## Chart
Note | Load | Elastic modulus | Uncertainty | Strain @ Rp0.2% | Stress @ Rp0.2% | Elastic limit approximation
| kN | [MPa] |  | [%] | [MPa] | Strain [%] | Stress [MPa]
OK | 8 | 423503.4 | 6332.014 | / | / | 0.05966002 | 204.4601
BROK | 10 | 458915.2 | 1488.754 | 0.278 | 352 | 0.02200233 | 250.4087
|  | 441209.3 | 3424.702 | 0.278 | 352 | 0.04083117 | 227.4344

## 8kN
time [s] | crosshead [mm] | extensometer [mm] | load [kN] | strain [%] | stress [MPa]
0 | 0 | 0 | 0.1184872 | 0 | 5.047593 | L0 | 15
0.02 | 6.516775e-07 | -1.270976e-05 | 0.1184495 | -8.473173e-05 | 5.045987 | S0 | 23.474
0.04 | -2.511342e-07 | -2.852338e-05 | 0.1184341 | -0.0001901559 | 5.045331
0.06 | 6.930034e-07 | -3.920171e-05 | 0.1183948 | -0.0002613447 | 5.043657
0.08 | 2.543129e-08 | -4.901755e-05 | 0.1183629 | -0.0003267837 | 5.042298
0.1 | 5.149841e-07 | -5.851392e-05 | 0.118388 | -0.0003900928 | 5.043367
0.12 | 4.355113e-07 | -6.797826e-05 | 0.1183987 | -0.0004531884 | 5.043823
0.14 | 3.210703e-07 | -7.744259e-05 | 0.1183759 | -0.0005162839 | 5.042852
0.16 | 1.557668e-06 | -8.680909e-05 | 0.1183626 | -0.0005787273 | 5.042285
0.18 | 1.627604e-06 | -8.729319e-05 | 0.1183715 | -0.0005819546 | 5.042664
0.2 | 7.915496e-07 | -8.777728e-05 | 0.1183198 | -0.0005851819 | 5.040462
0.22 | 1.907347e-08 | -8.826138e-05 | 0.1183111 | -0.0005884092 | 5.040091
0.24 | 1.042684e-06 | -8.834244e-05 | 0.1182997 | -0.0005889496 | 5.039606
0.26 | -3.274281e-07 | -8.531393e-05 | 0.1183256 | -0.0005687595 | 5.040709
0.28 | 6.612142e-07 | -8.228541e-05 | 0.1183363 | -0.0005485694 | 5.041165
0.3 | 2.034506e-07 | -7.925689e-05 | 0.1183535 | -0.0005283793 | 5.041897
0.32 | 1.064936e-06 | -7.603446e-05 | 0.1183654 | -0.0005068964 | 5.042404
0.34 | 2.924601e-07 | -7.203277e-05 | 0.1183624 | -0.0004802185 | 5.042277
0.36 | 3.210703e-07 | -6.803106e-05 | 0.1183442 | -0.0004535404 | 5.041501
0.38 | 1.185735e-06 | -6.402937e-05 | 0.1183433 | -0.0004268625 | 5.041463 | Elastic modulus [MPa]
0.4 | 2.034506e-07 | -6.052756e-05 | 0.1183477 | -0.0004035171 | 5.04165 | Slope | Intercept | 423503.4 | -57.50656
0.42 | 2.288818e-07 | -5.827648e-05 | 0.1183284 | -0.0003885099 | 5.040828 | Inc. slope | Inc. intercept | 6332.014 | 4.125219
0.44 | 6.739299e-07 | -5.602539e-05 | 0.1183307 | -0.0003735026 | 5.040926 | R2 |  | 0.9276282 | 13.71766
0.46 | 1.624425e-06 | -5.37743e-05 | 0.118335 | -0.0003584953 | 5.041109 |  |  | 4473.32 | 349
0.48 | -3.560383e-07 | -5.131143e-05 | 0.1183199 | -0.0003420762 | 5.040466 |  |  | 841763.4 | 65672.79
0.5 | 8.169809e-07 | -4.848699e-05 | 0.1182848 | -0.0003232466 | 5.038971 | Rp0.2%
0.52 | -5.086263e-07 | -4.566255e-05 | 0.1183048 | -0.000304417 | 5.039823 | Intercept |  | -847.0067
0.54 | 8.58307e-07 | -4.283811e-05 | 0.1183361 | -0.0002855874 | 5.041156 | Slope |  | 423503.4
0.56 | 5.690256e-07 | -4.32527e-05 | 0.1183658 | -0.0002883513 | 5.042421 | 0.002 | 0 | 0.2
0.58 | 3.655753e-07 | -4.757291e-05 | 0.1183725 | -0.0003171527 | 5.042707 | 0.003 | 423.5034 | 0.3
0.6 | 6.484986e-07 | -5.189313e-05 | 0.1183848 | -0.0003459542 | 5.043231 | 0.004 | 847.0067 | 0.4
0.62 | 1.541774e-06 | -5.621334e-05 | 0.1184016 | -0.0003747556 | 5.043946 | 0.005 | 1270.51 | 0.5
0.64 | 7.311503e-07 | -5.979905e-05 | 0.1184018 | -0.0003986603 | 5.043955 | 0.006 | 1694.013 | 0.6
0.66 | 1.14441e-07 | -6.277952e-05 | 0.1184152 | -0.0004185301 | 5.044526 | 0.007 | 2117.517 | 0.7
0.68 | 1.049041e-07 | -6.576e-05 | 0.118434 | -0.0004384 | 5.045327 | 0.008 | 2541.02 | 0.8
0.7 | 1.729329e-06 | -6.874047e-05 | 0.1184728 | -0.0004582698 | 5.04698 | 0.009 | 2964.523 | 0.9
0.72 | 6.656647e-06 | -6.68041e-05 | 0.1185583 | -0.0004453607 | 5.050622
0.74 | 3.03332e-05 | -6.224519e-05 | 0.1187487 | -0.0004149679 | 5.058733
0.76 | 8.603096e-05 | -5.768628e-05 | 0.1190826 | -0.0003845752 | 5.072957
0.78 | 0.0001782799 | -5.312737e-05 | 0.1196214 | -0.0003541825 | 5.09591
0.8 | 0.0002999624 | -4.233636e-05 | 0.1203214 | -0.0002822424 | 5.125731
0.82 | 0.0004154333 | -2.951632e-05 | 0.1211722 | -0.0001967755 | 5.161975
0.84 | 0.0005457306 | -1.669629e-05 | 0.1221301 | -0.0001113086 | 5.202782
0.86 | 0.0007245795 | -3.87626e-06 | 0.1230995 | -2.584173e-05 | 5.244079
0.88 | 0.0009295781 | 9.138555e-06 | 0.1240668 | 6.09237e-05 | 5.285286
0.9 | 0.00112752 | 2.21857e-05 | 0.1250104 | 0.0001479047 | 5.325484
0.92 | 0.00136487 | 3.523285e-05 | 0.1259204 | 0.0002348857 | 5.36425
0.94 | 0.001623087 | 4.827999e-05 | 0.1266566 | 0.0003218666 | 5.395612
0.96 | 0.001922363 | 5.891526e-05 | 0.127233 | 0.0003927684 | 5.420167
0.98 | 0.002217808 | 6.942425e-05 | 0.1276977 | 0.0004628283 | 5.439963
1 | 0.002556543 | 7.993323e-05 | 0.1280636 | 0.0005328882 | 5.455551
1.02 | 0.002907063 | 9.048549e-05 | 0.1283237 | 0.0006032366 | 5.466631
1.04 | 0.003286629 | 0.000102287 | 0.1285397 | 0.0006819133 | 5.475833
1.06 | 0.003695885 | 0.0001140885 | 0.1288119 | 0.00076059 | 5.487429
1.08 | 0.004109332 | 0.00012589 | 0.1290497 | 0.0008392667 | 5.497559
1.1 | 0.004530195 | 0.0001386779 | 0.1293414 | 0.0009245193 | 5.509986
1.12 | 0.005004803 | 0.0001589261 | 0.1296334 | 0.001059507 | 5.522425
1.14 | 0.005495062 | 0.0001791742 | 0.130034 | 0.001194495 | 5.539491
1.16 | 0.005998434 | 0.0001994224 | 0.1304369 | 0.001329483 | 5.556654
1.18 | 0.006536388 | 0.0002182493 | 0.1309407 | 0.001454995 | 5.578116
1.2 | 0.007074874 | 0.0002317845 | 0.1314527 | 0.00154523 | 5.599928
1.22 | 0.007667936 | 0.0002453197 | 0.1319864 | 0.001635465 | 5.622663
1.24 | 0.008274997 | 0.0002588549 | 0.1325472 | 0.001725699 | 5.646554
1.26 | 0.008896733 | 0.0002709884 | 0.1331832 | 0.001806589 | 5.673647
1.28 | 0.00952679 | 0.0002798962 | 0.1339022 | 0.001865975 | 5.704277
1.3 | 0.01020573 | 0.0002888041 | 0.1346695 | 0.001925361 | 5.736964
1.32 | 0.01090386 | 0.0002977119 | 0.1353211 | 0.001984746 | 5.764723
1.34 | 0.01162289 | 0.0003037925 | 0.1357865 | 0.002025283 | 5.784549
1.36 | 0.01236325 | 0.0003057643 | 0.1360398 | 0.002038429 | 5.79534
1.38 | 0.01309776 | 0.000307736 | 0.1360895 | 0.002051573 | 5.797457
1.4 | 0.01385797 | 0.0003097078 | 0.1359457 | 0.002064719 | 5.791331
1.42 | 0.01460964 | 0.0003148784 | 0.1358662 | 0.002099189 | 5.787944
1.44 | 0.01536536 | 0.0003231657 | 0.1358101 | 0.002154438 | 5.785554
1.46 | 0.01611775 | 0.000331453 | 0.1358436 | 0.002209687 | 5.786981
1.48 | 0.01685203 | 0.0003397404 | 0.1358597 | 0.002264936 | 5.787667
1.5 | 0.01763576 | 0.0003399442 | 0.1358887 | 0.002266295 | 5.788903
1.52 | 0.01837256 | 0.0003347676 | 0.135821 | 0.002231784 | 5.786019
1.54 | 0.01912153 | 0.000329591 | 0.1357152 | 0.002197273 | 5.781511
1.56 | 0.01987174 | 0.0003244145 | 0.135531 | 0.002162763 | 5.773664
1.58 | 0.02063265 | 0.000317454 | 0.1352585 | 0.00211636 | 5.762056
1.6 | 0.02138751 | 0.0003096943 | 0.1349767 | 0.002064629 | 5.750051
1.62 | 0.02213657 | 0.0003019346 | 0.1346979 | 0.002012897 | 5.738174
1.64 | 0.02289153 | 0.0002941749 | 0.1344715 | 0.001961166 | 5.728529
1.66 | 0.02365575 | 0.0002937405 | 0.134261 | 0.00195827 | 5.719562
1.68 | 0.0243908 | 0.0002953473 | 0.1340934 | 0.001968982 | 5.712422
1.7 | 0.02515993 | 0.0002969541 | 0.1339286 | 0.001979694 | 5.705402
1.72 | 0.02591123 | 0.0002985609 | 0.1338297 | 0.001990406 | 5.701189
1.74 | 0.02666017 | 0.0002984836 | 0.1337317 | 0.001989891 | 5.697014
1.76 | 0.02743628 | 0.0002981448 | 0.1336362 | 0.001987632 | 5.692945
1.78 | 0.02817385 | 0.0002978059 | 0.1335724 | 0.001985373 | 5.690227
1.8 | 0.02893303 | 0.000297467 | 0.1335289 | 0.001983113 | 5.688374
1.82 | 0.0296858 | 0.0002958731 | 0.1334128 | 0.001972487 | 5.683428
1.84 | 0.03043382 | 0.0002942298 | 0.1333277 | 0.001961532 | 5.679803
1.86 | 0.0312038 | 0.0002925864 | 0.1332659 | 0.001950576 | 5.67717
1.88 | 0.03194032 | 0.0002912207 | 0.1331895 | 0.001941471 | 5.673916
1.9 | 0.03270133 | 0.0002939716 | 0.133118 | 0.001959811 | 5.67087
1.92 | 0.03345542 | 0.0002967225 | 0.1331122 | 0.00197815 | 5.670623
1.94 | 0.03421661 | 0.0002994733 | 0.1330736 | 0.001996489 | 5.668978
1.96 | 0.03495137 | 0.0003028516 | 0.1330606 | 0.002019011 | 5.668425
1.98 | 0.03571472 | 0.0003095242 | 0.1330734 | 0.002063495 | 5.66897
2 | 0.03646076 | 0.0003161967 | 0.1330372 | 0.002107978 | 5.667428
2.02 | 0.03721431 | 0.0003228693 | 0.1330075 | 0.002152462 | 5.666163
2.04 | 0.03798198 | 0.0003290694 | 0.1329981 | 0.002193796 | 5.665762
2.06 | 0.03871679 | 0.0003339147 | 0.132998 | 0.002226098 | 5.665758
2.08 | 0.0394868 | 0.0003387601 | 0.1329758 | 0.002258401 | 5.664812
2.1 | 0.04023445 | 0.0003436054 | 0.1330164 | 0.002290703 | 5.666542
2.12 | 0.04099337 | 0.0003530996 | 0.133012 | 0.002353997 | 5.666354
2.14 | 0.04174375 | 0.0003711437 | 0.1330322 | 0.002474291 | 5.667215
2.16 | 0.04250017 | 0.0003891878 | 0.133048 | 0.002594585 | 5.667888
2.18 | 0.04325305 | 0.0004072319 | 0.1330872 | 0.002714879 | 5.669558
2.2 | 0.04400069 | 0.0004154729 | 0.1331359 | 0.002769819 | 5.671632
2.22 | 0.04476919 | 0.0004115065 | 0.1332103 | 0.002743377 | 5.674802
2.24 | 0.04551376 | 0.00040754 | 0.1332475 | 0.002716933 | 5.676387
2.26 | 0.04627028 | 0.0004035735 | 0.133244 | 0.00269049 | 5.676238
2.28 | 0.04702444 | 0.0003996071 | 0.133273 | 0.002664047 | 5.677473
2.3 | 0.04779281 | 0.0004000456 | 0.133278 | 0.002666971 | 5.677686
2.32 | 0.04854268 | 0.0004019057 | 0.133307 | 0.002679371 | 5.678921
2.34 | 0.04928639 | 0.0004037658 | 0.13332 | 0.002691772 | 5.679475
2.36 | 0.05004765 | 0.0004056259 | 0.1333596 | 0.002704173 | 5.681162
2.38 | 0.05079873 | 0.0004076566 | 0.1334016 | 0.002717711 | 5.682951
2.4 | 0.05154886 | 0.0004123397 | 0.1334404 | 0.002748931 | 5.684604
2.42 | 0.05229013 | 0.0004170227 | 0.1334863 | 0.002780151 | 5.68656
2.44 | 0.05305173 | 0.0004217058 | 0.1335697 | 0.002811372 | 5.690112
2.46 | 0.05380775 | 0.0004263888 | 0.1336444 | 0.002842592 | 5.693295
2.48 | 0.05457205 | 0.0004254543 | 0.133676 | 0.002836362 | 5.694641
2.5 | 0.05532695 | 0.0004149785 | 0.1337162 | 0.002766523 | 5.696353
2.52 | 0.05606089 | 0.0004045027 | 0.133699 | 0.002696685 | 5.695621
2.54 | 0.05683985 | 0.0003940269 | 0.1337255 | 0.002626846 | 5.69675
2.56 | 0.05758021 | 0.0003835511 | 0.1337355 | 0.002557007 | 5.697176
2.58 | 0.05832524 | 0.0003680355 | 0.1338053 | 0.00245357 | 5.700149
2.6 | 0.05909543 | 0.0003502803 | 0.1338494 | 0.002335202 | 5.702028
2.62 | 0.05984412 | 0.0003325251 | 0.1339438 | 0.002216834 | 5.706049
2.64 | 0.06059609 | 0.0003147698 | 0.1340684 | 0.002098465 | 5.711357
2.66 | 0.06135397 | 0.0002971487 | 0.1341714 | 0.001980991 | 5.715745
2.68 | 0.06211026 | 0.0002979165 | 0.1342492 | 0.00198611 | 5.719059
2.7 | 0.06285021 | 0.0002986842 | 0.1343959 | 0.001991228 | 5.725309
2.72 | 0.06362468 | 0.000299452 | 0.1344826 | 0.001996347 | 5.729002
2.74 | 0.06437264 | 0.0003016528 | 0.1345015 | 0.002011019 | 5.729807
2.76 | 0.0651161 | 0.0003175207 | 0.134573 | 0.002116805 | 5.732853
2.78 | 0.06589039 | 0.0003333887 | 0.1346359 | 0.002222591 | 5.735533
2.8 | 0.06664755 | 0.0003492566 | 0.1346328 | 0.002328377 | 5.735401
2.82 | 0.0673786 | 0.0003635467 | 0.1347003 | 0.002423645 | 5.738276
2.84 | 0.06814598 | 0.0003709537 | 0.134787 | 0.002473025 | 5.74197
2.86 | 0.06889635 | 0.0003783607 | 0.13483 | 0.002522405 | 5.743802
2.88 | 0.06965612 | 0.0003857677 | 0.134889 | 0.002571785 | 5.746315
2.9 | 0.07039085 | 0.0003964489 | 0.1349829 | 0.002642993 | 5.750315
2.92 | 0.07114062 | 0.0004158961 | 0.1350596 | 0.002772641 | 5.753583
2.94 | 0.07191415 | 0.0004353432 | 0.1350823 | 0.002902288 | 5.75455
2.96 | 0.07267182 | 0.0004547903 | 0.1351609 | 0.003031935 | 5.757898
2.98 | 0.07340616 | 0.0004749626 | 0.135218 | 0.003166417 | 5.760331
3 | 0.07416744 | 0.0004963903 | 0.1351957 | 0.003309269 | 5.759381
3.02 | 0.07493666 | 0.0005178181 | 0.1351934 | 0.003452121 | 5.759283
3.04 | 0.07566984 | 0.0005392458 | 0.1352269 | 0.003594972 | 5.76071
3.06 | 0.07644284 | 0.0005573814 | 0.135232 | 0.003715876 | 5.760927
3.08 | 0.07717959 | 0.0005714901 | 0.1352479 | 0.003809934 | 5.761604
3.1 | 0.07794153 | 0.0005855989 | 0.135343 | 0.003903993 | 5.765656
3.12 | 0.078697 | 0.0005997076 | 0.1353701 | 0.003998051 | 5.76681
3.14 | 0.0794583 | 0.0005990258 | 0.1354042 | 0.003993505 | 5.768263
3.16 | 0.08020477 | 0.0005863835 | 0.1354392 | 0.003909223 | 5.769754
3.18 | 0.08096391 | 0.0005737412 | 0.1355089 | 0.003824941 | 5.772723
3.2 | 0.08172471 | 0.0005610989 | 0.1355313 | 0.003740659 | 5.773677
3.22 | 0.08247574 | 0.0005475117 | 0.135593 | 0.003650078 | 5.776306
3.24 | 0.08322232 | 0.0005334305 | 0.1356038 | 0.003556203 | 5.776766
3.26 | 0.08398014 | 0.0005193494 | 0.1356264 | 0.003462329 | 5.777729
3.28 | 0.08473768 | 0.0005052682 | 0.1355718 | 0.003368455 | 5.775403
3.3 | 0.0854819 | 0.0005003278 | 0.1355616 | 0.003335519 | 5.774968
3.32 | 0.08624791 | 0.0004983054 | 0.135526 | 0.003322036 | 5.773451
3.34 | 0.08699169 | 0.0004962829 | 0.1355545 | 0.003308553 | 5.774666
3.36 | 0.08774126 | 0.0004942606 | 0.1355535 | 0.003295071 | 5.774623
3.38 | 0.08850203 | 0.0004991348 | 0.1355965 | 0.003327565 | 5.776455
3.4 | 0.08925324 | 0.0005053102 | 0.1356119 | 0.003368735 | 5.777111
3.42 | 0.08999903 | 0.0005114856 | 0.1356513 | 0.003409904 | 5.778789
3.44 | 0.09075841 | 0.0005176609 | 0.1356802 | 0.003451073 | 5.78002
3.46 | 0.09151413 | 0.0005200192 | 0.1357209 | 0.003466795 | 5.781754
3.48 | 0.09226309 | 0.0005221087 | 0.1357725 | 0.003480725 | 5.783952
3.5 | 0.09301862 | 0.0005241984 | 0.1358156 | 0.003494656 | 5.785789
3.52 | 0.09378006 | 0.0005261673 | 0.1358399 | 0.003507782 | 5.786824
3.54 | 0.09454511 | 0.0005227767 | 0.135852 | 0.003485178 | 5.787339
3.56 | 0.09529316 | 0.0005193861 | 0.1358962 | 0.003462574 | 5.789222
3.58 | 0.09604579 | 0.0005159954 | 0.1359199 | 0.003439969 | 5.790232
3.6 | 0.09678739 | 0.0005135879 | 0.1359551 | 0.003423919 | 5.791731
3.62 | 0.09754625 | 0.0005188185 | 0.1359698 | 0.00345879 | 5.792358
3.64 | 0.0983099 | 0.0005240492 | 0.1359998 | 0.003493661 | 5.793636
3.66 | 0.09905679 | 0.0005292798 | 0.1360111 | 0.003528532 | 5.794117
3.68 | 0.09981997 | 0.0005316549 | 0.1360497 | 0.003544366 | 5.795761
3.7 | 0.1005705 | 0.0005233237 | 0.13607 | 0.003488825 | 5.796626
3.72 | 0.101327 | 0.0005149925 | 0.1361378 | 0.003433283 | 5.799514
3.74 | 0.1020649 | 0.0005066613 | 0.1361652 | 0.003377742 | 5.800682
3.76 | 0.102827 | 0.0005001148 | 0.136227 | 0.003334099 | 5.803314
3.78 | 0.1035769 | 0.0004973988 | 0.1362323 | 0.003315992 | 5.80354
3.8 | 0.1043404 | 0.0004946828 | 0.1362549 | 0.003297885 | 5.804503
3.82 | 0.1050854 | 0.0004919668 | 0.1362292 | 0.003279779 | 5.803408
3.84 | 0.1058317 | 0.0004928844 | 0.1362663 | 0.003285896 | 5.804988
3.86 | 0.1066106 | 0.0004987983 | 0.1362673 | 0.003325322 | 5.805031
3.88 | 0.107338 | 0.0005047122 | 0.1362772 | 0.003364748 | 5.805453
3.9 | 0.1080999 | 0.0005106261 | 0.1363038 | 0.003404174 | 5.806586
3.92 | 0.1088501 | 0.0005158885 | 0.1363628 | 0.003439257 | 5.809099
3.94 | 0.1096058 | 0.0005205511 | 0.1364064 | 0.003470341 | 5.810957
3.96 | 0.1103621 | 0.0005252137 | 0.1364113 | 0.003501425 | 5.811166
3.98 | 0.1111254 | 0.0005298763 | 0.1364213 | 0.003532509 | 5.811592
4 | 0.1118768 | 0.0005346308 | 0.1364478 | 0.003564205 | 5.81272
4.02 | 0.1126318 | 0.0005394455 | 0.136466 | 0.003596303 | 5.813496
4.04 | 0.1133837 | 0.0005442601 | 0.1364616 | 0.003628401 | 5.813308
4.06 | 0.114154 | 0.0005490748 | 0.1364635 | 0.003660499 | 5.813389
4.08 | 0.1148964 | 0.0005543446 | 0.1365033 | 0.003695631 | 5.815085
4.1 | 0.1156437 | 0.0005598206 | 0.136506 | 0.003732137 | 5.8152
4.12 | 0.1164077 | 0.0005652964 | 0.1365171 | 0.003768643 | 5.815673
4.14 | 0.1171632 | 0.0005707724 | 0.1365297 | 0.003805149 | 5.816209
4.16 | 0.1179112 | 0.0005654079 | 0.136535 | 0.003769386 | 5.816435
4.18 | 0.1186572 | 0.0005569538 | 0.1365078 | 0.003713025 | 5.815276
4.2 | 0.1194108 | 0.0005484999 | 0.1365097 | 0.003656666 | 5.815357
4.22 | 0.1201707 | 0.0005400459 | 0.1365055 | 0.003600306 | 5.815178
4.24 | 0.1209142 | 0.0005326967 | 0.1364827 | 0.003551311 | 5.814207
4.26 | 0.1216707 | 0.0005255118 | 0.1364607 | 0.003503412 | 5.81327
4.28 | 0.1224305 | 0.0005183269 | 0.1364451 | 0.003455513 | 5.812605
4.3 | 0.1231712 | 0.000511142 | 0.1364076 | 0.003407613 | 5.811008
4.32 | 0.1239399 | 0.0005089405 | 0.1363719 | 0.003392937 | 5.809487
4.34 | 0.1246874 | 0.000506925 | 0.1363406 | 0.0033795 | 5.808154
4.36 | 0.1254402 | 0.0005049095 | 0.1363276 | 0.003366063 | 5.8076
4.38 | 0.1261952 | 0.0005028104 | 0.1363144 | 0.003352069 | 5.807038
4.4 | 0.1269492 | 0.0004996166 | 0.1363111 | 0.003330777 | 5.806897
4.42 | 0.1277112 | 0.0004964228 | 0.1362374 | 0.003309485 | 5.803757
4.44 | 0.1284639 | 0.0004932291 | 0.1361411 | 0.003288194 | 5.799655
4.46 | 0.1292088 | 0.0004904564 | 0.136099 | 0.003269709 | 5.797861
4.48 | 0.1299694 | 0.0004896765 | 0.1360476 | 0.00326451 | 5.795672
4.5 | 0.1307227 | 0.0004888967 | 0.1359647 | 0.003259311 | 5.79214
4.52 | 0.131475 | 0.0004881168 | 0.1359544 | 0.003254112 | 5.791701
4.54 | 0.1322395 | 0.0004906108 | 0.135912 | 0.003270739 | 5.789895
4.56 | 0.1329957 | 0.0005022915 | 0.1358508 | 0.00334861 | 5.787288
4.58 | 0.133749 | 0.0005139722 | 0.1357799 | 0.003426481 | 5.784268
4.6 | 0.134499 | 0.0005256528 | 0.1357024 | 0.003504352 | 5.780966
4.62 | 0.1352484 | 0.0005374106 | 0.1356474 | 0.003582737 | 5.778623
4.64 | 0.1360117 | 0.0005493123 | 0.1356326 | 0.003662082 | 5.777993
4.66 | 0.1367466 | 0.0005612141 | 0.1355748 | 0.003741427 | 5.77553
4.68 | 0.1375015 | 0.0005731158 | 0.135547 | 0.003820772 | 5.774346
4.7 | 0.13826 | 0.0005826243 | 0.1355919 | 0.003884162 | 5.776259
4.72 | 0.13902 | 0.0005889846 | 0.1355964 | 0.003926564 | 5.776451
4.74 | 0.1397829 | 0.0005953449 | 0.1356189 | 0.003968966 | 5.777409
4.76 | 0.1405123 | 0.0006017052 | 0.1356371 | 0.004011368 | 5.778184
4.78 | 0.1412877 | 0.0006098536 | 0.1356942 | 0.004065691 | 5.780617
4.8 | 0.142035 | 0.0006196452 | 0.1356901 | 0.004130968 | 5.780442
4.82 | 0.1428004 | 0.0006294368 | 0.1357017 | 0.004196245 | 5.780936
4.84 | 0.1435461 | 0.0006392284 | 0.1357114 | 0.004261523 | 5.78135
4.86 | 0.144299 | 0.0006499041 | 0.1357954 | 0.004332694 | 5.784928
4.88 | 0.1450462 | 0.0006611391 | 0.1358209 | 0.004407594 | 5.786014
4.9 | 0.145803 | 0.0006723742 | 0.1358616 | 0.004482495 | 5.787748
4.92 | 0.1465614 | 0.0006836093 | 0.1359104 | 0.004557395 | 5.789827
4.94 | 0.1473045 | 0.0006933197 | 0.1359723 | 0.004622131 | 5.792464
4.96 | 0.1480821 | 0.0007023816 | 0.1359873 | 0.004682544 | 5.793103
4.98 | 0.1488351 | 0.0007114435 | 0.1360046 | 0.004742957 | 5.79384
5 | 0.1495723 | 0.0007205054 | 0.136026 | 0.004803369 | 5.794752
5.02 | 0.1503301 | 0.000726012 | 0.1360721 | 0.00484008 | 5.796716
5.04 | 0.1510839 | 0.0007306356 | 0.1361049 | 0.004870904 | 5.798113
5.06 | 0.1518406 | 0.0007352591 | 0.1361322 | 0.004901727 | 5.799276
5.08 | 0.152587 | 0.0007398827 | 0.1362009 | 0.004932551 | 5.802202
5.1 | 0.1533425 | 0.0007454898 | 0.1362879 | 0.004969932 | 5.805909
5.12 | 0.1540929 | 0.0007512001 | 0.136285 | 0.005008001 | 5.805785
5.14 | 0.1548632 | 0.0007569104 | 0.136311 | 0.005046069 | 5.806893
5.16 | 0.1555988 | 0.0007626207 | 0.1363659 | 0.005084138 | 5.809231
5.18 | 0.1563687 | 0.0007587681 | 0.1363924 | 0.005058454 | 5.81036
5.2 | 0.1571128 | 0.0007548199 | 0.136398 | 0.005032133 | 5.810599
5.22 | 0.1578716 | 0.0007508717 | 0.1364459 | 0.005005811 | 5.81264
5.24 | 0.1586266 | 0.0007468144 | 0.1364785 | 0.004978763 | 5.814028
5.26 | 0.1593648 | 0.0007414306 | 0.1365024 | 0.004942871 | 5.815046
5.28 | 0.160143 | 0.0007360468 | 0.1365597 | 0.004906979 | 5.817487
5.3 | 0.1608866 | 0.000730663 | 0.1365874 | 0.004871087 | 5.818667
5.32 | 0.1616415 | 0.0007252111 | 0.1366334 | 0.004834741 | 5.820627
5.34 | 0.162377 | 0.0007194257 | 0.136677 | 0.004796171 | 5.822484
5.36 | 0.1631412 | 0.0007136404 | 0.1367271 | 0.004757603 | 5.824619
5.38 | 0.1639126 | 0.000707855 | 0.136704 | 0.004719033 | 5.823635
5.4 | 0.1646663 | 0.0007027638 | 0.136752 | 0.004685092 | 5.825679
5.42 | 0.1654085 | 0.0006995795 | 0.1367725 | 0.004663863 | 5.826553
5.44 | 0.1661818 | 0.0006963952 | 0.1367966 | 0.004642635 | 5.827579
5.46 | 0.1669185 | 0.0006932109 | 0.1368148 | 0.004621406 | 5.828355
5.48 | 0.1676626 | 0.0006937344 | 0.1368389 | 0.004624896 | 5.829381
5.5 | 0.1684321 | 0.0007008433 | 0.1368215 | 0.004672289 | 5.82864
5.52 | 0.1691871 | 0.0007079522 | 0.136798 | 0.004719681 | 5.827639
5.54 | 0.1699189 | 0.0007150611 | 0.1367812 | 0.004767074 | 5.826923
5.56 | 0.17069 | 0.000724782 | 0.1367956 | 0.00483188 | 5.827537
5.58 | 0.1714414 | 0.0007376053 | 0.1367966 | 0.004917369 | 5.827579
5.6 | 0.1721888 | 0.0007504285 | 0.136772 | 0.005002857 | 5.826531
5.62 | 0.172957 | 0.0007632517 | 0.1367866 | 0.005088345 | 5.827153
5.64 | 0.173699 | 0.0007764476 | 0.1367776 | 0.005176317 | 5.82677
5.66 | 0.1744578 | 0.0007899354 | 0.1367173 | 0.005266236 | 5.824201
5.68 | 0.1752189 | 0.0008034231 | 0.136693 | 0.005356154 | 5.823166
5.7 | 0.175971 | 0.0008169108 | 0.1366631 | 0.005446072 | 5.821892
5.72 | 0.1767396 | 0.0008266219 | 0.1366337 | 0.005510813 | 5.82064
5.74 | 0.1774648 | 0.0008344223 | 0.1365859 | 0.005562815 | 5.818604
5.76 | 0.1782372 | 0.0008422227 | 0.1365363 | 0.005614818 | 5.816491
5.78 | 0.1790037 | 0.0008500231 | 0.1364763 | 0.005666821 | 5.813935
5.8 | 0.1797352 | 0.00085249 | 0.1364489 | 0.005683267 | 5.812767
5.82 | 0.1804891 | 0.0008531621 | 0.1363911 | 0.005687747 | 5.810305
5.84 | 0.1812509 | 0.0008538342 | 0.1363834 | 0.005692228 | 5.809977
5.86 | 0.1820083 | 0.0008545064 | 0.1363957 | 0.005696709 | 5.810501
5.88 | 0.1827439 | 0.0008502941 | 0.1363974 | 0.005668627 | 5.810573
5.9 | 0.1835133 | 0.0008450942 | 0.136397 | 0.005633961 | 5.810556
5.92 | 0.1842674 | 0.0008398943 | 0.136407 | 0.005599295 | 5.810982
5.94 | 0.1850085 | 0.0008346944 | 0.1363963 | 0.005564629 | 5.810527
5.96 | 0.1857685 | 0.0008232596 | 0.1363611 | 0.005488397 | 5.809027
5.98 | 0.1865209 | 0.0008113469 | 0.1363342 | 0.005408979 | 5.807881
6 | 0.1872861 | 0.0007994341 | 0.1362961 | 0.005329561 | 5.806258
6.02 | 0.1880317 | 0.0007874651 | 0.1362548 | 0.005249767 | 5.804499
6.04 | 0.1887911 | 0.0007725074 | 0.1361833 | 0.005150049 | 5.801453
6.06 | 0.1895391 | 0.0007575497 | 0.1360989 | 0.005050331 | 5.797857
6.08 | 0.1902938 | 0.000742592 | 0.1360372 | 0.004950613 | 5.795229
6.1 | 0.19104 | 0.0007280684 | 0.1359761 | 0.004853789 | 5.792626
6.12 | 0.1918118 | 0.0007172318 | 0.1359173 | 0.004781545 | 5.790121
6.14 | 0.1925681 | 0.0007063952 | 0.1358895 | 0.004709301 | 5.788937
6.16 | 0.1933048 | 0.0006955586 | 0.1358685 | 0.004637057 | 5.788042
6.18 | 0.1940765 | 0.000686737 | 0.1358322 | 0.004578247 | 5.786496
6.2 | 0.1948212 | 0.0006855524 | 0.135801 | 0.004570349 | 5.785167
6.22 | 0.1955812 | 0.0006843679 | 0.1357704 | 0.004562453 | 5.783863
6.24 | 0.1963212 | 0.0006831833 | 0.1357271 | 0.004554555 | 5.782018
6.26 | 0.1970839 | 0.0006804995 | 0.1356989 | 0.004536663 | 5.780817
6.28 | 0.1978373 | 0.0006745172 | 0.135613 | 0.004496781 | 5.777158
6.3 | 0.1985947 | 0.000668535 | 0.1355424 | 0.0044569 | 5.77415
6.32 | 0.1993441 | 0.0006625527 | 0.1354608 | 0.004417018 | 5.770674
6.34 | 0.2001024 | 0.0006624044 | 0.1353873 | 0.004416029 | 5.767543
6.36 | 0.200858 | 0.0006706711 | 0.1353223 | 0.004471141 | 5.764774
6.38 | 0.2016052 | 0.0006789377 | 0.1352995 | 0.004526251 | 5.763803
6.4 | 0.2023658 | 0.0006872044 | 0.1352674 | 0.004581363 | 5.762435
6.42 | 0.2031109 | 0.0007000088 | 0.1352301 | 0.004666725 | 5.760846
6.44 | 0.2038715 | 0.0007174594 | 0.1352154 | 0.004783063 | 5.76022
6.46 | 0.2046227 | 0.0007349101 | 0.1351799 | 0.004899401 | 5.758708
6.48 | 0.2053753 | 0.0007523607 | 0.1351501 | 0.005015738 | 5.757438
6.5 | 0.2061346 | 0.0007650429 | 0.1351125 | 0.005100286 | 5.755836
6.52 | 0.2068845 | 0.0007743434 | 0.1351355 | 0.005162289 | 5.756816
6.54 | 0.2076377 | 0.0007836439 | 0.1351412 | 0.005224293 | 5.757059
6.56 | 0.2083897 | 0.0007929444 | 0.1351628 | 0.005286296 | 5.757979
6.58 | 0.2091503 | 0.0007972172 | 0.1351539 | 0.005314781 | 5.7576
6.6 | 0.209912 | 0.0007990724 | 0.135131 | 0.005327149 | 5.756624
6.62 | 0.2106558 | 0.0008009276 | 0.1350845 | 0.005339517 | 5.754643
6.64 | 0.2114066 | 0.0008019899 | 0.1350362 | 0.005346599 | 5.752586
6.66 | 0.2121673 | 0.000800054 | 0.1350191 | 0.005333693 | 5.751857
6.68 | 0.2129163 | 0.0007959126 | 0.1350242 | 0.005306084 | 5.752075
6.7 | 0.2136687 | 0.0007917712 | 0.1350328 | 0.005278475 | 5.752441
6.72 | 0.2144226 | 0.0007855151 | 0.135033 | 0.005236767 | 5.75245
6.74 | 0.2151799 | 0.0007733227 | 0.1349992 | 0.005155485 | 5.75101
6.76 | 0.215937 | 0.0007573089 | 0.13496 | 0.005048726 | 5.74934
6.78 | 0.2166903 | 0.000741295 | 0.1349125 | 0.004941967 | 5.747316
6.8 | 0.2174434 | 0.0007237915 | 0.1348491 | 0.004825277 | 5.744615
6.82 | 0.2181958 | 0.0007030654 | 0.1347767 | 0.004687103 | 5.741531
6.84 | 0.2189483 | 0.0006806063 | 0.1347247 | 0.004537375 | 5.739316
6.86 | 0.2197037 | 0.0006581473 | 0.1346765 | 0.004387649 | 5.737263
6.88 | 0.2204625 | 0.0006382852 | 0.1346188 | 0.004255235 | 5.734804
6.9 | 0.2212109 | 0.0006230657 | 0.1345827 | 0.004153771 | 5.733267
6.92 | 0.2219665 | 0.0006098918 | 0.1345537 | 0.004065945 | 5.732031
6.94 | 0.2227275 | 0.000596718 | 0.1345199 | 0.00397812 | 5.730591
6.96 | 0.2234767 | 0.0005867903 | 0.134487 | 0.003911935 | 5.72919
6.98 | 0.2242239 | 0.0005818111 | 0.1344762 | 0.003878741 | 5.72873
7 | 0.2249818 | 0.0005785343 | 0.1344704 | 0.003856895 | 5.728483
7.02 | 0.225742 | 0.0005752574 | 0.1344584 | 0.003835049 | 5.727971
7.04 | 0.2264932 | 0.000577988 | 0.134442 | 0.003853253 | 5.727273
7.06 | 0.2272476 | 0.0005888193 | 0.1344445 | 0.003925462 | 5.727379
7.08 | 0.2279982 | 0.0006017441 | 0.1344707 | 0.004011627 | 5.728495
7.1 | 0.2287519 | 0.0006146689 | 0.1345054 | 0.004097793 | 5.729974
7.12 | 0.2295113 | 0.0006256415 | 0.1345459 | 0.004170943 | 5.731699
7.14 | 0.2302618 | 0.0006342533 | 0.1345902 | 0.004228355 | 5.733586
7.16 | 0.2310107 | 0.0006424565 | 0.1346185 | 0.004283043 | 5.734792
7.18 | 0.2317631 | 0.0006506597 | 0.1346283 | 0.004337731 | 5.735209
7.2 | 0.232518 | 0.0006577174 | 0.134633 | 0.004384783 | 5.735409
7.22 | 0.2332766 | 0.0006635172 | 0.1346496 | 0.004423448 | 5.736117
7.24 | 0.2340318 | 0.0006692045 | 0.1346617 | 0.004461363 | 5.736632
7.26 | 0.2347834 | 0.0006749166 | 0.1346631 | 0.004499444 | 5.736692
7.28 | 0.2355373 | 0.0006829795 | 0.1346635 | 0.004553197 | 5.736709
7.3 | 0.2362932 | 0.0006933685 | 0.1346472 | 0.004622457 | 5.736014
7.32 | 0.2370463 | 0.0007037574 | 0.1346315 | 0.004691716 | 5.735345
7.34 | 0.2377986 | 0.0007144365 | 0.1346116 | 0.00476291 | 5.734498
7.36 | 0.238554 | 0.0007279627 | 0.1345553 | 0.004853085 | 5.732099
7.38 | 0.2393058 | 0.0007440461 | 0.134495 | 0.004960307 | 5.729531
7.4 | 0.2400557 | 0.0007601294 | 0.1344528 | 0.005067529 | 5.727733
7.42 | 0.2408086 | 0.000776529 | 0.134413 | 0.00517686 | 5.726037
7.44 | 0.2415661 | 0.0007944985 | 0.1343948 | 0.005296657 | 5.725262
7.46 | 0.2423229 | 0.0008137221 | 0.1343941 | 0.005424814 | 5.725232
7.48 | 0.2430753 | 0.0008329456 | 0.1343805 | 0.005552971 | 5.724653
7.5 | 0.2438365 | 0.0008512815 | 0.1343645 | 0.00567521 | 5.723971
7.52 | 0.2445933 | 0.0008667379 | 0.1343407 | 0.005778253 | 5.722957
7.54 | 0.2453365 | 0.0008802025 | 0.1343249 | 0.005868017 | 5.722284
7.56 | 0.2460904 | 0.0008936671 | 0.1343586 | 0.005957781 | 5.72372
7.58 | 0.2468495 | 0.0009076208 | 0.1344074 | 0.006050805 | 5.725799
7.6 | 0.2476031 | 0.0009227634 | 0.1344466 | 0.006151756 | 5.727469
7.62 | 0.2483581 | 0.000938606 | 0.1344854 | 0.006257373 | 5.729122
7.64 | 0.2491064 | 0.0009544486 | 0.1345205 | 0.006362991 | 5.730617
7.66 | 0.2498577 | 0.0009684776 | 0.1345337 | 0.006456517 | 5.731179
7.68 | 0.2506185 | 0.0009788887 | 0.1345484 | 0.006525925 | 5.731805
7.7 | 0.2513689 | 0.0009874956 | 0.1345825 | 0.006583304 | 5.733258
7.72 | 0.2521181 | 0.0009961025 | 0.1346224 | 0.006640683 | 5.734958
7.74 | 0.2528806 | 0.001001173 | 0.134675 | 0.006674487 | 5.737199
7.76 | 0.253635 | 0.001000238 | 0.1347423 | 0.006668253 | 5.740066
7.78 | 0.2543877 | 0.0009968316 | 0.1347921 | 0.006645544 | 5.742187
7.8 | 0.2551406 | 0.0009934253 | 0.1348501 | 0.006622835 | 5.744658
7.82 | 0.2558903 | 0.0009865324 | 0.1349446 | 0.006576883 | 5.748684
7.84 | 0.2566467 | 0.0009745584 | 0.1350202 | 0.006497056 | 5.751904
7.86 | 0.2574033 | 0.00096099 | 0.1350839 | 0.0064066 | 5.754618
7.88 | 0.2581629 | 0.0009474217 | 0.1351892 | 0.006316145 | 5.759104
7.9 | 0.2589156 | 0.0009399257 | 0.1352799 | 0.006266171 | 5.762968
7.92 | 0.2596714 | 0.0009402583 | 0.1353401 | 0.006268389 | 5.765532
7.94 | 0.2604325 | 0.0009423473 | 0.1354061 | 0.006282315 | 5.768344
7.96 | 0.2611837 | 0.0009444362 | 0.135474 | 0.006296241 | 5.771236
7.98 | 0.2619319 | 0.0009482625 | 0.1355389 | 0.00632175 | 5.774001
8 | 0.2626799 | 0.0009540859 | 0.1356209 | 0.006360573 | 5.777494
8.02 | 0.2634341 | 0.0009601692 | 0.1357081 | 0.006401128 | 5.781209
8.04 | 0.264194 | 0.0009662526 | 0.1357874 | 0.006441684 | 5.784587
8.06 | 0.2649461 | 0.0009720964 | 0.1358615 | 0.006480643 | 5.787744
8.08 | 0.265702 | 0.0009776937 | 0.135935 | 0.006517958 | 5.790875
8.1 | 0.2664565 | 0.0009832838 | 0.136008 | 0.006555225 | 5.793985
8.12 | 0.2672102 | 0.0009885621 | 0.1360854 | 0.006590414 | 5.797282
8.14 | 0.2679617 | 0.0009895716 | 0.1361827 | 0.006597144 | 5.801427
8.16 | 0.268715 | 0.0009866241 | 0.1362733 | 0.006577494 | 5.805287
8.18 | 0.2694772 | 0.0009836766 | 0.1363363 | 0.006557844 | 5.807971
8.2 | 0.2702269 | 0.0009803735 | 0.1364043 | 0.006535823 | 5.810867
8.22 | 0.2709706 | 0.0009747631 | 0.1364778 | 0.006498421 | 5.813998
8.24 | 0.2717243 | 0.0009672011 | 0.1365373 | 0.006448007 | 5.816533
8.26 | 0.2724798 | 0.0009596391 | 0.1366008 | 0.006397594 | 5.819238
8.28 | 0.2732335 | 0.0009520244 | 0.1366865 | 0.006346829 | 5.822889
8.3 | 0.273991 | 0.0009441889 | 0.136785 | 0.006294593 | 5.827085
8.32 | 0.2747472 | 0.0009361852 | 0.1368942 | 0.006241235 | 5.831737
8.34 | 0.2754999 | 0.0009281814 | 0.1370232 | 0.006187876 | 5.837233
8.36 | 0.2762551 | 0.0009201828 | 0.1371594 | 0.006134552 | 5.843035
8.38 | 0.2770122 | 0.0009121996 | 0.1373057 | 0.006081331 | 5.849267
8.4 | 0.277768 | 0.0009042268 | 0.1374384 | 0.006028179 | 5.85492
8.42 | 0.2785276 | 0.000896254 | 0.1375547 | 0.005975027 | 5.859875
8.44 | 0.2792779 | 0.0008893605 | 0.1376659 | 0.00592907 | 5.864612
8.46 | 0.280029 | 0.0008850339 | 0.1377843 | 0.005900226 | 5.869656
8.48 | 0.2807814 | 0.0008821949 | 0.1379047 | 0.005881299 | 5.874785
8.5 | 0.2815283 | 0.0008793559 | 0.1380223 | 0.005862373 | 5.879795
8.52 | 0.2822892 | 0.0008811236 | 0.1381519 | 0.005874157 | 5.885316
8.54 | 0.2830528 | 0.000892028 | 0.1382808 | 0.005946853 | 5.890807
8.56 | 0.2838039 | 0.0009074624 | 0.1384027 | 0.006049749 | 5.896
8.58 | 0.2845478 | 0.0009228968 | 0.1385363 | 0.006152645 | 5.901691
8.6 | 0.2852973 | 0.0009388063 | 0.1386854 | 0.006258709 | 5.908043
8.62 | 0.2860596 | 0.0009554919 | 0.1388249 | 0.006369946 | 5.913986
8.64 | 0.2868173 | 0.0009724784 | 0.1389753 | 0.006483189 | 5.920393
8.66 | 0.2875659 | 0.0009894648 | 0.1391451 | 0.006596432 | 5.927626
8.68 | 0.2883172 | 0.001003748 | 0.1392763 | 0.006691653 | 5.933215
8.7 | 0.289079 | 0.001014275 | 0.1393738 | 0.006761833 | 5.937369
8.72 | 0.2898363 | 0.001023748 | 0.1394772 | 0.006824987 | 5.941774
8.74 | 0.2905759 | 0.001033222 | 0.1395767 | 0.006888147 | 5.946013
8.76 | 0.2913346 | 0.001039033 | 0.1396745 | 0.006926887 | 5.950179
8.78 | 0.2920978 | 0.001040338 | 0.1397849 | 0.006935587 | 5.954882
8.8 | 0.2928488 | 0.001040801 | 0.1399322 | 0.006938673 | 5.961157
8.82 | 0.2936033 | 0.001041264 | 0.1401089 | 0.00694176 | 5.968685
8.84 | 0.2943502 | 0.001038706 | 0.1402694 | 0.006924707 | 5.975522
8.86 | 0.2951057 | 0.001032779 | 0.1404343 | 0.006885193 | 5.982547
8.88 | 0.2958647 | 0.001026504 | 0.1406182 | 0.00684336 | 5.990381
8.9 | 0.2966171 | 0.001020229 | 0.1407922 | 0.006801527 | 5.997793
8.92 | 0.2973699 | 0.00100753 | 0.1409677 | 0.006716867 | 6.00527
8.94 | 0.2981278 | 0.0009883556 | 0.1411945 | 0.006589037 | 6.014931
8.96 | 0.2988775 | 0.0009691307 | 0.1414468 | 0.006460871 | 6.025679
8.98 | 0.2996219 | 0.0009504273 | 0.1417006 | 0.006336182 | 6.036491
9 | 0.3003795 | 0.0009385655 | 0.1419723 | 0.006257103 | 6.048066
9.02 | 0.301136 | 0.0009330239 | 0.1422383 | 0.006220159 | 6.059398
9.04 | 0.3018921 | 0.0009274823 | 0.1424762 | 0.006183215 | 6.069532
9.06 | 0.3026416 | 0.0009224194 | 0.1427108 | 0.006149463 | 6.079526
9.08 | 0.3033957 | 0.0009202867 | 0.1429655 | 0.006135245 | 6.090377
9.1 | 0.3041617 | 0.0009206056 | 0.143237 | 0.006137371 | 6.101943
9.12 | 0.3049084 | 0.0009209244 | 0.1435125 | 0.006139496 | 6.113679
9.14 | 0.305653 | 0.0009211112 | 0.1437931 | 0.006140741 | 6.125633
9.16 | 0.306412 | 0.0009207811 | 0.1440919 | 0.006138541 | 6.138362
9.18 | 0.3071656 | 0.000920066 | 0.1444098 | 0.006133773 | 6.151904
9.2 | 0.3079185 | 0.0009193509 | 0.1447253 | 0.006129006 | 6.165345
9.22 | 0.3086683 | 0.000919086 | 0.1450536 | 0.00612724 | 6.17933
9.24 | 0.3094259 | 0.0009200942 | 0.145414 | 0.006133961 | 6.194683
9.26 | 0.3101889 | 0.0009219254 | 0.1457617 | 0.006146169 | 6.209496
9.28 | 0.3109492 | 0.0009237565 | 0.1461065 | 0.006158377 | 6.224184
9.3 | 0.3116988 | 0.0009278987 | 0.146478 | 0.006185991 | 6.24001
9.32 | 0.3124456 | 0.0009371804 | 0.146854 | 0.006247869 | 6.256028
9.34 | 0.3132009 | 0.0009492907 | 0.147226 | 0.006328605 | 6.271875
9.36 | 0.3139535 | 0.0009614011 | 0.1476077 | 0.006409341 | 6.288136
9.38 | 0.3147075 | 0.0009703449 | 0.1479967 | 0.006468966 | 6.304707
9.4 | 0.3154619 | 0.0009736181 | 0.1483893 | 0.006490787 | 6.321432
9.42 | 0.3162255 | 0.0009743871 | 0.1487965 | 0.006495914 | 6.338779
9.44 | 0.3169809 | 0.0009751561 | 0.1492362 | 0.006501041 | 6.35751
9.46 | 0.3177248 | 0.0009771456 | 0.1497125 | 0.006514304 | 6.377801
9.48 | 0.3184794 | 0.0009810073 | 0.1502012 | 0.006540049 | 6.39862
9.5 | 0.3192328 | 0.0009855206 | 0.150698 | 0.006570137 | 6.419784
9.52 | 0.319982 | 0.0009900339 | 0.1512027 | 0.006600226 | 6.441284
9.54 | 0.3207328 | 0.00099629 | 0.1516851 | 0.006641933 | 6.461834
9.56 | 0.3214917 | 0.001004892 | 0.1521677 | 0.00669928 | 6.482393
9.58 | 0.3222458 | 0.001014097 | 0.1526643 | 0.006760647 | 6.503549
9.6 | 0.3230027 | 0.001023301 | 0.1531479 | 0.006822007 | 6.52415
9.62 | 0.3237624 | 0.001030552 | 0.1536331 | 0.006870347 | 6.54482
9.64 | 0.3245133 | 0.001035455 | 0.1541315 | 0.006903033 | 6.566052
9.66 | 0.3252721 | 0.001039964 | 0.1546354 | 0.006933093 | 6.587518
9.68 | 0.3260187 | 0.001044474 | 0.1551447 | 0.00696316 | 6.609214
9.7 | 0.3267681 | 0.001043581 | 0.1556605 | 0.006957207 | 6.631188
9.72 | 0.3275312 | 0.001036867 | 0.1562106 | 0.006912447 | 6.654622
9.74 | 0.3282825 | 0.001029735 | 0.1568146 | 0.0068649 | 6.680353
9.76 | 0.3290364 | 0.00102264 | 0.1574165 | 0.0068176 | 6.705994
9.78 | 0.329797 | 0.001020955 | 0.1580329 | 0.006806367 | 6.732253
9.8 | 0.3305471 | 0.001024643 | 0.1587015 | 0.006830953 | 6.760735
9.82 | 0.3313016 | 0.001028331 | 0.1593626 | 0.00685554 | 6.788898
9.84 | 0.3320557 | 0.001031593 | 0.1599999 | 0.006877287 | 6.816048
9.86 | 0.3328079 | 0.001030716 | 0.1606526 | 0.00687144 | 6.843853
9.88 | 0.3335732 | 0.001026123 | 0.1612996 | 0.00684082 | 6.871415
9.9 | 0.3343212 | 0.001021531 | 0.1619295 | 0.006810207 | 6.898249
9.92 | 0.3350552 | 0.001017209 | 0.1625972 | 0.006781393 | 6.926693
9.94 | 0.3358084 | 0.001014227 | 0.1632762 | 0.006761513 | 6.955619
9.96 | 0.3365741 | 0.001012315 | 0.1639559 | 0.006748767 | 6.984574
9.98 | 0.3373367 | 0.001010404 | 0.1646703 | 0.006736027 | 7.015008
10 | 0.3380888 | 0.001009909 | 0.1653954 | 0.006732727 | 7.045898
10.02 | 0.3388404 | 0.001014079 | 0.1660829 | 0.006760527 | 7.075185
10.04 | 0.3395938 | 0.001021495 | 0.1667845 | 0.006809967 | 7.105074
10.06 | 0.3403406 | 0.001028911 | 0.1675152 | 0.006859407 | 7.136202
10.08 | 0.341099 | 0.001037323 | 0.1682304 | 0.006915487 | 7.16667
10.1 | 0.3418629 | 0.001048285 | 0.1689627 | 0.006988567 | 7.197866
10.12 | 0.3426056 | 0.001060801 | 0.1697336 | 0.007072007 | 7.230706
10.14 | 0.3433569 | 0.001073318 | 0.170507 | 0.007155453 | 7.263653
10.16 | 0.3441227 | 0.001085272 | 0.171294 | 0.007235147 | 7.29718
10.18 | 0.3448731 | 0.001096078 | 0.1721083 | 0.007307187 | 7.331869
10.2 | 0.3456239 | 0.001106296 | 0.1729145 | 0.007375307 | 7.366214
10.22 | 0.3463833 | 0.001116515 | 0.173728 | 0.007443433 | 7.400869
10.24 | 0.3471325 | 0.001126934 | 0.1745938 | 0.007512893 | 7.437752
10.26 | 0.3478876 | 0.001137704 | 0.1754803 | 0.007584693 | 7.475518
10.28 | 0.3486507 | 0.001148623 | 0.1763773 | 0.007657487 | 7.51373
10.3 | 0.3494022 | 0.001159543 | 0.1773468 | 0.007730287 | 7.555031
10.32 | 0.3501493 | 0.001169729 | 0.1783891 | 0.007798193 | 7.599433
10.34 | 0.3509133 | 0.001178811 | 0.1794623 | 0.00785874 | 7.645152
10.36 | 0.351667 | 0.001187523 | 0.1805638 | 0.00791682 | 7.692076
10.38 | 0.3524105 | 0.001196234 | 0.1817165 | 0.007974893 | 7.741182
10.4 | 0.3531641 | 0.001203415 | 0.1828878 | 0.008022767 | 7.791079
10.42 | 0.3539155 | 0.001208578 | 0.1840402 | 0.008057187 | 7.840172
10.44 | 0.3546717 | 0.001213254 | 0.1851997 | 0.00808836 | 7.889567
10.46 | 0.3554238 | 0.00121793 | 0.1864139 | 0.008119533 | 7.941292
10.48 | 0.3561746 | 0.001224385 | 0.1876453 | 0.008162567 | 7.993751
10.5 | 0.3569361 | 0.001232901 | 0.1888964 | 0.00821934 | 8.047048
10.52 | 0.357691 | 0.001241701 | 0.1902188 | 0.008278007 | 8.103382
10.54 | 0.3584439 | 0.001250501 | 0.1915872 | 0.008336673 | 8.161677
10.56 | 0.3591995 | 0.001257671 | 0.1929783 | 0.008384473 | 8.220938
10.58 | 0.3599529 | 0.001263143 | 0.1944321 | 0.008420953 | 8.28287
10.6 | 0.3607097 | 0.001268547 | 0.1959627 | 0.00845698 | 8.348074
10.62 | 0.3614649 | 0.001273945 | 0.1975259 | 0.008492967 | 8.414667
10.64 | 0.3622195 | 0.001279243 | 0.1991279 | 0.008528287 | 8.482913
10.66 | 0.3629653 | 0.001284447 | 0.2007823 | 0.00856298 | 8.553391
10.68 | 0.3637266 | 0.001289652 | 0.202459 | 0.00859768 | 8.624819
10.7 | 0.3644861 | 0.00129477 | 0.2041365 | 0.0086318 | 8.696281
10.72 | 0.3652286 | 0.001299307 | 0.2058403 | 0.008662047 | 8.768863
10.74 | 0.3659866 | 0.001303347 | 0.2075676 | 0.00868898 | 8.842447
10.76 | 0.3667483 | 0.001307387 | 0.2092946 | 0.008715913 | 8.916018
10.78 | 0.367503 | 0.001310701 | 0.2110471 | 0.008738007 | 8.990675
10.8 | 0.3682447 | 0.001310842 | 0.2128165 | 0.008738947 | 9.066052
10.82 | 0.3689968 | 0.001308534 | 0.2146072 | 0.00872356 | 9.142336
10.84 | 0.3697581 | 0.001306227 | 0.2164414 | 0.00870818 | 9.220474
10.86 | 0.3705121 | 0.001303274 | 0.2183034 | 0.008688493 | 9.299796
10.88 | 0.371264 | 0.001298253 | 0.2202119 | 0.00865502 | 9.381098
10.9 | 0.3720096 | 0.001291811 | 0.2221767 | 0.008612073 | 9.464799
10.92 | 0.3727669 | 0.00128537 | 0.2241409 | 0.008569133 | 9.548475
10.94 | 0.3735307 | 0.001280389 | 0.2261247 | 0.008535927 | 9.632985
10.96 | 0.3742755 | 0.001279004 | 0.228149 | 0.008526693 | 9.719221
10.98 | 0.3750267 | 0.001279753 | 0.2301563 | 0.008531687 | 9.804733
11 | 0.3757937 | 0.001280503 | 0.2321376 | 0.008536687 | 9.889137
11.02 | 0.3765489 | 0.001283399 | 0.2341431 | 0.008555993 | 9.974572
11.04 | 0.3772975 | 0.001290588 | 0.2361489 | 0.00860392 | 10.06002
11.06 | 0.3780481 | 0.001299922 | 0.2381379 | 0.008666147 | 10.14475
11.08 | 0.3788029 | 0.001309257 | 0.2401629 | 0.00872838 | 10.23102
11.1 | 0.3795564 | 0.001321327 | 0.2422382 | 0.008808847 | 10.31943
11.12 | 0.3803135 | 0.001337931 | 0.244326 | 0.00891954 | 10.40837
11.14 | 0.3810737 | 0.001356332 | 0.2464225 | 0.009042213 | 10.49768
11.16 | 0.3818317 | 0.001374732 | 0.2485576 | 0.00916488 | 10.58863
11.18 | 0.3825797 | 0.001396986 | 0.2507023 | 0.00931324 | 10.68
11.2 | 0.383332 | 0.001424627 | 0.2528332 | 0.009497513 | 10.77078
11.22 | 0.3840838 | 0.001453802 | 0.2550032 | 0.009692013 | 10.86322
11.24 | 0.38483 | 0.001482978 | 0.2572005 | 0.00988652 | 10.95682
11.26 | 0.3855878 | 0.001510298 | 0.2594034 | 0.01006865 | 11.05067
11.28 | 0.386339 | 0.001535332 | 0.2616372 | 0.01023555 | 11.14583
11.3 | 0.3870929 | 0.001559937 | 0.2638825 | 0.01039958 | 11.24148
11.32 | 0.3878566 | 0.001584542 | 0.2660886 | 0.01056361 | 11.33546
11.34 | 0.3886118 | 0.001601988 | 0.2682855 | 0.01067992 | 11.42905
11.36 | 0.3893556 | 0.0016115 | 0.2704938 | 0.01074333 | 11.52312
11.38 | 0.3901165 | 0.001620236 | 0.2726861 | 0.01080157 | 11.61652
11.4 | 0.3908734 | 0.001628972 | 0.274919 | 0.01085981 | 11.71164
11.42 | 0.3916216 | 0.001643989 | 0.2772123 | 0.01095993 | 11.80933
11.44 | 0.3923825 | 0.001665315 | 0.2795354 | 0.0111021 | 11.9083
11.46 | 0.3931358 | 0.00168667 | 0.2818816 | 0.01124447 | 12.00825
11.48 | 0.3938841 | 0.001707897 | 0.2842541 | 0.01138598 | 12.10932
11.5 | 0.3946358 | 0.001727663 | 0.2866146 | 0.01151775 | 12.20987
11.52 | 0.3953982 | 0.001746096 | 0.2889585 | 0.01164064 | 12.30973
11.54 | 0.396154 | 0.001764529 | 0.2912947 | 0.01176353 | 12.40925
11.56 | 0.3969058 | 0.001783032 | 0.29361 | 0.01188688 | 12.50788
11.58 | 0.397664 | 0.001801947 | 0.2959402 | 0.01201298 | 12.60715
11.6 | 0.3984139 | 0.001821201 | 0.2982969 | 0.01214134 | 12.70754
11.62 | 0.3991685 | 0.001840455 | 0.3006678 | 0.0122697 | 12.80855
11.64 | 0.3999256 | 0.001859866 | 0.3030704 | 0.01239911 | 12.9109
11.66 | 0.4006782 | 0.001879852 | 0.3055036 | 0.01253235 | 13.01455
11.68 | 0.4014302 | 0.001900256 | 0.3079338 | 0.01266837 | 13.11808
11.7 | 0.4021853 | 0.001920659 | 0.3103999 | 0.01280439 | 13.22314
11.72 | 0.4029357 | 0.00194336 | 0.3129137 | 0.01295573 | 13.33022
11.74 | 0.4036858 | 0.001972271 | 0.3154527 | 0.01314847 | 13.43839
11.76 | 0.4044422 | 0.002005094 | 0.318037 | 0.01336729 | 13.54848
11.78 | 0.4052013 | 0.002037917 | 0.3206466 | 0.01358611 | 13.65965
11.8 | 0.4059533 | 0.00206659 | 0.3232523 | 0.01377727 | 13.77065
11.82 | 0.4066993 | 0.002086439 | 0.3258698 | 0.01390959 | 13.88216
11.84 | 0.4074572 | 0.002101615 | 0.3284904 | 0.01401077 | 13.9938
11.86 | 0.4082164 | 0.00211679 | 0.3310839 | 0.01411193 | 14.10428
11.88 | 0.4089644 | 0.002131526 | 0.3336757 | 0.01421017 | 14.21469
11.9 | 0.4097193 | 0.002145469 | 0.3362741 | 0.01430313 | 14.32539
11.92 | 0.4104784 | 0.002159059 | 0.3388819 | 0.01439373 | 14.43648
11.94 | 0.411232 | 0.00217265 | 0.3414839 | 0.01448433 | 14.54732
11.96 | 0.4119849 | 0.002184592 | 0.344105 | 0.01456395 | 14.65898
11.98 | 0.4127354 | 0.002193963 | 0.3467671 | 0.01462642 | 14.77239
12 | 0.4134903 | 0.002202412 | 0.3494397 | 0.01468275 | 14.88624
12.02 | 0.4142491 | 0.002210862 | 0.3521195 | 0.01473908 | 15.0004
12.04 | 0.4150085 | 0.002224564 | 0.3548444 | 0.01483043 | 15.11649
12.06 | 0.4157539 | 0.002245426 | 0.357597 | 0.01496951 | 15.23375
12.08 | 0.4165053 | 0.002268192 | 0.3603598 | 0.01512128 | 15.35144
12.1 | 0.4172665 | 0.002290959 | 0.3631586 | 0.01527306 | 15.47067
12.12 | 0.4180162 | 0.002315946 | 0.3659783 | 0.01543964 | 15.59079
12.14 | 0.4187681 | 0.002343609 | 0.3688221 | 0.01562406 | 15.71194
12.16 | 0.4195241 | 0.002371727 | 0.3716954 | 0.01581151 | 15.83434
12.18 | 0.4202785 | 0.002399846 | 0.3746169 | 0.01599897 | 15.9588
12.2 | 0.421032 | 0.002427211 | 0.377593 | 0.01618141 | 16.08558
12.22 | 0.4217868 | 0.002453752 | 0.3806081 | 0.01635835 | 16.21403
12.24 | 0.4225338 | 0.002480222 | 0.3836496 | 0.01653481 | 16.3436
12.26 | 0.4232879 | 0.002506691 | 0.3867311 | 0.01671127 | 16.47487
12.28 | 0.4240525 | 0.002533032 | 0.3898436 | 0.01688688 | 16.60746
12.3 | 0.4248028 | 0.002559248 | 0.3929719 | 0.01706165 | 16.74073
12.32 | 0.4255546 | 0.002585464 | 0.3961409 | 0.01723643 | 16.87573
12.34 | 0.4263053 | 0.002611918 | 0.3993307 | 0.01741279 | 17.01162
12.36 | 0.427068 | 0.002640358 | 0.4025395 | 0.01760239 | 17.14831
12.38 | 0.4278259 | 0.002670545 | 0.4057649 | 0.01780363 | 17.28572
12.4 | 0.4285691 | 0.002700733 | 0.4089876 | 0.01800489 | 17.423
12.42 | 0.4293272 | 0.002730659 | 0.4122254 | 0.01820439 | 17.56094
12.44 | 0.4300805 | 0.002759361 | 0.4154887 | 0.01839574 | 17.69995
12.46 | 0.4308384 | 0.002787101 | 0.4187796 | 0.01858067 | 17.84015
12.48 | 0.4315942 | 0.002814841 | 0.4221244 | 0.01876561 | 17.98264
12.5 | 0.4323446 | 0.002841872 | 0.4255298 | 0.01894581 | 18.12771
12.52 | 0.4330989 | 0.002866559 | 0.4289876 | 0.01911039 | 18.27501
12.54 | 0.4338513 | 0.002889611 | 0.4325032 | 0.01926407 | 18.42478
12.56 | 0.4346076 | 0.002912663 | 0.4360858 | 0.01941775 | 18.5774
12.58 | 0.4353559 | 0.002935234 | 0.4397108 | 0.01956823 | 18.73182
12.6 | 0.4361085 | 0.002956573 | 0.443394 | 0.01971049 | 18.88873
12.62 | 0.4368674 | 0.002977163 | 0.4471237 | 0.01984775 | 19.04761
12.64 | 0.4376233 | 0.002997752 | 0.4508898 | 0.01998501 | 19.20805
12.66 | 0.4383763 | 0.003018639 | 0.4546884 | 0.02012426 | 19.36987
12.68 | 0.4391266 | 0.003040154 | 0.4584967 | 0.02026769 | 19.53211
12.7 | 0.4398779 | 0.003061998 | 0.4623078 | 0.02041332 | 19.69446
12.72 | 0.4406291 | 0.003083842 | 0.4661357 | 0.02055895 | 19.85753
12.74 | 0.4413801 | 0.00310487 | 0.4700179 | 0.02069913 | 20.02291
12.76 | 0.4421348 | 0.003124461 | 0.4739625 | 0.02082974 | 20.19096
12.78 | 0.44289 | 0.003143433 | 0.4779619 | 0.02095622 | 20.36133
12.8 | 0.4436508 | 0.003162404 | 0.4820146 | 0.02108269 | 20.53398
12.82 | 0.4444163 | 0.003179105 | 0.4861285 | 0.02119403 | 20.70923
12.84 | 0.4451627 | 0.003192372 | 0.4902745 | 0.02128248 | 20.88585
12.86 | 0.4459124 | 0.003204477 | 0.4944435 | 0.02136318 | 21.06345
12.88 | 0.4466779 | 0.003216582 | 0.4986653 | 0.02144388 | 21.2433
12.9 | 0.4474329 | 0.003224798 | 0.5029422 | 0.02149865 | 21.4255
12.92 | 0.4481761 | 0.003227883 | 0.5072363 | 0.02151922 | 21.60843
12.94 | 0.4489246 | 0.003229728 | 0.5115538 | 0.02153152 | 21.79236
12.96 | 0.4496863 | 0.003231573 | 0.5158957 | 0.02154382 | 21.97732
12.98 | 0.4504463 | 0.003239088 | 0.5202385 | 0.02159392 | 22.16233
13 | 0.4511926 | 0.00325322 | 0.5246429 | 0.02168813 | 22.34996
13.02 | 0.4519428 | 0.003268301 | 0.5291508 | 0.02178867 | 22.542
13.04 | 0.4527046 | 0.003283382 | 0.5337149 | 0.02188921 | 22.73643
13.06 | 0.4534593 | 0.003301889 | 0.5383441 | 0.02201259 | 22.93363
13.08 | 0.4542054 | 0.003323947 | 0.5430681 | 0.02215965 | 23.13488
13.1 | 0.4549572 | 0.003346129 | 0.5478295 | 0.02230753 | 23.33771
13.12 | 0.4557155 | 0.003368246 | 0.5526443 | 0.02245497 | 23.54283
13.14 | 0.4564671 | 0.0033892 | 0.5575447 | 0.02259467 | 23.75158
13.16 | 0.4572235 | 0.003409056 | 0.5625112 | 0.02272704 | 23.96316
13.18 | 0.457976 | 0.003428912 | 0.5675583 | 0.02285941 | 24.17817
13.2 | 0.4587225 | 0.003448612 | 0.572682 | 0.02299075 | 24.39644
13.22 | 0.4594855 | 0.003467194 | 0.5778733 | 0.02311463 | 24.61759
13.24 | 0.4602393 | 0.003484815 | 0.5831508 | 0.0232321 | 24.84241
13.26 | 0.4609893 | 0.003502436 | 0.5885079 | 0.02334957 | 25.07063
13.28 | 0.4617514 | 0.00352049 | 0.5939645 | 0.02346993 | 25.30308
13.3 | 0.4625053 | 0.003540419 | 0.599553 | 0.02360279 | 25.54115
13.32 | 0.4632583 | 0.003561791 | 0.6052388 | 0.02374527 | 25.78337
13.34 | 0.4640122 | 0.003583162 | 0.6110423 | 0.02388775 | 26.0306
13.36 | 0.4647665 | 0.00360266 | 0.6170041 | 0.02401773 | 26.28457
13.38 | 0.4655251 | 0.003616463 | 0.6230702 | 0.02410975 | 26.54299
13.4 | 0.4662788 | 0.003626444 | 0.6292041 | 0.02417629 | 26.8043
13.42 | 0.4670297 | 0.003636425 | 0.6354271 | 0.02424283 | 27.0694
13.44 | 0.4677832 | 0.003645757 | 0.6417355 | 0.02430505 | 27.33814
13.46 | 0.4685399 | 0.003653512 | 0.6480917 | 0.02435675 | 27.60892
13.48 | 0.4692966 | 0.003660338 | 0.654474 | 0.02440225 | 27.8808
13.5 | 0.4700448 | 0.003667164 | 0.6609094 | 0.02444776 | 28.15495
13.52 | 0.4707938 | 0.003675896 | 0.6674171 | 0.02450597 | 28.43218
13.54 | 0.4715458 | 0.003688401 | 0.6739727 | 0.02458934 | 28.71146
13.56 | 0.4723066 | 0.003702772 | 0.6805594 | 0.02468515 | 28.99205
13.58 | 0.4730669 | 0.003717143 | 0.6872337 | 0.02478095 | 29.27638
13.6 | 0.4738098 | 0.003734632 | 0.6939898 | 0.02489755 | 29.56419
13.62 | 0.4745656 | 0.003757241 | 0.7008179 | 0.02504827 | 29.85507
13.64 | 0.4753239 | 0.003781851 | 0.7077191 | 0.02521234 | 30.14906
13.66 | 0.4760782 | 0.003806461 | 0.7147128 | 0.02537641 | 30.447
13.68 | 0.4768267 | 0.003832092 | 0.7217869 | 0.02554728 | 30.74836
13.7 | 0.4775822 | 0.003859169 | 0.7289216 | 0.02572779 | 31.0523
13.72 | 0.4783398 | 0.003886671 | 0.7361289 | 0.02591114 | 31.35933
13.74 | 0.4790911 | 0.003914172 | 0.7433761 | 0.02609448 | 31.66806
13.76 | 0.479851 | 0.003947303 | 0.750637 | 0.02631535 | 31.97738
13.78 | 0.4806066 | 0.003987509 | 0.7579056 | 0.02658339 | 32.28702
13.8 | 0.4813621 | 0.004029161 | 0.765161 | 0.02686107 | 32.59611
13.82 | 0.4821175 | 0.004070814 | 0.7723955 | 0.02713876 | 32.9043
13.84 | 0.4828667 | 0.004106547 | 0.7796627 | 0.02737698 | 33.21388
13.86 | 0.4836161 | 0.004135599 | 0.7869837 | 0.02757066 | 33.52576
13.88 | 0.4843714 | 0.004163889 | 0.7943832 | 0.02775926 | 33.84098
13.9 | 0.4851315 | 0.00419218 | 0.8018748 | 0.02794787 | 34.16013
13.92 | 0.4858854 | 0.004214273 | 0.8094399 | 0.02809515 | 34.4824
13.94 | 0.4866297 | 0.004230056 | 0.8170931 | 0.02820037 | 34.80843
13.96 | 0.4873819 | 0.004245726 | 0.8248312 | 0.02830484 | 35.13808
13.98 | 0.4881437 | 0.004261191 | 0.832611 | 0.02840794 | 35.4695
14 | 0.4888968 | 0.004273917 | 0.840452 | 0.02849278 | 35.80353
14.02 | 0.4896511 | 0.00428411 | 0.8483592 | 0.02856073 | 36.14038
14.04 | 0.4904048 | 0.004294303 | 0.8563068 | 0.02862869 | 36.47895
14.06 | 0.4911556 | 0.00430405 | 0.8642874 | 0.02869367 | 36.81892
14.08 | 0.491908 | 0.004311147 | 0.8723271 | 0.02874098 | 37.16142
14.1 | 0.492656 | 0.004316039 | 0.8804561 | 0.02877359 | 37.50771
14.12 | 0.4934136 | 0.004320932 | 0.8886348 | 0.02880621 | 37.85613
14.14 | 0.494177 | 0.004324045 | 0.8968543 | 0.02882697 | 38.20628
14.16 | 0.4949274 | 0.004320477 | 0.9051464 | 0.02880318 | 38.55953
14.18 | 0.4956751 | 0.004312005 | 0.9135248 | 0.0287467 | 38.91645
14.2 | 0.4964306 | 0.004303534 | 0.9219298 | 0.02869023 | 39.27451
14.22 | 0.4971919 | 0.004297524 | 0.930367 | 0.02865016 | 39.63394
14.24 | 0.4979483 | 0.004298181 | 0.9388714 | 0.02865454 | 39.99623
14.26 | 0.4986967 | 0.004303042 | 0.9474082 | 0.02868695 | 40.3599
14.28 | 0.499457 | 0.004307904 | 0.9559107 | 0.02871936 | 40.72211
14.3 | 0.5002175 | 0.004312626 | 0.9643802 | 0.02875084 | 41.08291
14.32 | 0.5009633 | 0.004317051 | 0.9728713 | 0.02878034 | 41.44463
14.34 | 0.5017122 | 0.004321317 | 0.9813362 | 0.02880878 | 41.80524
14.36 | 0.5024672 | 0.004325583 | 0.9897974 | 0.02883722 | 42.16569
14.38 | 0.5032176 | 0.004327151 | 0.9983339 | 0.02884767 | 42.52935
14.4 | 0.5039681 | 0.004323781 | 1.006964 | 0.02882521 | 42.89699
14.42 | 0.504724 | 0.004318173 | 1.015665 | 0.02878782 | 43.26766
14.44 | 0.5054808 | 0.004312565 | 1.024426 | 0.02875043 | 43.64088
14.46 | 0.5062367 | 0.004310341 | 1.033273 | 0.02873561 | 44.01776
14.48 | 0.5069883 | 0.004313485 | 1.042197 | 0.02875657 | 44.39793
14.5 | 0.5077455 | 0.004318613 | 1.05118 | 0.02879075 | 44.78061
14.52 | 0.5085025 | 0.00432374 | 1.060228 | 0.02882493 | 45.16606
14.54 | 0.5092537 | 0.004329622 | 1.069363 | 0.02886415 | 45.55521
14.56 | 0.5100074 | 0.004336557 | 1.078545 | 0.02891038 | 45.94637
14.58 | 0.5107575 | 0.004343795 | 1.087764 | 0.02895863 | 46.3391
14.6 | 0.5115114 | 0.004351032 | 1.097001 | 0.02900688 | 46.7326
14.62 | 0.5122739 | 0.004357274 | 1.106217 | 0.02904849 | 47.1252
14.64 | 0.5130293 | 0.004362282 | 1.115443 | 0.02908188 | 47.51823
14.66 | 0.5137766 | 0.004367053 | 1.124678 | 0.02911369 | 47.91165
14.68 | 0.514535 | 0.004371824 | 1.133874 | 0.02914549 | 48.3034
14.7 | 0.5152923 | 0.00437922 | 1.143093 | 0.0291948 | 48.69613
14.72 | 0.516043 | 0.004389546 | 1.152387 | 0.02926364 | 49.09206
14.74 | 0.5167955 | 0.004400177 | 1.161684 | 0.02933451 | 49.48811
14.76 | 0.5175526 | 0.00441081 | 1.170993 | 0.0294054 | 49.88468
14.78 | 0.5183058 | 0.004422037 | 1.180387 | 0.02948025 | 50.28487
14.8 | 0.5190517 | 0.004433857 | 1.189851 | 0.02955905 | 50.68804
14.82 | 0.5198103 | 0.004445676 | 1.199321 | 0.02963784 | 51.09146
14.84 | 0.5205691 | 0.004457035 | 1.208848 | 0.02971357 | 51.49732
14.86 | 0.5213156 | 0.00446409 | 1.218431 | 0.0297606 | 51.90556
14.88 | 0.5220713 | 0.004467303 | 1.227992 | 0.02978202 | 52.31286
14.9 | 0.5228286 | 0.004470516 | 1.237544 | 0.02980344 | 52.71978
14.92 | 0.5235764 | 0.004474288 | 1.24715 | 0.02982859 | 53.12899
14.94 | 0.5243282 | 0.004480848 | 1.256813 | 0.02987232 | 53.54064
14.96 | 0.5250854 | 0.004489637 | 1.2665 | 0.02993091 | 53.95331
14.98 | 0.525843 | 0.004498426 | 1.276298 | 0.02998951 | 54.37071
15 | 0.5265915 | 0.004507006 | 1.286242 | 0.03004671 | 54.79433
15.02 | 0.5273462 | 0.004514864 | 1.296263 | 0.03009909 | 55.22122
15.04 | 0.528106 | 0.004522211 | 1.306316 | 0.03014807 | 55.64948
15.06 | 0.5288614 | 0.004529558 | 1.316435 | 0.03019705 | 56.08056
15.08 | 0.5296153 | 0.004537498 | 1.326585 | 0.03024999 | 56.51295
15.1 | 0.5303679 | 0.004546999 | 1.336694 | 0.03031333 | 56.9436
15.12 | 0.5311256 | 0.004557468 | 1.346791 | 0.03038312 | 57.37373
15.14 | 0.531876 | 0.004567936 | 1.356919 | 0.03045291 | 57.80519
15.16 | 0.532627 | 0.004579226 | 1.367081 | 0.03052817 | 58.23809
15.18 | 0.5333839 | 0.004592247 | 1.377186 | 0.03061498 | 58.66857
15.2 | 0.5341398 | 0.00460618 | 1.38725 | 0.03070787 | 59.0973
15.22 | 0.5348888 | 0.004620112 | 1.397321 | 0.03080075 | 59.52633
15.24 | 0.5356418 | 0.004636429 | 1.407382 | 0.03090953 | 59.95493
15.26 | 0.5364029 | 0.004656952 | 1.41741 | 0.03104635 | 60.38212
15.28 | 0.5371565 | 0.004679295 | 1.427464 | 0.0311953 | 60.81043
15.3 | 0.5379083 | 0.004701637 | 1.437576 | 0.03134425 | 61.2412
15.32 | 0.5386592 | 0.004722615 | 1.447687 | 0.0314841 | 61.67193
15.34 | 0.5394124 | 0.004741557 | 1.457824 | 0.03161038 | 62.10377
15.36 | 0.5401707 | 0.004759829 | 1.467993 | 0.03173219 | 62.53698
15.38 | 0.5409268 | 0.004778101 | 1.478206 | 0.03185401 | 62.97205
15.4 | 0.5416751 | 0.004794954 | 1.488502 | 0.03196636 | 63.41067
15.42 | 0.54243 | 0.004809961 | 1.498845 | 0.03206641 | 63.85128
15.44 | 0.5431936 | 0.004824542 | 1.509187 | 0.03216361 | 64.29185
15.46 | 0.5439369 | 0.004839123 | 1.519563 | 0.03226082 | 64.73388
15.48 | 0.5446882 | 0.004852682 | 1.529968 | 0.03235121 | 65.17713
15.5 | 0.5454526 | 0.004865058 | 1.540353 | 0.03243372 | 65.61954
15.52 | 0.546203 | 0.004877273 | 1.550763 | 0.03251515 | 66.06301
15.54 | 0.546954 | 0.004889488 | 1.561229 | 0.03259659 | 66.50886
15.56 | 0.5477065 | 0.004904089 | 1.571757 | 0.03269393 | 66.95736
15.58 | 0.5484632 | 0.004921195 | 1.582343 | 0.03280797 | 67.40832
15.6 | 0.5492224 | 0.004938422 | 1.59296 | 0.03292281 | 67.86061
15.62 | 0.5499774 | 0.0049556 | 1.603617 | 0.03303733 | 68.3146
15.64 | 0.5507292 | 0.004971415 | 1.614257 | 0.03314277 | 68.76787
15.66 | 0.5514828 | 0.004985918 | 1.624875 | 0.03323945 | 69.2202
15.68 | 0.5522341 | 0.005000421 | 1.635497 | 0.03333614 | 69.6727
15.7 | 0.5529875 | 0.005015203 | 1.646071 | 0.03343469 | 70.12316
15.72 | 0.5537472 | 0.005032217 | 1.656623 | 0.03354811 | 70.57268
15.74 | 0.5544948 | 0.005051183 | 1.667225 | 0.03367455 | 71.02432
15.76 | 0.5552531 | 0.005070149 | 1.677825 | 0.03380099 | 71.47589
15.78 | 0.5560145 | 0.005089919 | 1.688378 | 0.03393279 | 71.92545
15.8 | 0.5567634 | 0.005113377 | 1.698957 | 0.03408918 | 72.37612
15.82 | 0.5575119 | 0.005139719 | 1.709574 | 0.03426479 | 72.82841
15.84 | 0.5582657 | 0.005166061 | 1.720213 | 0.03444041 | 73.28163
15.86 | 0.5590242 | 0.005191552 | 1.730924 | 0.03461035 | 73.73792
15.88 | 0.5597774 | 0.005214333 | 1.741719 | 0.03476222 | 74.19779
15.9 | 0.560534 | 0.005235254 | 1.75259 | 0.03490169 | 74.6609
15.92 | 0.5612871 | 0.005256175 | 1.763516 | 0.03504117 | 75.12635
15.94 | 0.5620408 | 0.005276349 | 1.774443 | 0.03517566 | 75.59185
15.96 | 0.5627994 | 0.005294714 | 1.785341 | 0.03529809 | 76.0561
15.98 | 0.5635493 | 0.005312016 | 1.796219 | 0.03541344 | 76.51951
16 | 0.5642985 | 0.005329318 | 1.807066 | 0.03552879 | 76.9816
16.02 | 0.5650509 | 0.005347508 | 1.817881 | 0.03565005 | 77.44232
16.04 | 0.5658025 | 0.005367416 | 1.828734 | 0.03578277 | 77.90466
16.06 | 0.5665619 | 0.005388156 | 1.839618 | 0.03592104 | 78.36832
16.08 | 0.567319 | 0.005408895 | 1.850539 | 0.0360593 | 78.83356
16.1 | 0.5680681 | 0.005429082 | 1.861531 | 0.03619388 | 79.30182
16.12 | 0.5688229 | 0.005448368 | 1.872547 | 0.03632245 | 79.77111
16.14 | 0.5695799 | 0.005467309 | 1.883574 | 0.03644873 | 80.24086
16.16 | 0.5703321 | 0.005486249 | 1.894644 | 0.03657499 | 80.71245
16.18 | 0.571084 | 0.005504385 | 1.905747 | 0.0366959 | 81.18544
16.2 | 0.5718398 | 0.005521365 | 1.916857 | 0.0368091 | 81.65873
16.22 | 0.5725898 | 0.005537994 | 1.927988 | 0.03691996 | 82.13291
16.24 | 0.5733374 | 0.005554623 | 1.939155 | 0.03703082 | 82.60863
16.26 | 0.574093 | 0.005574696 | 1.950342 | 0.03716464 | 83.0852
16.28 | 0.5748525 | 0.005599178 | 1.961512 | 0.03732785 | 83.56105
16.3 | 0.5756075 | 0.005624627 | 1.972707 | 0.03749751 | 84.03796
16.32 | 0.5763583 | 0.005650076 | 1.98393 | 0.03766717 | 84.51606
16.34 | 0.5771196 | 0.005674839 | 1.995116 | 0.03783226 | 84.99259
16.36 | 0.5778791 | 0.005698817 | 2.006332 | 0.03799211 | 85.47039
16.38 | 0.578624 | 0.005722698 | 2.017632 | 0.03815132 | 85.95178
16.4 | 0.5793774 | 0.005746578 | 2.028959 | 0.03831052 | 86.43431
16.42 | 0.5801373 | 0.005766354 | 2.040338 | 0.03844236 | 86.91906
16.44 | 0.5808891 | 0.005781845 | 2.051776 | 0.03854563 | 87.40632
16.46 | 0.5816421 | 0.005797159 | 2.063181 | 0.03864773 | 87.89218
16.48 | 0.5823918 | 0.00581258 | 2.074554 | 0.03875053 | 88.37667
16.5 | 0.5831428 | 0.005830085 | 2.085885 | 0.03886723 | 88.85938
16.52 | 0.5839029 | 0.005849566 | 2.097124 | 0.03899711 | 89.33816
16.54 | 0.5846559 | 0.005869047 | 2.108329 | 0.03912698 | 89.8155
16.56 | 0.5854065 | 0.005889309 | 2.119539 | 0.03926206 | 90.29305
16.58 | 0.5861661 | 0.005914688 | 2.130748 | 0.03943125 | 90.77055
16.6 | 0.5869196 | 0.005944404 | 2.141987 | 0.03962936 | 91.24934
16.62 | 0.5876747 | 0.00597412 | 2.153281 | 0.03982747 | 91.73047
16.64 | 0.5884284 | 0.006003826 | 2.164627 | 0.04002551 | 92.21381
16.66 | 0.5891785 | 0.006033492 | 2.176035 | 0.04022328 | 92.6998
16.68 | 0.5899338 | 0.006063127 | 2.187502 | 0.04042085 | 93.18829
16.7 | 0.5906906 | 0.006092763 | 2.198995 | 0.04061842 | 93.6779
16.72 | 0.5914481 | 0.006122444 | 2.210566 | 0.04081629 | 94.17083
16.74 | 0.592197 | 0.006152253 | 2.222213 | 0.04101502 | 94.66699
16.76 | 0.5929533 | 0.006182146 | 2.233858 | 0.04121431 | 95.16307
16.78 | 0.5937154 | 0.00621204 | 2.24549 | 0.0414136 | 95.6586
16.8 | 0.5944673 | 0.006241592 | 2.257166 | 0.04161061 | 96.156
16.82 | 0.5952174 | 0.006270372 | 2.268846 | 0.04180248 | 96.65357
16.84 | 0.5959672 | 0.006298719 | 2.280466 | 0.04199146 | 97.14859
16.86 | 0.59672 | 0.006327067 | 2.292077 | 0.04218045 | 97.64322
16.88 | 0.5974794 | 0.006352695 | 2.303671 | 0.0423513 | 98.13713
16.9 | 0.5982313 | 0.006373227 | 2.31525 | 0.04248818 | 98.6304
16.92 | 0.5989853 | 0.006391382 | 2.326832 | 0.04260921 | 99.1238
16.94 | 0.5997419 | 0.006409536 | 2.338416 | 0.04273024 | 99.61728
16.96 | 0.6004957 | 0.006424451 | 2.349979 | 0.04282967 | 100.1099
16.98 | 0.6012454 | 0.006434144 | 2.361557 | 0.04289429 | 100.6031
17 | 0.6019997 | 0.006441852 | 2.373139 | 0.04294568 | 101.0965
17.02 | 0.6027637 | 0.00644956 | 2.384684 | 0.04299707 | 101.5883
17.04 | 0.6035131 | 0.006456011 | 2.396216 | 0.04304007 | 102.0796
17.06 | 0.6042576 | 0.006460678 | 2.40778 | 0.04307119 | 102.5722
17.08 | 0.6050116 | 0.006464816 | 2.419355 | 0.04309877 | 103.0653
17.1 | 0.6057679 | 0.006468954 | 2.430874 | 0.04312636 | 103.556
17.12 | 0.606523 | 0.006474116 | 2.442388 | 0.04316077 | 104.0465
17.14 | 0.6072777 | 0.006480559 | 2.453946 | 0.04320373 | 104.5389
17.16 | 0.6080329 | 0.006487259 | 2.465555 | 0.04324839 | 105.0334
17.18 | 0.6087819 | 0.006493959 | 2.477229 | 0.04329306 | 105.5308
17.2 | 0.6095354 | 0.006503681 | 2.489008 | 0.04335787 | 106.0325
17.22 | 0.6102937 | 0.006516752 | 2.500885 | 0.04344501 | 106.5385
17.24 | 0.6110519 | 0.006530147 | 2.51279 | 0.04353431 | 107.0457
17.26 | 0.6118147 | 0.006543542 | 2.52471 | 0.04362361 | 107.5535
17.28 | 0.6125626 | 0.006559487 | 2.536627 | 0.04372991 | 108.0611
17.3 | 0.613311 | 0.006578001 | 2.548513 | 0.04385334 | 108.5675
17.32 | 0.6140649 | 0.006596535 | 2.560391 | 0.0439769 | 109.0735
17.34 | 0.6148156 | 0.006614679 | 2.5723 | 0.04409786 | 109.5808
17.36 | 0.6155752 | 0.006629056 | 2.584171 | 0.04419371 | 110.0865
17.38 | 0.6163359 | 0.006640055 | 2.595956 | 0.04426703 | 110.5886
17.4 | 0.6170878 | 0.006651054 | 2.607703 | 0.04434036 | 111.089
17.42 | 0.6178335 | 0.006661678 | 2.619415 | 0.04441119 | 111.5879
17.44 | 0.618582 | 0.006670387 | 2.631086 | 0.04446925 | 112.0851
17.46 | 0.6193427 | 0.00667756 | 2.642724 | 0.04451707 | 112.5809
17.48 | 0.6201014 | 0.006684732 | 2.654415 | 0.04456488 | 113.0789
17.5 | 0.6208486 | 0.006691583 | 2.666204 | 0.04461055 | 113.5812
17.52 | 0.6216017 | 0.006697322 | 2.677985 | 0.04464881 | 114.083
17.54 | 0.6223674 | 0.006702273 | 2.689718 | 0.04468182 | 114.5829
17.56 | 0.6231229 | 0.006707224 | 2.701486 | 0.04471483 | 115.0842
17.58 | 0.6238614 | 0.006711694 | 2.71329 | 0.04474463 | 115.587
17.6 | 0.6246185 | 0.006714876 | 2.725048 | 0.04476584 | 116.0879
17.62 | 0.6253802 | 0.006717252 | 2.736804 | 0.04478168 | 116.5887
17.64 | 0.626132 | 0.006719629 | 2.7486 | 0.04479753 | 117.0912
17.66 | 0.6268881 | 0.006722006 | 2.760408 | 0.04481337 | 117.5943
17.68 | 0.6276384 | 0.006724388 | 2.772222 | 0.04482925 | 118.0976
17.7 | 0.6283945 | 0.006726772 | 2.784033 | 0.04484515 | 118.6007
17.72 | 0.6291518 | 0.006729156 | 2.795856 | 0.04486104 | 119.1044
17.74 | 0.6299004 | 0.006734835 | 2.807706 | 0.0448989 | 119.6092
17.76 | 0.6306542 | 0.006746389 | 2.819592 | 0.04497593 | 120.1155
17.78 | 0.6314123 | 0.006760522 | 2.831484 | 0.04507015 | 120.6221
17.8 | 0.6321588 | 0.006774654 | 2.843412 | 0.04516436 | 121.1303
17.82 | 0.632911 | 0.006789949 | 2.85536 | 0.04526633 | 121.6393
17.84 | 0.6336704 | 0.006811132 | 2.8673 | 0.04540755 | 122.1479
17.86 | 0.634418 | 0.006832315 | 2.879209 | 0.04554877 | 122.6552
17.88 | 0.6351783 | 0.006853498 | 2.891043 | 0.04568999 | 123.1594
17.9 | 0.635932 | 0.00687375 | 2.902903 | 0.045825 | 123.6646
17.92 | 0.6366875 | 0.006891329 | 2.914725 | 0.04594219 | 124.1682
17.94 | 0.6374583 | 0.006908908 | 2.926481 | 0.04605939 | 124.669
17.96 | 0.6381954 | 0.006926487 | 2.938194 | 0.04617658 | 125.168
17.98 | 0.6389409 | 0.006942994 | 2.949956 | 0.04628663 | 125.6691
18 | 0.6396911 | 0.006957525 | 2.961565 | 0.0463835 | 126.1636
18.02 | 0.6404619 | 0.006972056 | 2.973235 | 0.04648037 | 126.6608
18.04 | 0.6412011 | 0.006986587 | 2.984923 | 0.04657725 | 127.1587
18.06 | 0.6419542 | 0.007000599 | 2.99677 | 0.04667066 | 127.6634
18.08 | 0.6427106 | 0.007013937 | 3.008608 | 0.04675958 | 128.1677
18.1 | 0.6434812 | 0.007027275 | 3.020595 | 0.0468485 | 128.6783
18.12 | 0.6442373 | 0.007040614 | 3.032563 | 0.04693743 | 129.1882
18.14 | 0.6449926 | 0.007054717 | 3.044638 | 0.04703145 | 129.7026
18.16 | 0.645734 | 0.007069499 | 3.056528 | 0.04712999 | 130.2091
18.18 | 0.6464888 | 0.007084282 | 3.068416 | 0.04722855 | 130.7155
18.2 | 0.6472369 | 0.007099064 | 3.080228 | 0.04732709 | 131.2187
18.22 | 0.6479916 | 0.007118801 | 3.092028 | 0.04745867 | 131.7214
18.24 | 0.6487514 | 0.007141561 | 3.103791 | 0.04761041 | 132.2225
18.26 | 0.6495018 | 0.00716432 | 3.115576 | 0.04776213 | 132.7245
18.28 | 0.6502685 | 0.007187079 | 3.127316 | 0.04791386 | 133.2247
18.3 | 0.6510137 | 0.007212424 | 3.139103 | 0.04808283 | 133.7268
18.32 | 0.6517678 | 0.007238848 | 3.150937 | 0.04825899 | 134.2309
18.34 | 0.6525174 | 0.007265271 | 3.162756 | 0.04843514 | 134.7344
18.36 | 0.6532733 | 0.007291694 | 3.17464 | 0.04861129 | 135.2407
18.38 | 0.6540239 | 0.007322162 | 3.186629 | 0.04881441 | 135.7514
18.4 | 0.6547808 | 0.007353579 | 3.198577 | 0.04902386 | 136.2604
18.42 | 0.655534 | 0.007384997 | 3.210519 | 0.04923331 | 136.7691
18.44 | 0.6562822 | 0.007416415 | 3.222462 | 0.04944277 | 137.2779
18.46 | 0.6570462 | 0.007444193 | 3.234424 | 0.04962795 | 137.7875
18.48 | 0.6578012 | 0.007471626 | 3.246335 | 0.04981084 | 138.2949
18.5 | 0.6585564 | 0.007499058 | 3.258193 | 0.04999372 | 138.8001
18.52 | 0.6593052 | 0.007526447 | 3.270119 | 0.05017631 | 139.3081
18.54 | 0.660058 | 0.007545828 | 3.282039 | 0.05030552 | 139.8159
18.56 | 0.6608191 | 0.007565209 | 3.293894 | 0.05043473 | 140.321
18.58 | 0.6615795 | 0.00758459 | 3.305793 | 0.05056393 | 140.8279
18.6 | 0.662321 | 0.007603343 | 3.317771 | 0.05068895 | 141.3381
18.62 | 0.6630758 | 0.007615854 | 3.329683 | 0.05077236 | 141.8456
18.64 | 0.6638353 | 0.007628366 | 3.341621 | 0.05085577 | 142.3541
18.66 | 0.6645765 | 0.007640878 | 3.35361 | 0.05093919 | 142.8649
18.68 | 0.6653434 | 0.007654809 | 3.365532 | 0.05103206 | 143.3728
18.7 | 0.6660967 | 0.00767504 | 3.377437 | 0.05116693 | 143.8799
18.72 | 0.6668537 | 0.00769527 | 3.389211 | 0.0513018 | 144.3815
18.74 | 0.6676107 | 0.007715501 | 3.400936 | 0.05143667 | 144.881
18.76 | 0.668325 | 0.007734683 | 3.412662 | 0.05156455 | 145.3805
18.78 | 0.6690927 | 0.007751102 | 3.424508 | 0.05167401 | 145.8851
18.8 | 0.6698647 | 0.007767521 | 3.436274 | 0.05178347 | 146.3864
18.82 | 0.670635 | 0.00778394 | 3.44822 | 0.05189293 | 146.8953
18.84 | 0.671367 | 0.007803197 | 3.460165 | 0.05202131 | 147.4041
18.86 | 0.6721292 | 0.007827521 | 3.472091 | 0.05218347 | 147.9122
18.88 | 0.6728784 | 0.007851845 | 3.483963 | 0.05234563 | 148.418
18.9 | 0.6736264 | 0.007876169 | 3.496 | 0.05250779 | 148.9307
18.92 | 0.6743901 | 0.00789895 | 3.508038 | 0.05265967 | 149.4436
18.94 | 0.6751466 | 0.007919874 | 3.520087 | 0.05279916 | 149.9568
18.96 | 0.6759062 | 0.007940797 | 3.532199 | 0.05293865 | 150.4728
18.98 | 0.6766355 | 0.007961721 | 3.544364 | 0.05307814 | 150.9911
19 | 0.6774057 | 0.007980016 | 3.556443 | 0.05320011 | 151.5056
19.02 | 0.678171 | 0.007996223 | 3.568521 | 0.05330815 | 152.0201
19.04 | 0.6789202 | 0.00801243 | 3.5806 | 0.0534162 | 152.5347
19.06 | 0.67966 | 0.008028636 | 3.592633 | 0.05352424 | 153.0473
19.08 | 0.6804262 | 0.008039875 | 3.604624 | 0.05359917 | 153.5581
19.1 | 0.6811724 | 0.008048525 | 3.616668 | 0.05365683 | 154.0712
19.12 | 0.6819342 | 0.008057174 | 3.628625 | 0.05371449 | 154.5806
19.14 | 0.6826909 | 0.008065823 | 3.640668 | 0.05377215 | 155.0936
19.16 | 0.6834263 | 0.008078721 | 3.65275 | 0.05385814 | 155.6083
19.18 | 0.6842036 | 0.008093016 | 3.66477 | 0.05395344 | 156.1204
19.2 | 0.6849514 | 0.008107311 | 3.676731 | 0.05404874 | 156.6299
19.22 | 0.6856997 | 0.008121606 | 3.688787 | 0.05414404 | 157.1435
19.24 | 0.6864492 | 0.008127812 | 3.700823 | 0.05418541 | 157.6563
19.26 | 0.6872066 | 0.008132525 | 3.712815 | 0.05421683 | 158.1671
19.28 | 0.687967 | 0.008137236 | 3.72479 | 0.05424824 | 158.6773
19.3 | 0.6887159 | 0.008141949 | 3.736754 | 0.05427966 | 159.1869
19.32 | 0.689467 | 0.00814863 | 3.748675 | 0.0543242 | 159.6948
19.34 | 0.6902228 | 0.008155464 | 3.760555 | 0.05436976 | 160.2009
19.36 | 0.6909695 | 0.008162299 | 3.772487 | 0.05441533 | 160.7092
19.38 | 0.6917242 | 0.008169165 | 3.78448 | 0.0544611 | 161.2201
19.4 | 0.6924808 | 0.008177567 | 3.796651 | 0.05451711 | 161.7386
19.42 | 0.6932286 | 0.008185971 | 3.808917 | 0.05457314 | 162.2611
19.44 | 0.6940128 | 0.008194373 | 3.821295 | 0.05462915 | 162.7884
19.46 | 0.6947493 | 0.008202867 | 3.833688 | 0.05468578 | 163.3164
19.48 | 0.6955094 | 0.008212049 | 3.84612 | 0.05474699 | 163.846
19.5 | 0.6962656 | 0.00822123 | 3.858526 | 0.0548082 | 164.3745
19.52 | 0.6970036 | 0.008230412 | 3.870896 | 0.05486941 | 164.9014
19.54 | 0.6977816 | 0.008237218 | 3.883154 | 0.05491479 | 165.4236
19.56 | 0.6985164 | 0.0082353 | 3.895392 | 0.054902 | 165.945
19.58 | 0.6992732 | 0.008233382 | 3.907646 | 0.05488921 | 166.467
19.6 | 0.7000322 | 0.008231464 | 3.919747 | 0.05487643 | 166.9825
19.62 | 0.7007914 | 0.008232398 | 3.931809 | 0.05488265 | 167.4963
19.64 | 0.7015307 | 0.008239403 | 3.943847 | 0.05492935 | 168.0092
19.66 | 0.7022878 | 0.008246408 | 3.955842 | 0.05497605 | 168.5201
19.68 | 0.7030344 | 0.008253412 | 3.967838 | 0.05502275 | 169.0312
19.7 | 0.7037933 | 0.008259117 | 3.979844 | 0.05506078 | 169.5426
19.72 | 0.7045593 | 0.008263037 | 3.991883 | 0.05508691 | 170.0555
19.74 | 0.7052941 | 0.008266957 | 4.003988 | 0.05511305 | 170.5712
19.76 | 0.7060542 | 0.008270877 | 4.016107 | 0.05513918 | 171.0875
19.78 | 0.7068096 | 0.008278532 | 4.028159 | 0.05519021 | 171.6009
19.8 | 0.7075688 | 0.008289672 | 4.040308 | 0.05526448 | 172.1184
19.82 | 0.7083127 | 0.008300812 | 4.052457 | 0.05533875 | 172.636
19.84 | 0.7090693 | 0.008311952 | 4.06456 | 0.05541301 | 173.1516
19.86 | 0.7098239 | 0.008324726 | 4.076794 | 0.05549817 | 173.6727
19.88 | 0.7105756 | 0.008338583 | 4.088997 | 0.05559055 | 174.1926
19.9 | 0.7113438 | 0.00835244 | 4.10117 | 0.05568293 | 174.7112
19.92 | 0.7120868 | 0.008366297 | 4.113393 | 0.05577531 | 175.2319
19.94 | 0.7128438 | 0.008383492 | 4.125731 | 0.05588995 | 175.7575
19.96 | 0.7135964 | 0.008402251 | 4.138026 | 0.05601501 | 176.2812
19.98 | 0.7143626 | 0.008421009 | 4.150433 | 0.05614006 | 176.8098
20 | 0.7151112 | 0.008439768 | 4.162866 | 0.05626512 | 177.3394
20.02 | 0.7158603 | 0.008453771 | 4.175326 | 0.05635847 | 177.8702
20.04 | 0.7166189 | 0.008466368 | 4.187757 | 0.05644245 | 178.3998
20.06 | 0.7173791 | 0.008478963 | 4.200086 | 0.05652642 | 178.925
20.08 | 0.7181219 | 0.008491558 | 4.21244 | 0.05661039 | 179.4513
20.1 | 0.7188619 | 0.008505146 | 4.224751 | 0.05670097 | 179.9758
20.12 | 0.7196268 | 0.008518896 | 4.237012 | 0.05679264 | 180.4981
20.14 | 0.7203794 | 0.008532646 | 4.249228 | 0.05688431 | 181.0185
20.16 | 0.7211406 | 0.008546396 | 4.261407 | 0.05697597 | 181.5373
20.18 | 0.7218992 | 0.008552686 | 4.273518 | 0.05701791 | 182.0533
20.2 | 0.7226332 | 0.008558606 | 4.285615 | 0.05705737 | 182.5686
20.22 | 0.7234068 | 0.008564525 | 4.297686 | 0.05709683 | 183.0828
20.24 | 0.7241505 | 0.008570241 | 4.309807 | 0.05713494 | 183.5992
20.26 | 0.7248904 | 0.008572485 | 4.322116 | 0.0571499 | 184.1235
20.28 | 0.7256636 | 0.008574731 | 4.33442 | 0.05716487 | 184.6477
20.3 | 0.7264206 | 0.008576975 | 4.346834 | 0.05717983 | 185.1765
20.32 | 0.7271671 | 0.008579922 | 4.359313 | 0.05719948 | 185.7081
20.34 | 0.7279231 | 0.008586583 | 4.37184 | 0.05724389 | 186.2418
20.36 | 0.7286783 | 0.008593244 | 4.384285 | 0.05728829 | 186.772
20.38 | 0.7294298 | 0.008599903 | 4.396773 | 0.05733269 | 187.304
20.4 | 0.7301903 | 0.008608104 | 4.409158 | 0.05738736 | 187.8316
20.42 | 0.7309477 | 0.008620622 | 4.421512 | 0.05747081 | 188.3578
20.44 | 0.7316887 | 0.008633139 | 4.433759 | 0.05755426 | 188.8796
20.46 | 0.7324597 | 0.008645657 | 4.445988 | 0.05763771 | 189.4005
20.48 | 0.7332158 | 0.00865845 | 4.458204 | 0.057723 | 189.9209
20.5 | 0.7339517 | 0.008671735 | 4.470432 | 0.05781157 | 190.4419
20.52 | 0.7347153 | 0.008685021 | 4.482736 | 0.05790014 | 190.966
20.54 | 0.735471 | 0.008698307 | 4.495037 | 0.05798871 | 191.49
20.56 | 0.7362278 | 0.008707514 | 4.507319 | 0.05805009 | 192.0132
20.58 | 0.7369624 | 0.00871173 | 4.519703 | 0.0580782 | 192.5408
20.6 | 0.7377151 | 0.008715946 | 4.53209 | 0.05810631 | 193.0685
20.62 | 0.7384912 | 0.008720162 | 4.54432 | 0.05813441 | 193.5895
20.64 | 0.7392471 | 0.008722879 | 4.556562 | 0.05815253 | 194.111
20.66 | 0.7399769 | 0.008724336 | 4.568833 | 0.05816224 | 194.6338
20.68 | 0.7407365 | 0.008725793 | 4.581001 | 0.05817195 | 195.1521
20.7 | 0.7415012 | 0.00872725 | 4.593177 | 0.05818167 | 195.6708
20.72 | 0.7422373 | 0.008730165 | 4.605436 | 0.0582011 | 196.1931
20.74 | 0.7430054 | 0.008733909 | 4.617645 | 0.05822606 | 196.7132
20.76 | 0.7437482 | 0.008737652 | 4.629894 | 0.05825101 | 197.235
20.78 | 0.7445133 | 0.008741396 | 4.642095 | 0.05827597 | 197.7547
20.8 | 0.7452689 | 0.008746714 | 4.654283 | 0.05831143 | 198.274
20.82 | 0.7460249 | 0.008752636 | 4.666452 | 0.05835091 | 198.7924
20.84 | 0.7467768 | 0.008758558 | 4.67875 | 0.05839039 | 199.3163
20.86 | 0.7475307 | 0.008764479 | 4.690961 | 0.05842986 | 199.8365
20.88 | 0.7482935 | 0.008775327 | 4.703151 | 0.05850218 | 200.3558
20.9 | 0.7490484 | 0.00878725 | 4.715431 | 0.05858167 | 200.8789
20.92 | 0.7497877 | 0.008799173 | 4.727649 | 0.05866115 | 201.3994
20.94 | 0.7505545 | 0.008811096 | 4.739692 | 0.05874064 | 201.9124
20.96 | 0.7513081 | 0.008836712 | 4.751705 | 0.05891141 | 202.4242
20.98 | 0.7520515 | 0.008863556 | 4.763721 | 0.05909037 | 202.9361
21 | 0.7528172 | 0.008890402 | 4.77561 | 0.05926935 | 203.4425
21.02 | 0.7535636 | 0.008917246 | 4.787506 | 0.05944831 | 203.9493
21.04 | 0.7543091 | 0.008949003 | 4.799496 | 0.05966002 | 204.4601
21.06 | 0.755073 | 0.008980761 | 4.811448 | 0.05987174 | 204.9692
21.08 | 0.7558306 | 0.00901252 | 4.823484 | 0.06008347 | 205.482
21.1 | 0.7565686 | 0.009043609 | 4.835583 | 0.06029073 | 205.9974
21.12 | 0.75733 | 0.009067335 | 4.847728 | 0.0604489 | 206.5148
21.14 | 0.7580883 | 0.009091062 | 4.859893 | 0.06060708 | 207.033
21.16 | 0.75883 | 0.009114787 | 4.872172 | 0.06076525 | 207.5561
21.18 | 0.7595903 | 0.009137532 | 4.884521 | 0.06091688 | 208.0822
21.2 | 0.7603462 | 0.009155412 | 4.896821 | 0.06103608 | 208.6062
21.22 | 0.7611282 | 0.009173293 | 4.90911 | 0.06115529 | 209.1297
21.24 | 0.7618642 | 0.009191173 | 4.921357 | 0.06127449 | 209.6514
21.26 | 0.762614 | 0.009208121 | 4.933618 | 0.06138747 | 210.1737
21.28 | 0.7633592 | 0.009222399 | 4.945789 | 0.06148266 | 210.6922
21.3 | 0.764119 | 0.009236676 | 4.957902 | 0.06157784 | 211.2082
21.32 | 0.7648798 | 0.009250953 | 4.969985 | 0.06167302 | 211.723
21.34 | 0.7656254 | 0.009263946 | 4.982096 | 0.06175964 | 212.2389
21.36 | 0.7663895 | 0.009274581 | 4.994064 | 0.06183054 | 212.7487
21.38 | 0.7671426 | 0.009285215 | 5.00597 | 0.06190143 | 213.2559
21.4 | 0.7678971 | 0.00929585 | 5.017922 | 0.06197233 | 213.7651
21.42 | 0.7686371 | 0.009305968 | 5.029896 | 0.06203979 | 214.2752
21.44 | 0.7693974 | 0.009315455 | 5.041764 | 0.06210303 | 214.7808
21.46 | 0.7701566 | 0.009324943 | 5.053776 | 0.06216629 | 215.2925
21.48 | 0.7709082 | 0.00933443 | 5.065705 | 0.06222953 | 215.8007
21.5 | 0.7716622 | 0.009346533 | 5.077651 | 0.06231022 | 216.3096
21.52 | 0.7724016 | 0.009360744 | 5.08942 | 0.06240496 | 216.8109
21.54 | 0.7731825 | 0.009374956 | 5.101218 | 0.06249971 | 217.3135
21.56 | 0.7739096 | 0.009389167 | 5.112907 | 0.06259445 | 217.8115
21.58 | 0.7746686 | 0.009401931 | 5.124741 | 0.06267954 | 218.3156
21.6 | 0.7754163 | 0.009413943 | 5.136582 | 0.06275962 | 218.8201
21.62 | 0.7761829 | 0.009425953 | 5.148653 | 0.06283969 | 219.3343
21.64 | 0.7769284 | 0.009437964 | 5.160807 | 0.06291976 | 219.852
21.66 | 0.7777027 | 0.009444834 | 5.172973 | 0.06296556 | 220.3703
21.68 | 0.7784532 | 0.009449926 | 5.185084 | 0.06299951 | 220.8863
21.7 | 0.7792032 | 0.009455018 | 5.197267 | 0.06303345 | 221.4053
21.72 | 0.7799547 | 0.00946011 | 5.209344 | 0.0630674 | 221.9197
21.74 | 0.7807246 | 0.009468133 | 5.221306 | 0.06312089 | 222.4293
21.76 | 0.7814735 | 0.009476769 | 5.233263 | 0.06317846 | 222.9387
21.78 | 0.782218 | 0.009485406 | 5.245208 | 0.06323604 | 223.4476
21.8 | 0.7829766 | 0.009494042 | 5.256979 | 0.06329361 | 223.949
21.82 | 0.7837344 | 0.009502684 | 5.268637 | 0.06335123 | 224.4456
21.84 | 0.7844871 | 0.009511326 | 5.280295 | 0.06340884 | 224.9423
21.86 | 0.7852287 | 0.009519969 | 5.291883 | 0.06346646 | 225.4359
21.88 | 0.7859867 | 0.009528686 | 5.303432 | 0.06352457 | 225.9279
21.9 | 0.7867451 | 0.009544595 | 5.315016 | 0.06363063 | 226.4214
21.92 | 0.7874904 | 0.009560503 | 5.326765 | 0.06373669 | 226.9219
21.94 | 0.7882443 | 0.009576412 | 5.338451 | 0.06384275 | 227.4197
21.96 | 0.7890046 | 0.009592726 | 5.350207 | 0.06395151 | 227.9206
21.98 | 0.7897481 | 0.009612549 | 5.362024 | 0.06408366 | 228.424
22 | 0.7905112 | 0.009632372 | 5.373803 | 0.06421581 | 228.9257
22.02 | 0.7912588 | 0.009652196 | 5.385526 | 0.06434797 | 229.4252
22.04 | 0.7920111 | 0.00967284 | 5.397345 | 0.0644856 | 229.9286
22.06 | 0.7927664 | 0.009696749 | 5.409074 | 0.06464499 | 230.4283
22.08 | 0.7935325 | 0.009720658 | 5.420717 | 0.06480439 | 230.9243
22.1 | 0.7942829 | 0.009744567 | 5.432435 | 0.06496378 | 231.4235
22.12 | 0.795036 | 0.009765908 | 5.444083 | 0.06510605 | 231.9197
22.14 | 0.7957831 | 0.009781297 | 5.455732 | 0.06520865 | 232.4159
22.16 | 0.7965409 | 0.009796687 | 5.467415 | 0.06531125 | 232.9136
22.18 | 0.7972974 | 0.009812077 | 5.479176 | 0.06541385 | 233.4147
22.2 | 0.7980471 | 0.009826778 | 5.490979 | 0.06551185 | 233.9175
22.22 | 0.7988117 | 0.009840437 | 5.502789 | 0.06560291 | 234.4206
22.24 | 0.7995703 | 0.009854097 | 5.514568 | 0.06569398 | 234.9224
22.26 | 0.8003225 | 0.009867757 | 5.526344 | 0.06578505 | 235.424
22.28 | 0.8010724 | 0.009878428 | 5.538058 | 0.06585619 | 235.9231
22.3 | 0.8018205 | 0.009885977 | 5.549622 | 0.06590651 | 236.4157
22.32 | 0.8025828 | 0.009893525 | 5.561136 | 0.06595683 | 236.9062
22.34 | 0.803324 | 0.009901075 | 5.572673 | 0.06600717 | 237.3977
22.36 | 0.8040751 | 0.009911519 | 5.584166 | 0.06607679 | 237.8873
22.38 | 0.8048357 | 0.009924066 | 5.595676 | 0.06616044 | 238.3776
22.4 | 0.8055965 | 0.009936614 | 5.607133 | 0.06624409 | 238.8657
22.42 | 0.8063591 | 0.009949161 | 5.618652 | 0.06632774 | 239.3564
22.44 | 0.8070857 | 0.009965166 | 5.630135 | 0.06643444 | 239.8456
22.46 | 0.807855 | 0.009982879 | 5.641725 | 0.06655253 | 240.3393
22.48 | 0.8086022 | 0.01000059 | 5.653287 | 0.0666706 | 240.8319
22.5 | 0.8093682 | 0.0100183 | 5.664971 | 0.06678867 | 241.3296
22.52 | 0.810115 | 0.01003567 | 5.676669 | 0.06690447 | 241.8279
22.54 | 0.8108668 | 0.01005293 | 5.688386 | 0.06701953 | 242.3271
22.56 | 0.8116254 | 0.01007019 | 5.700002 | 0.0671346 | 242.8219
22.58 | 0.8123773 | 0.01008744 | 5.711561 | 0.0672496 | 243.3143
22.6 | 0.8131357 | 0.01010416 | 5.723112 | 0.06736107 | 243.8064
22.62 | 0.8138804 | 0.01012079 | 5.734617 | 0.06747193 | 244.2965
22.64 | 0.8146519 | 0.01013742 | 5.746018 | 0.0675828 | 244.7822
22.66 | 0.8154082 | 0.01015405 | 5.757391 | 0.06769367 | 245.2667
22.68 | 0.8161448 | 0.01016548 | 5.768745 | 0.06776987 | 245.7504
22.7 | 0.8169063 | 0.01017669 | 5.780097 | 0.0678446 | 246.234
22.72 | 0.8176525 | 0.0101879 | 5.7915 | 0.06791933 | 246.7198
22.74 | 0.8184131 | 0.01019878 | 5.802928 | 0.06799187 | 247.2066
22.76 | 0.8191629 | 0.01020351 | 5.814348 | 0.0680234 | 247.6931
22.78 | 0.8199155 | 0.01020824 | 5.825856 | 0.06805493 | 248.1834
22.8 | 0.8206689 | 0.01021297 | 5.8373 | 0.06808647 | 248.6709
22.82 | 0.8214278 | 0.01021882 | 5.848742 | 0.06812547 | 249.1583
22.84 | 0.8221719 | 0.01023056 | 5.860187 | 0.06820373 | 249.6459
22.86 | 0.8229414 | 0.0102423 | 5.871658 | 0.068282 | 250.1345
22.88 | 0.8236845 | 0.01025405 | 5.883101 | 0.06836033 | 250.622
22.9 | 0.8244364 | 0.01026854 | 5.894587 | 0.06845693 | 251.1113
22.92 | 0.8251972 | 0.01029136 | 5.906009 | 0.06860907 | 251.5979
22.94 | 0.8259322 | 0.01031418 | 5.91748 | 0.0687612 | 252.0866
22.96 | 0.8267102 | 0.01033701 | 5.929011 | 0.0689134 | 252.5778
22.98 | 0.8274605 | 0.01036193 | 5.940486 | 0.06907953 | 253.0666
23 | 0.8282219 | 0.01039099 | 5.951923 | 0.06927327 | 253.5538
23.02 | 0.8289518 | 0.01042006 | 5.963388 | 0.06946707 | 254.0423
23.04 | 0.8297146 | 0.01044912 | 5.974867 | 0.0696608 | 254.5313
23.06 | 0.8304795 | 0.01047769 | 5.986255 | 0.06985127 | 255.0164
23.08 | 0.831237 | 0.01050559 | 5.997765 | 0.07003727 | 255.5067
23.1 | 0.8319809 | 0.01053349 | 6.009219 | 0.07022327 | 255.9947
23.12 | 0.8327423 | 0.01056139 | 6.020618 | 0.07040927 | 256.4803
23.14 | 0.833492 | 0.01059032 | 6.031892 | 0.07060213 | 256.9606
23.16 | 0.8342379 | 0.01062016 | 6.043137 | 0.07080107 | 257.4396
23.18 | 0.8350003 | 0.01065001 | 6.054153 | 0.07100007 | 257.9089
23.2 | 0.8357612 | 0.01067986 | 6.065193 | 0.07119907 | 258.3792
23.22 | 0.836499 | 0.01070118 | 6.07617 | 0.0713412 | 258.8468
23.24 | 0.8372622 | 0.01071714 | 6.087211 | 0.0714476 | 259.3172
23.26 | 0.8380153 | 0.01073311 | 6.098291 | 0.07155407 | 259.7892
23.28 | 0.8387668 | 0.01074907 | 6.109493 | 0.07166047 | 260.2664
23.3 | 0.8395277 | 0.01076241 | 6.120729 | 0.0717494 | 260.745
23.32 | 0.8402719 | 0.01077468 | 6.132102 | 0.0718312 | 261.2295
23.34 | 0.8410254 | 0.01078695 | 6.14345 | 0.071913 | 261.713
23.36 | 0.8417836 | 0.01079922 | 6.154882 | 0.0719948 | 262.2
23.38 | 0.8425307 | 0.01081108 | 6.166256 | 0.07207387 | 262.6845
23.4 | 0.843305 | 0.01082285 | 6.177638 | 0.07215233 | 263.1694
23.42 | 0.8440328 | 0.01083463 | 6.188928 | 0.07223087 | 263.6503
23.44 | 0.8448067 | 0.0108464 | 6.200191 | 0.07230933 | 264.1301
23.46 | 0.8455701 | 0.01086812 | 6.21133 | 0.07245413 | 264.6047
23.48 | 0.8463078 | 0.01089082 | 6.222465 | 0.07260547 | 265.079
23.5 | 0.8470595 | 0.01091352 | 6.233566 | 0.0727568 | 265.5519
23.52 | 0.8478191 | 0.01093623 | 6.24456 | 0.0729082 | 266.0203
23.54 | 0.8485797 | 0.01096612 | 6.255556 | 0.07310747 | 266.4887
23.56 | 0.849315 | 0.01099604 | 6.266559 | 0.07330693 | 266.9574
23.58 | 0.8500865 | 0.01102597 | 6.277483 | 0.07350647 | 267.4228
23.6 | 0.8508411 | 0.01105665 | 6.288364 | 0.073711 | 267.8863
23.62 | 0.851583 | 0.01109615 | 6.299281 | 0.07397433 | 268.3514
23.64 | 0.8523429 | 0.01113566 | 6.310216 | 0.07423773 | 268.8172
23.66 | 0.8530902 | 0.01117517 | 6.321059 | 0.07450113 | 269.2792
23.68 | 0.8538597 | 0.01121407 | 6.331934 | 0.07476047 | 269.7424
23.7 | 0.8546033 | 0.01124991 | 6.342748 | 0.0749994 | 270.2031
23.72 | 0.8553626 | 0.01128575 | 6.353535 | 0.07523833 | 270.6626
23.74 | 0.8561121 | 0.01132159 | 6.364231 | 0.07547727 | 271.1183
23.76 | 0.8568684 | 0.01135868 | 6.375017 | 0.07572453 | 271.5778
23.78 | 0.8576068 | 0.01139943 | 6.385871 | 0.0759962 | 272.0402
23.8 | 0.8583706 | 0.01144018 | 6.396784 | 0.07626787 | 272.5051
23.82 | 0.8591338 | 0.01148094 | 6.407762 | 0.0765396 | 272.9727
23.84 | 0.8598778 | 0.0115218 | 6.418857 | 0.076812 | 273.4454
23.86 | 0.8606403 | 0.01156288 | 6.429998 | 0.07708587 | 273.92
23.88 | 0.8613939 | 0.01160396 | 6.441149 | 0.07735973 | 274.395
23.9 | 0.8621505 | 0.01164504 | 6.452339 | 0.0776336 | 274.8717
23.92 | 0.8628893 | 0.01168835 | 6.463536 | 0.07792233 | 275.3487
23.94 | 0.8636532 | 0.0117344 | 6.474678 | 0.07822933 | 275.8234
23.96 | 0.8644084 | 0.01178045 | 6.485737 | 0.07853633 | 276.2945
23.98 | 0.8651679 | 0.01182651 | 6.496738 | 0.0788434 | 276.7631
24 | 0.8659201 | 0.01187029 | 6.50764 | 0.07913527 | 277.2276
24.02 | 0.8666766 | 0.01191229 | 6.518428 | 0.07941527 | 277.6871
24.04 | 0.8674362 | 0.01195429 | 6.529124 | 0.07969527 | 278.1428
24.06 | 0.8681816 | 0.01199629 | 6.539759 | 0.07997527 | 278.5959
24.08 | 0.868935 | 0.01203985 | 6.550319 | 0.08026567 | 279.0457
24.1 | 0.8696845 | 0.01208418 | 6.560779 | 0.0805612 | 279.4913
24.12 | 0.8704458 | 0.0121285 | 6.571318 | 0.08085667 | 279.9403
24.14 | 0.8711968 | 0.01217283 | 6.581875 | 0.0811522 | 280.39
24.16 | 0.8719491 | 0.01221328 | 6.592456 | 0.08142187 | 280.8408
24.18 | 0.8727062 | 0.01225251 | 6.603065 | 0.0816834 | 281.2927
24.2 | 0.8734598 | 0.01229174 | 6.613743 | 0.08194493 | 281.7476
24.22 | 0.8742079 | 0.01233098 | 6.624402 | 0.08220653 | 282.2017
24.24 | 0.8749557 | 0.01236768 | 6.635139 | 0.0824512 | 282.6591
24.26 | 0.8757069 | 0.01240395 | 6.645866 | 0.082693 | 283.116
24.28 | 0.8764847 | 0.01244022 | 6.65659 | 0.0829348 | 283.5729
24.3 | 0.8772246 | 0.01247649 | 6.667338 | 0.0831766 | 284.0308
24.32 | 0.8779749 | 0.01250636 | 6.678077 | 0.08337573 | 284.4882
24.34 | 0.8787513 | 0.01253588 | 6.688683 | 0.08357253 | 284.9401
24.36 | 0.8794934 | 0.01256541 | 6.699277 | 0.0837694 | 285.3914
24.38 | 0.8802403 | 0.01259508 | 6.709901 | 0.0839672 | 285.844
24.4 | 0.8809891 | 0.01262866 | 6.720573 | 0.08419107 | 286.2986
24.42 | 0.8817528 | 0.01266225 | 6.731247 | 0.084415 | 286.7533
24.44 | 0.8825138 | 0.01269583 | 6.741974 | 0.08463887 | 287.2103
24.46 | 0.883268 | 0.01273066 | 6.752685 | 0.08487107 | 287.6666
24.48 | 0.884021 | 0.01277429 | 6.763284 | 0.08516193 | 288.1181
24.5 | 0.8847672 | 0.01281792 | 6.773808 | 0.0854528 | 288.5664
24.52 | 0.8855179 | 0.01286155 | 6.784272 | 0.08574367 | 289.0122
24.54 | 0.8862807 | 0.01290636 | 6.794651 | 0.0860424 | 289.4543
24.56 | 0.8870226 | 0.01295549 | 6.80499 | 0.08636993 | 289.8948
24.58 | 0.8877895 | 0.01300463 | 6.815278 | 0.08669753 | 290.333
24.6 | 0.8885491 | 0.01305377 | 6.825517 | 0.08702513 | 290.7692
24.62 | 0.8892897 | 0.01310378 | 6.835668 | 0.08735853 | 291.2017
24.64 | 0.8900604 | 0.01315588 | 6.84581 | 0.08770587 | 291.6337
24.66 | 0.8907964 | 0.01320798 | 6.855934 | 0.0880532 | 292.065
24.68 | 0.8915447 | 0.01326007 | 6.866179 | 0.08840047 | 292.5014
24.7 | 0.8923055 | 0.01331075 | 6.876456 | 0.08873833 | 292.9393
24.72 | 0.8930639 | 0.01335917 | 6.886823 | 0.08906113 | 293.3809
24.74 | 0.893824 | 0.01340758 | 6.897161 | 0.08938387 | 293.8213
24.76 | 0.8945798 | 0.013456 | 6.907551 | 0.08970667 | 294.2639
24.78 | 0.8953255 | 0.01350627 | 6.917931 | 0.0900418 | 294.7061
24.8 | 0.8960817 | 0.01355866 | 6.928188 | 0.09039107 | 295.1431
24.82 | 0.8968386 | 0.01361104 | 6.938358 | 0.09074027 | 295.5763
24.84 | 0.8975868 | 0.01366343 | 6.948503 | 0.09108953 | 296.0085
24.86 | 0.8983398 | 0.01371777 | 6.958521 | 0.0914518 | 296.4352
24.88 | 0.8990977 | 0.01377364 | 6.96846 | 0.09182427 | 296.8587
24.9 | 0.89984 | 0.01382951 | 6.978371 | 0.09219673 | 297.2809
24.92 | 0.9006006 | 0.01388538 | 6.988309 | 0.0925692 | 297.7042
24.94 | 0.9013529 | 0.01394654 | 6.99819 | 0.09297693 | 298.1252
24.96 | 0.9021221 | 0.0140104 | 7.008082 | 0.09340267 | 298.5466
24.98 | 0.9028576 | 0.01407427 | 7.017922 | 0.09382847 | 298.9657
25 | 0.9036236 | 0.01413813 | 7.027831 | 0.0942542 | 299.3879
25.02 | 0.9043674 | 0.01420631 | 7.037629 | 0.09470873 | 299.8053
25.04 | 0.9051252 | 0.0142758 | 7.047464 | 0.095172 | 300.2242
25.06 | 0.9058818 | 0.01434529 | 7.057289 | 0.09563527 | 300.6428
25.08 | 0.906645 | 0.01441477 | 7.067042 | 0.09609847 | 301.0583
25.1 | 0.9073806 | 0.0144899 | 7.076791 | 0.09659933 | 301.4736
25.12 | 0.9081255 | 0.01456588 | 7.086542 | 0.09710587 | 301.889
25.14 | 0.9088981 | 0.01464186 | 7.096282 | 0.0976124 | 302.3039
25.16 | 0.9096466 | 0.01471784 | 7.105999 | 0.09811893 | 302.7179
25.18 | 0.9104113 | 0.01479412 | 7.115691 | 0.09862747 | 303.1307
25.2 | 0.9111663 | 0.01487042 | 7.125234 | 0.09913613 | 303.5373
25.22 | 0.9119107 | 0.01494671 | 7.134799 | 0.09964473 | 303.9447
25.24 | 0.9126645 | 0.0150228 | 7.144226 | 0.100152 | 304.3463
25.26 | 0.913426 | 0.01509467 | 7.153609 | 0.1006311 | 304.7461
25.28 | 0.914164 | 0.01516654 | 7.163014 | 0.1011103 | 305.1467
25.3 | 0.9149283 | 0.01523841 | 7.172375 | 0.1015894 | 305.5455
25.32 | 0.9156866 | 0.01531057 | 7.181692 | 0.1020705 | 305.9424
25.34 | 0.9164285 | 0.01538457 | 7.190988 | 0.1025638 | 306.3384
25.36 | 0.9171947 | 0.01545858 | 7.200139 | 0.1030572 | 306.7283
25.38 | 0.9179495 | 0.01553258 | 7.209169 | 0.1035505 | 307.1129
25.4 | 0.9186888 | 0.01560768 | 7.21816 | 0.1040512 | 307.496
25.42 | 0.9194587 | 0.01568684 | 7.227054 | 0.1045789 | 307.8748
25.44 | 0.9201992 | 0.01576599 | 7.236015 | 0.1051066 | 308.2566
25.46 | 0.9209601 | 0.01584515 | 7.244989 | 0.1056343 | 308.6389
25.48 | 0.9217185 | 0.01592641 | 7.253999 | 0.1061761 | 309.0227
25.5 | 0.9224645 | 0.01601253 | 7.263071 | 0.1067502 | 309.4092
25.52 | 0.9232228 | 0.01609864 | 7.272229 | 0.1073243 | 309.7993
25.54 | 0.9239709 | 0.01618476 | 7.281361 | 0.1078984 | 310.1883
25.56 | 0.9247286 | 0.0162745 | 7.290543 | 0.1084967 | 310.5795
25.58 | 0.9254794 | 0.01636956 | 7.299771 | 0.1091304 | 310.9726
25.6 | 0.9262376 | 0.01646462 | 7.308958 | 0.1097641 | 311.364
25.62 | 0.927 | 0.01655968 | 7.317992 | 0.1103979 | 311.7488
25.64 | 0.927748 | 0.01665511 | 7.326911 | 0.1110341 | 312.1288
25.66 | 0.9285022 | 0.01675091 | 7.335718 | 0.1116727 | 312.504
25.68 | 0.9292608 | 0.0168467 | 7.344398 | 0.1123113 | 312.8737
25.7 | 0.9300031 | 0.01694249 | 7.35297 | 0.1129499 | 313.2389
25.72 | 0.9307554 | 0.01703407 | 7.361494 | 0.1135605 | 313.602
25.74 | 0.9315187 | 0.01712283 | 7.370011 | 0.1141522 | 313.9649
25.76 | 0.9322675 | 0.0172116 | 7.378498 | 0.114744 | 314.3264
25.78 | 0.9330307 | 0.01730037 | 7.386889 | 0.1153358 | 314.6839
25.8 | 0.9337797 | 0.01738964 | 7.395203 | 0.1159309 | 315.038
25.82 | 0.9345325 | 0.01747913 | 7.40349 | 0.1165275 | 315.3911
25.84 | 0.9352759 | 0.01756862 | 7.411713 | 0.1171241 | 315.7414
25.86 | 0.9360417 | 0.01765811 | 7.419837 | 0.1177207 | 316.0875
25.88 | 0.9367956 | 0.01774965 | 7.427847 | 0.118331 | 316.4287
25.9 | 0.9375528 | 0.01784175 | 7.435838 | 0.118945 | 316.7691
25.92 | 0.9382898 | 0.01793384 | 7.443668 | 0.1195589 | 317.1027
25.94 | 0.9390624 | 0.01802593 | 7.451401 | 0.1201729 | 317.4321
25.96 | 0.9398053 | 0.01811434 | 7.459071 | 0.1207623 | 317.7588
25.98 | 0.9405605 | 0.0182022 | 7.466751 | 0.121348 | 318.086
26 | 0.9413055 | 0.01829006 | 7.474443 | 0.1219337 | 318.4137
26.02 | 0.9420547 | 0.01837793 | 7.482222 | 0.1225195 | 318.7451
26.04 | 0.9428225 | 0.01848109 | 7.490061 | 0.1232073 | 319.079
26.06 | 0.9435762 | 0.0185848 | 7.497976 | 0.1238987 | 319.4162
26.08 | 0.9443395 | 0.01868851 | 7.505924 | 0.1245901 | 319.7548
26.1 | 0.9450971 | 0.01879333 | 7.513779 | 0.1252889 | 320.0894
26.12 | 0.9458505 | 0.0189123 | 7.521554 | 0.126082 | 320.4206
26.14 | 0.9466068 | 0.01903127 | 7.529205 | 0.1268751 | 320.7466
26.16 | 0.9473568 | 0.01915024 | 7.536706 | 0.1276683 | 321.0661
26.18 | 0.9481049 | 0.01926881 | 7.544145 | 0.1284587 | 321.383
26.2 | 0.9488568 | 0.01938546 | 7.551519 | 0.1292364 | 321.6972
26.22 | 0.9496239 | 0.01950211 | 7.558724 | 0.1300141 | 322.0041
26.24 | 0.9503767 | 0.01961876 | 7.565856 | 0.1307917 | 322.3079
26.26 | 0.951116 | 0.01973519 | 7.572902 | 0.1315679 | 322.6081
26.28 | 0.9518793 | 0.019851 | 7.579836 | 0.13234 | 322.9035
26.3 | 0.9526316 | 0.01996682 | 7.58669 | 0.1331121 | 323.1955
26.32 | 0.9533898 | 0.02008264 | 7.593542 | 0.1338843 | 323.4873
26.34 | 0.9541324 | 0.02020447 | 7.600377 | 0.1346965 | 323.7785
26.36 | 0.9548915 | 0.02033686 | 7.607276 | 0.1355791 | 324.0724
26.38 | 0.955654 | 0.02046925 | 7.614112 | 0.1364617 | 324.3636
26.4 | 0.9564021 | 0.02060164 | 7.620883 | 0.1373443 | 324.6521
26.42 | 0.9571509 | 0.02073187 | 7.627768 | 0.1382125 | 324.9454
26.44 | 0.9578885 | 0.02085941 | 7.63461 | 0.1390627 | 325.2369
26.46 | 0.9586759 | 0.02098695 | 7.641395 | 0.139913 | 325.5259
26.48 | 0.9594145 | 0.0211145 | 7.648147 | 0.1407633 | 325.8135
26.5 | 0.9601776 | 0.02124462 | 7.654889 | 0.1416308 | 326.1007
26.52 | 0.9609205 | 0.02137705 | 7.661553 | 0.1425137 | 326.3846
26.54 | 0.9616789 | 0.02150949 | 7.668148 | 0.1433966 | 326.6656
26.56 | 0.9624433 | 0.02164192 | 7.674742 | 0.1442795 | 326.9465
26.58 | 0.9631801 | 0.02177902 | 7.681323 | 0.1451935 | 327.2268
26.6 | 0.9639455 | 0.02191906 | 7.687926 | 0.1461271 | 327.5081
26.62 | 0.9647007 | 0.0220591 | 7.694398 | 0.1470607 | 327.7838
26.64 | 0.9654524 | 0.02219914 | 7.700858 | 0.1479943 | 328.059
26.66 | 0.9661993 | 0.02234729 | 7.707199 | 0.1489819 | 328.3292
26.68 | 0.9669592 | 0.02249883 | 7.713485 | 0.1499922 | 328.597
26.7 | 0.9677069 | 0.02265036 | 7.719708 | 0.1510024 | 328.8621
26.72 | 0.9684673 | 0.02280189 | 7.725816 | 0.1520126 | 329.1223
26.74 | 0.9692221 | 0.02294108 | 7.731911 | 0.1529405 | 329.3819
26.76 | 0.9699755 | 0.02307734 | 7.737925 | 0.1538489 | 329.6381
26.78 | 0.9707483 | 0.02321361 | 7.743738 | 0.1547574 | 329.8857
26.8 | 0.9714848 | 0.02334988 | 7.749491 | 0.1556659 | 330.1308
26.82 | 0.9722279 | 0.02349722 | 7.755266 | 0.1566481 | 330.3768
26.84 | 0.9729819 | 0.02364576 | 7.760873 | 0.1576384 | 330.6157
26.86 | 0.9737467 | 0.0237943 | 7.766479 | 0.1586287 | 330.8545
26.88 | 0.9744803 | 0.02394271 | 7.772232 | 0.1596181 | 331.0996
26.9 | 0.9752371 | 0.02407181 | 7.777999 | 0.1604787 | 331.3453
26.92 | 0.9759991 | 0.02420091 | 7.783764 | 0.1613394 | 331.5909
26.94 | 0.9767684 | 0.02433001 | 7.789615 | 0.1622001 | 331.8401
26.96 | 0.9775246 | 0.02445982 | 7.795362 | 0.1630655 | 332.0849
26.98 | 0.9782871 | 0.02459605 | 7.801066 | 0.1639737 | 332.3279
27 | 0.9790193 | 0.02473229 | 7.806603 | 0.1648819 | 332.5638
27.02 | 0.9797806 | 0.02486852 | 7.812048 | 0.1657901 | 332.7958
27.04 | 0.9805275 | 0.02500578 | 7.817359 | 0.1667052 | 333.022
27.06 | 0.9812791 | 0.02514759 | 7.82267 | 0.1676506 | 333.2483
27.08 | 0.9820409 | 0.0252894 | 7.827938 | 0.168596 | 333.4727
27.1 | 0.9827896 | 0.02543121 | 7.833157 | 0.1695414 | 333.695
27.12 | 0.9835634 | 0.02557784 | 7.838314 | 0.1705189 | 333.9147
27.14 | 0.9843006 | 0.02573763 | 7.843473 | 0.1715842 | 334.1345
27.16 | 0.9850574 | 0.02589742 | 7.848593 | 0.1726495 | 334.3526
27.18 | 0.9858059 | 0.0260572 | 7.853688 | 0.1737147 | 334.5697
27.2 | 0.9865655 | 0.02621422 | 7.85884 | 0.1747615 | 334.7891
27.22 | 0.9873142 | 0.02636647 | 7.864042 | 0.1757765 | 335.0107
27.24 | 0.988073 | 0.02651872 | 7.869187 | 0.1767915 | 335.2299
27.26 | 0.98883 | 0.02667097 | 7.874375 | 0.1778065 | 335.4509
27.28 | 0.9895657 | 0.02682729 | 7.879479 | 0.1788486 | 335.6684
27.3 | 0.9903347 | 0.02698857 | 7.884567 | 0.1799238 | 335.8851
27.32 | 0.9910835 | 0.02714985 | 7.889567 | 0.180999 | 336.0981
27.34 | 0.9918393 | 0.02731113 | 7.894527 | 0.1820742 | 336.3094
27.36 | 0.9925977 | 0.02747778 | 7.899394 | 0.1831852 | 336.5167
27.38 | 0.9933461 | 0.02764878 | 7.904265 | 0.1843252 | 336.7242
27.4 | 0.9941078 | 0.02781978 | 7.90896 | 0.1854652 | 336.9243
27.42 | 0.9948683 | 0.02799077 | 7.913654 | 0.1866051 | 337.1242
27.44 | 0.9956073 | 0.02816161 | 7.918366 | 0.1877441 | 337.325
27.46 | 0.996361 | 0.02833237 | 7.923009 | 0.1888825 | 337.5227
27.48 | 0.9971203 | 0.02850313 | 7.927615 | 0.1900209 | 337.719
27.5 | 0.9978626 | 0.02867389 | 7.932341 | 0.1911593 | 337.9203
27.52 | 0.9986285 | 0.02884057 | 7.937001 | 0.1922705 | 338.1188
27.54 | 0.9993851 | 0.02900601 | 7.941594 | 0.1933734 | 338.3145
27.56 | 1.000148 | 0.02917145 | 7.946032 | 0.1944763 | 338.5035
27.58 | 1.000899 | 0.02933835 | 7.950334 | 0.195589 | 338.6868
27.6 | 1.001632 | 0.0295094 | 7.95456 | 0.1967293 | 338.8668
27.62 | 1.002381 | 0.02968313 | 7.958763 | 0.1978875 | 339.0459
27.64 | 1.003147 | 0.02985686 | 7.96295 | 0.1990457 | 339.2242
27.66 | 1.003914 | 0.03003162 | 7.967183 | 0.2002108 | 339.4046
27.68 | 1.004668 | 0.03020864 | 7.971468 | 0.2013909 | 339.5871
27.7 | 1.005419 | 0.0303869 | 7.975725 | 0.2025793 | 339.7685
27.72 | 1.006175 | 0.03056517 | 7.979968 | 0.2037678 | 339.9492
27.74 | 1.006914 | 0.03074256 | 7.984252 | 0.2049504 | 340.1317
27.76 | 1.00767 | 0.03089892 | 7.98862 | 0.2059928 | 340.3178
27.78 | 1.008431 | 0.03105528 | 7.992817 | 0.2070352 | 340.4966
27.8 | 1.009193 | 0.03121164 | 7.995898 | 0.2080776 | 340.6278
27.82 | 1.00988 | 0.03136493 | 7.996654 | 0.2090995 | 340.66
27.84 | 1.010276 | 0.03149647 | 7.994667 | 0.2099765 | 340.5754
27.86 | 1.010394 | 0.03162802 | 7.989848 | 0.2108535 | 340.3701
27.88 | 1.010427 | 0.03175956 | 7.982489 | 0.2117304 | 340.0566
27.9 | 1.010437 | 0.03188917 | 7.973668 | 0.2125945 | 339.6808
27.92 | 1.010438 | 0.03201169 | 7.964589 | 0.2134113 | 339.2941
27.94 | 1.010439 | 0.0321342 | 7.955795 | 0.214228 | 338.9194
27.96 | 1.010441 | 0.03225671 | 7.947509 | 0.2150447 | 338.5665
27.98 | 1.010448 | 0.03237315 | 7.93968 | 0.215821 | 338.2329
28 | 1.010461 | 0.0324759 | 7.9323 | 0.216506 | 337.9185
28.02 | 1.010473 | 0.03257866 | 7.925353 | 0.2171911 | 337.6226
28.04 | 1.010479 | 0.03268142 | 7.918794 | 0.2178761 | 337.3432
28.05186 | 1.010482 | 0.03274237 | 7.915036 | 0.2182825 | 337.1831

## 10kN
time [s] | crosshead [mm] | extensometer [mm] | load [kN] | strain [%] | stress [MPa]
0 | 0 | 0 | 0.1101596 | 0 | 4.692835 | L0 | 15
0.02 | 1.239775e-07 | 5.881202e-06 | 0.110133 | 3.920801e-05 | 4.691701 | S0 | 23.474
0.04 | 6.930034e-07 | 1.347543e-05 | 0.1101266 | 8.98362e-05 | 4.691429
0.06 | 7.120768e-07 | 1.888301e-05 | 0.110124 | 0.0001258867 | 4.691318
0.08 | 4.736582e-07 | 2.38567e-05 | 0.1100955 | 0.0001590447 | 4.690104
0.1 | 2.431869e-06 | 2.883039e-05 | 0.1100982 | 0.0001922026 | 4.690219
0.12 | 1.192093e-06 | 3.380408e-05 | 0.1100491 | 0.0002253605 | 4.688127
0.14 | 8.583067e-07 | 3.587951e-05 | 0.1100385 | 0.0002391967 | 4.687676
0.16 | 5.245208e-07 | 3.7797e-05 | 0.110014 | 0.00025198 | 4.686632
0.18 | 4.418691e-07 | 3.971449e-05 | 0.1099979 | 0.0002647633 | 4.685946
0.2 | 1.02361e-06 | 4.171679e-05 | 0.1099709 | 0.0002781119 | 4.684796
0.22 | 1.099904e-06 | 4.492154e-05 | 0.1099804 | 0.0002994769 | 4.685201
0.24 | 1.503626e-06 | 4.81263e-05 | 0.1099558 | 0.000320842 | 4.684153
0.26 | 1.500448e-06 | 5.133105e-05 | 0.1099602 | 0.000342207 | 4.68434
0.28 | 9.759267e-07 | 5.462738e-05 | 0.1099404 | 0.0003641825 | 4.683497
0.3 | 1.414617e-06 | 5.834052e-05 | 0.1099343 | 0.0003889368 | 4.683237
0.32 | 6.993612e-07 | 6.205367e-05 | 0.1099543 | 0.0004136911 | 4.684089
0.34 | 1.049042e-06 | 6.576681e-05 | 0.109941 | 0.0004384454 | 4.683522
0.36 | 1.427333e-06 | 6.921324e-05 | 0.1099587 | 0.0004614216 | 4.684276
0.38 | 7.692972e-07 | 7.198946e-05 | 0.109991 | 0.0004799297 | 4.685652 | Elastic modulus [MPa]
0.4 | 1.026789e-06 | 7.476567e-05 | 0.1100327 | 0.0004984378 | 4.687429 | Slope | Intercept | 458915.2 | 157.9382
0.42 | 1.716612e-07 | 7.75419e-05 | 0.110028 | 0.000516946 | 4.687228 | Inc. slope | Inc. intercept | 1488.754 | 0.1938328
0.44 | -1.907349e-07 | 8.055697e-05 | 0.1100347 | 0.0005370465 | 4.687514 | R2 |  | 0.9949634 | 4.195368
0.46 | 6.294249e-07 | 8.394769e-05 | 0.1100089 | 0.0005596513 | 4.686415 |  |  | 95020.83 | 481
0.48 | 1.173019e-06 | 8.73384e-05 | 0.1099933 | 0.000582256 | 4.68575 |  |  | 1672472.4 | 8466.136
0.5 | -3.814716e-08 | 9.072911e-05 | 0.1099914 | 0.0006048607 | 4.685669 | Rp0.2%
0.52 | 2.892812e-07 | 9.417511e-05 | 0.109984 | 0.0006278341 | 4.685354 | Intercept |  | -917.8303
0.54 | 7.311496e-08 | 9.768049e-05 | 0.1099936 | 0.0006512033 | 4.685763 | Slope |  | 458915.2
0.56 | 1.122157e-06 | 0.0001011859 | 0.1099823 | 0.0006745727 | 4.685282 | 0.002 | 0 | 0.2
0.58 | 1.096725e-06 | 0.0001046913 | 0.1099838 | 0.000697942 | 4.685345 | 0.003 | 458.9152 | 0.3
0.6 | 7.629394e-07 | 0.0001066419 | 0.1099944 | 0.000710946 | 4.685797 | 0.004 | 917.8303 | 0.4
0.62 | 2.905528e-06 | 0.0001074767 | 0.1099581 | 0.0007165113 | 4.684251 | 0.005 | 1376.745 | 0.5
0.64 | 1.360575e-05 | 0.0001083115 | 0.1099632 | 0.0007220767 | 4.684468 | 0.006 | 1835.661 | 0.6
0.66 | 4.101435e-05 | 0.0001091463 | 0.1101148 | 0.000727642 | 4.690926 | 0.007 | 2294.576 | 0.7
0.68 | 8.93561e-05 | 0.0001112094 | 0.1104027 | 0.000741396 | 4.703191 | 0.008 | 2753.491 | 0.8
0.7 | 0.0001731555 | 0.0001138487 | 0.1108479 | 0.0007589913 | 4.722156 | 0.009 | 3212.406 | 0.9
0.72 | 0.0002918688 | 0.0001164881 | 0.1114678 | 0.0007765873 | 4.748564
0.74 | 0.0004107284 | 0.0001191274 | 0.1122092 | 0.0007941827 | 4.780148
0.76 | 0.0005392552 | 0.0001191486 | 0.1130172 | 0.000794324 | 4.814569
0.78 | 0.0007108275 | 0.000118449 | 0.113774 | 0.00078966 | 4.846809
0.8 | 0.0008927758 | 0.0001177494 | 0.1144613 | 0.000784996 | 4.876088
0.82 | 0.001058722 | 0.0001170498 | 0.115119 | 0.000780332 | 4.904107
0.84 | 0.001266219 | 0.0001194809 | 0.1156994 | 0.0007965393 | 4.928832
0.86 | 0.001496035 | 0.0001223077 | 0.1160871 | 0.0008153847 | 4.945348
0.88 | 0.001765846 | 0.0001251345 | 0.1163818 | 0.00083423 | 4.957902
0.9 | 0.002015737 | 0.0001279613 | 0.1165598 | 0.0008530753 | 4.965485
0.92 | 0.002296368 | 0.000133615 | 0.1166534 | 0.0008907667 | 4.969473
0.94 | 0.002605441 | 0.0001392927 | 0.1167203 | 0.000928618 | 4.972323
0.96 | 0.002906183 | 0.0001449704 | 0.116823 | 0.0009664693 | 4.976698
0.98 | 0.003263232 | 0.0001505009 | 0.1169417 | 0.001003339 | 4.981754
1 | 0.003625377 | 0.0001545167 | 0.1171213 | 0.001030111 | 4.989405
1.02 | 0.003994026 | 0.0001585326 | 0.1173972 | 0.001056884 | 5.001159
1.04 | 0.004394652 | 0.0001625484 | 0.1176654 | 0.001083656 | 5.012584
1.06 | 0.004813824 | 0.0001666698 | 0.1179303 | 0.001111132 | 5.023869
1.08 | 0.00525107 | 0.0001712479 | 0.1181781 | 0.001141653 | 5.034425
1.1 | 0.005696955 | 0.000175826 | 0.1184195 | 0.001172173 | 5.044709
1.12 | 0.006174533 | 0.0001804041 | 0.1185747 | 0.001202694 | 5.051321
1.14 | 0.006665853 | 0.0001838744 | 0.118725 | 0.001225829 | 5.057723
1.16 | 0.007171443 | 0.0001846511 | 0.1188014 | 0.001231007 | 5.060978
1.18 | 0.007723656 | 0.0001854279 | 0.1189494 | 0.001236186 | 5.067283
1.2 | 0.008251966 | 0.0001862047 | 0.1190421 | 0.001241365 | 5.071232
1.22 | 0.008813048 | 0.0001857958 | 0.1190897 | 0.001238639 | 5.07326
1.24 | 0.009395692 | 0.0001835692 | 0.1190802 | 0.001223795 | 5.072855
1.26 | 0.01000707 | 0.0001813426 | 0.1190907 | 0.001208951 | 5.073302
1.28 | 0.01061577 | 0.000179116 | 0.1190501 | 0.001194107 | 5.071573
1.3 | 0.01124117 | 0.0001770364 | 0.1190164 | 0.001180243 | 5.070137
1.32 | 0.01186234 | 0.0001751046 | 0.1189847 | 0.001167364 | 5.068787
1.34 | 0.01249496 | 0.0001731728 | 0.1189504 | 0.001154485 | 5.067326
1.36 | 0.01311673 | 0.000171241 | 0.118959 | 0.001141607 | 5.067692
1.38 | 0.01373048 | 0.0001729292 | 0.1189268 | 0.001152861 | 5.06632
1.4 | 0.01437632 | 0.0001770058 | 0.1189119 | 0.001180039 | 5.065685
1.42 | 0.01499329 | 0.0001810825 | 0.118928 | 0.001207217 | 5.066371
1.44 | 0.01562111 | 0.0001851591 | 0.118972 | 0.001234394 | 5.068246
1.46 | 0.01624752 | 0.0001877883 | 0.1189908 | 0.001251922 | 5.069047
1.48 | 0.01687005 | 0.000189815 | 0.119021 | 0.001265433 | 5.070333
1.5 | 0.0174867 | 0.0001918416 | 0.1190046 | 0.001278944 | 5.069634
1.52 | 0.01811851 | 0.0001938683 | 0.1190424 | 0.001292455 | 5.071245
1.54 | 0.01875944 | 0.0001984082 | 0.1190539 | 0.001322721 | 5.071735
1.56 | 0.01937783 | 0.0002035407 | 0.1190654 | 0.001356938 | 5.072225
1.58 | 0.01999324 | 0.0002086731 | 0.1190794 | 0.001391154 | 5.072821
1.6 | 0.02062217 | 0.0002138056 | 0.1191273 | 0.001425371 | 5.074862
1.62 | 0.02125526 | 0.000216754 | 0.119158 | 0.001445027 | 5.076169
1.64 | 0.02187851 | 0.0002195154 | 0.1191886 | 0.001463436 | 5.077473
1.66 | 0.02250649 | 0.0002222769 | 0.1192362 | 0.001481846 | 5.079501
1.68 | 0.02313087 | 0.0002250809 | 0.1192883 | 0.001500539 | 5.08172
1.7 | 0.02375392 | 0.0002296197 | 0.1193505 | 0.001530798 | 5.08437
1.72 | 0.02438073 | 0.0002341585 | 0.119316 | 0.001561057 | 5.0829
1.74 | 0.02502088 | 0.0002386973 | 0.1193582 | 0.001591315 | 5.084698
1.76 | 0.02562074 | 0.0002436979 | 0.1193876 | 0.001624653 | 5.08595
1.78 | 0.02623076 | 0.0002519164 | 0.1193998 | 0.001679443 | 5.08647
1.8 | 0.02686055 | 0.000260135 | 0.1194292 | 0.001734233 | 5.087723
1.82 | 0.02750271 | 0.0002683536 | 0.1195095 | 0.001789024 | 5.091143
1.84 | 0.02814772 | 0.0002769235 | 0.1195422 | 0.001846157 | 5.092536
1.86 | 0.0287586 | 0.0002866846 | 0.1195917 | 0.001911231 | 5.094645
1.88 | 0.0293815 | 0.0002964457 | 0.1196675 | 0.001976305 | 5.097874
1.9 | 0.03001416 | 0.0003062068 | 0.1196809 | 0.002041379 | 5.098445
1.92 | 0.03063704 | 0.0003157044 | 0.1197442 | 0.002104696 | 5.101142
1.94 | 0.03125364 | 0.0003246628 | 0.1198049 | 0.002164419 | 5.103728
1.96 | 0.03188339 | 0.0003336213 | 0.1198888 | 0.002224142 | 5.107302
1.98 | 0.03251931 | 0.0003425797 | 0.1199601 | 0.002283865 | 5.110339
2 | 0.03314314 | 0.0003514713 | 0.1200537 | 0.002343142 | 5.114326
2.02 | 0.03376238 | 0.0003602718 | 0.1201266 | 0.002401812 | 5.117432
2.04 | 0.03437978 | 0.0003690723 | 0.1201787 | 0.002460482 | 5.119652
2.06 | 0.03501599 | 0.0003778728 | 0.1202183 | 0.002519152 | 5.121339
2.08 | 0.03564784 | 0.0003852218 | 0.1202251 | 0.002568145 | 5.121628
2.1 | 0.03626086 | 0.0003912552 | 0.1202742 | 0.002608368 | 5.12372
2.12 | 0.03689817 | 0.0003972887 | 0.1203213 | 0.002648591 | 5.125726
2.14 | 0.03750998 | 0.0004033221 | 0.1203349 | 0.002688814 | 5.126306
2.16 | 0.03814352 | 0.0004042646 | 0.1203566 | 0.002695097 | 5.12723
2.18 | 0.03876724 | 0.0004022536 | 0.1204371 | 0.002681691 | 5.130659
2.2 | 0.03939981 | 0.0004002427 | 0.1204979 | 0.002668285 | 5.13325
2.22 | 0.04002609 | 0.0003982317 | 0.1205343 | 0.002654878 | 5.1348
2.24 | 0.04064782 | 0.0003944418 | 0.1205808 | 0.002629612 | 5.136781
2.26 | 0.04125458 | 0.0003900042 | 0.1205934 | 0.002600028 | 5.137318
2.28 | 0.04191251 | 0.0003855666 | 0.1206386 | 0.002570444 | 5.139243
2.3 | 0.04253202 | 0.000381129 | 0.1206402 | 0.00254086 | 5.139312
2.32 | 0.0431445 | 0.0003808389 | 0.1206525 | 0.002538926 | 5.139836
2.34 | 0.04377495 | 0.0003812798 | 0.1207173 | 0.002541865 | 5.142596
2.36 | 0.04439191 | 0.0003817206 | 0.1208012 | 0.002544804 | 5.14617
2.38 | 0.04502597 | 0.0003821614 | 0.1208292 | 0.002547743 | 5.147363
2.4 | 0.04565661 | 0.0003821128 | 0.1208791 | 0.002547419 | 5.149489
2.42 | 0.04627429 | 0.0003820439 | 0.1209367 | 0.002546959 | 5.151943
2.44 | 0.04689163 | 0.0003819751 | 0.1209782 | 0.002546501 | 5.15371
2.46 | 0.04752451 | 0.0003818168 | 0.1210372 | 0.002545445 | 5.156224
2.48 | 0.04816039 | 0.0003804153 | 0.1210859 | 0.002536102 | 5.158299
2.5 | 0.04876597 | 0.0003790138 | 0.1211413 | 0.002526759 | 5.160659
2.52 | 0.04940047 | 0.0003776122 | 0.1212055 | 0.002517415 | 5.163394
2.54 | 0.05002846 | 0.0003763283 | 0.1212642 | 0.002508855 | 5.165894
2.56 | 0.05065301 | 0.0003756282 | 0.1213112 | 0.002504188 | 5.167896
2.58 | 0.05128326 | 0.000374928 | 0.1214084 | 0.00249952 | 5.172037
2.6 | 0.05191824 | 0.0003742279 | 0.1214973 | 0.002494853 | 5.175824
2.62 | 0.05253289 | 0.0003732903 | 0.1215875 | 0.002488602 | 5.179667
2.64 | 0.05316521 | 0.0003717276 | 0.1216298 | 0.002478184 | 5.181469
2.66 | 0.0537947 | 0.0003701648 | 0.1216719 | 0.002467765 | 5.183262
2.68 | 0.0543963 | 0.0003686021 | 0.1216816 | 0.002457347 | 5.183676
2.7 | 0.05504968 | 0.0003657049 | 0.121712 | 0.002438033 | 5.184971
2.72 | 0.05566561 | 0.0003605612 | 0.1217306 | 0.002403741 | 5.185763
2.74 | 0.05628391 | 0.0003554175 | 0.1218072 | 0.00236945 | 5.189026
2.76 | 0.05691211 | 0.0003502739 | 0.1218662 | 0.002335159 | 5.19154
2.78 | 0.05754303 | 0.0003467893 | 0.1219046 | 0.002311929 | 5.193175
2.8 | 0.05816699 | 0.0003451805 | 0.121958 | 0.002301203 | 5.19545
2.82 | 0.058792 | 0.0003435719 | 0.1220084 | 0.002290479 | 5.197597
2.84 | 0.05940124 | 0.0003419632 | 0.1220441 | 0.002279755 | 5.199118
2.86 | 0.06004259 | 0.0003397862 | 0.1220967 | 0.002265241 | 5.201359
2.88 | 0.06065416 | 0.0003371854 | 0.1222021 | 0.002247903 | 5.205849
2.9 | 0.06129254 | 0.0003345846 | 0.1222635 | 0.002230564 | 5.208465
2.92 | 0.06192099 | 0.0003319839 | 0.1223164 | 0.002213226 | 5.210718
2.94 | 0.06254783 | 0.0003290988 | 0.1223692 | 0.002193992 | 5.212968
2.96 | 0.06315342 | 0.0003260779 | 0.1224314 | 0.002173853 | 5.215617
2.98 | 0.06379571 | 0.0003230569 | 0.1224464 | 0.002153713 | 5.216256
3 | 0.06441221 | 0.000320036 | 0.1224872 | 0.002133573 | 5.217994
3.02 | 0.06505032 | 0.0003195706 | 0.1225562 | 0.002130471 | 5.220934
3.04 | 0.0656558 | 0.0003198222 | 0.1226377 | 0.002132148 | 5.224406
3.06 | 0.06629741 | 0.0003200738 | 0.1226601 | 0.002133825 | 5.22536
3.08 | 0.06692472 | 0.0003203255 | 0.1227221 | 0.002135503 | 5.228001
3.1 | 0.06754452 | 0.0003228454 | 0.1227817 | 0.002152303 | 5.23054
3.12 | 0.06816506 | 0.0003256746 | 0.1228313 | 0.002171164 | 5.232653
3.14 | 0.06880653 | 0.0003285038 | 0.122875 | 0.002190025 | 5.234515
3.16 | 0.06941447 | 0.0003313331 | 0.122966 | 0.002208887 | 5.238391
3.18 | 0.07004733 | 0.0003317319 | 0.1230148 | 0.002211546 | 5.24047
3.2 | 0.07067618 | 0.0003320891 | 0.1230844 | 0.002213927 | 5.243435
3.22 | 0.07130069 | 0.0003324463 | 0.1231448 | 0.002216309 | 5.246008
3.24 | 0.07193511 | 0.0003328111 | 0.1232252 | 0.002218741 | 5.249433
3.26 | 0.07255629 | 0.0003332548 | 0.1232461 | 0.002221699 | 5.250324
3.28 | 0.07318928 | 0.0003336984 | 0.123315 | 0.002224656 | 5.253259
3.3 | 0.07379346 | 0.0003341421 | 0.1233474 | 0.002227614 | 5.254639
3.32 | 0.07443419 | 0.0003352018 | 0.1233744 | 0.002234679 | 5.255789
3.34 | 0.07505336 | 0.0003389354 | 0.1233697 | 0.002259569 | 5.255589
3.36 | 0.07567899 | 0.000342669 | 0.1234425 | 0.00228446 | 5.25869
3.38 | 0.07629176 | 0.0003464026 | 0.1234562 | 0.002309351 | 5.259274
3.4 | 0.07693467 | 0.0003484422 | 0.1235319 | 0.002322948 | 5.262499
3.42 | 0.07754822 | 0.0003465299 | 0.1236075 | 0.002310199 | 5.26572
3.44 | 0.07818305 | 0.0003446176 | 0.1236617 | 0.002297451 | 5.268028
3.46 | 0.07881228 | 0.0003427053 | 0.1237008 | 0.002284702 | 5.269694
3.48 | 0.07943817 | 0.0003399039 | 0.1237621 | 0.002266026 | 5.272306
3.5 | 0.08005761 | 0.0003358092 | 0.1238403 | 0.002238728 | 5.275637
3.52 | 0.08066998 | 0.0003317145 | 0.1238448 | 0.00221143 | 5.275829
3.54 | 0.08132704 | 0.0003276198 | 0.1238798 | 0.002184132 | 5.27732
3.56 | 0.08193483 | 0.0003250616 | 0.1239299 | 0.002167077 | 5.279454
3.58 | 0.0825501 | 0.0003239593 | 0.1239808 | 0.002159729 | 5.281622
3.6 | 0.08319344 | 0.0003228571 | 0.1239555 | 0.002152381 | 5.280544
3.62 | 0.08382101 | 0.0003217548 | 0.1240439 | 0.002145032 | 5.28431
3.64 | 0.08444019 | 0.000323927 | 0.1240819 | 0.002159513 | 5.285929
3.66 | 0.0850661 | 0.0003281224 | 0.1241365 | 0.002187483 | 5.288255
3.68 | 0.08569519 | 0.0003323179 | 0.124151 | 0.002215453 | 5.288873
3.7 | 0.0863142 | 0.0003365134 | 0.1241977 | 0.002243423 | 5.290862
3.72 | 0.08694401 | 0.0003389974 | 0.1242333 | 0.002259983 | 5.292379
3.74 | 0.08756883 | 0.0003408385 | 0.1242752 | 0.002272257 | 5.294164
3.76 | 0.08820085 | 0.0003426796 | 0.1242505 | 0.002284531 | 5.293112
3.78 | 0.08882427 | 0.0003445208 | 0.1243415 | 0.002296805 | 5.296988
3.8 | 0.0894343 | 0.0003500555 | 0.1243793 | 0.002333703 | 5.298598
3.82 | 0.09007846 | 0.0003563958 | 0.1243768 | 0.002375972 | 5.298492
3.84 | 0.09070169 | 0.0003627362 | 0.1244427 | 0.002418241 | 5.301299
3.86 | 0.09132015 | 0.0003690765 | 0.1245152 | 0.00246051 | 5.304388
3.88 | 0.09194905 | 0.0003722817 | 0.1245581 | 0.002481878 | 5.306215
3.9 | 0.09257101 | 0.0003752174 | 0.1246058 | 0.002501449 | 5.308247
3.92 | 0.09320244 | 0.000378153 | 0.1246328 | 0.00252102 | 5.309398
3.94 | 0.09382823 | 0.000381064 | 0.1246342 | 0.002540427 | 5.309457
3.96 | 0.09443631 | 0.0003831475 | 0.1246569 | 0.002554317 | 5.310424
3.98 | 0.09507298 | 0.0003852309 | 0.1246344 | 0.002568206 | 5.309466
4 | 0.0956979 | 0.0003873143 | 0.1246519 | 0.002582095 | 5.310211
4.02 | 0.09633423 | 0.0003885603 | 0.1246731 | 0.002590402 | 5.311114
4.04 | 0.09695983 | 0.0003841454 | 0.1247091 | 0.002560969 | 5.312648
4.06 | 0.097565 | 0.0003797305 | 0.1247306 | 0.002531537 | 5.313564
4.08 | 0.09819721 | 0.0003753155 | 0.1247763 | 0.002502103 | 5.315511
4.1 | 0.09883547 | 0.0003713301 | 0.1248094 | 0.002475534 | 5.316921
4.12 | 0.09946383 | 0.0003687883 | 0.1249001 | 0.002458589 | 5.320785
4.14 | 0.1000707 | 0.0003662464 | 0.1249517 | 0.002441643 | 5.322983
4.16 | 0.1007074 | 0.0003637045 | 0.1250394 | 0.002424697 | 5.326719
4.18 | 0.1013212 | 0.0003614772 | 0.1250975 | 0.002409848 | 5.329194
4.2 | 0.1019616 | 0.000359879 | 0.1251193 | 0.002399193 | 5.330123
4.22 | 0.1025873 | 0.0003582808 | 0.1251478 | 0.002388539 | 5.331337
4.24 | 0.1032096 | 0.0003566826 | 0.125169 | 0.002377884 | 5.33224
4.26 | 0.1038423 | 0.0003568154 | 0.1251728 | 0.002378769 | 5.332402
4.28 | 0.1044634 | 0.000359219 | 0.1251882 | 0.002394793 | 5.333058
4.3 | 0.105092 | 0.0003616226 | 0.1252554 | 0.002410817 | 5.335921
4.32 | 0.1057229 | 0.0003640261 | 0.1252568 | 0.002426841 | 5.33598
4.34 | 0.1063474 | 0.0003650385 | 0.1253095 | 0.00243359 | 5.338225
4.36 | 0.1069516 | 0.0003648169 | 0.1253397 | 0.002432113 | 5.339512
4.38 | 0.1075902 | 0.0003645954 | 0.1253816 | 0.002430636 | 5.341297
4.4 | 0.1082167 | 0.0003643738 | 0.1253706 | 0.002429159 | 5.340828
4.42 | 0.1088452 | 0.0003655094 | 0.125404 | 0.002436729 | 5.342251
4.44 | 0.1094558 | 0.0003674306 | 0.1253915 | 0.002449537 | 5.341718
4.46 | 0.1100908 | 0.0003693518 | 0.1253943 | 0.002462345 | 5.341838
4.48 | 0.1107243 | 0.000371273 | 0.1253446 | 0.002475153 | 5.339721
4.5 | 0.1113474 | 0.0003709943 | 0.1253812 | 0.002473295 | 5.34128
4.52 | 0.11196 | 0.000369959 | 0.125401 | 0.002466393 | 5.342123
4.54 | 0.1125946 | 0.0003689237 | 0.1254239 | 0.002459491 | 5.343099
4.56 | 0.1132276 | 0.0003678884 | 0.1254622 | 0.002452589 | 5.34473
4.58 | 0.1138344 | 0.0003647174 | 0.1255311 | 0.002431449 | 5.347666
4.6 | 0.1144707 | 0.0003611913 | 0.1255561 | 0.002407942 | 5.348731
4.62 | 0.1150899 | 0.0003576654 | 0.1255963 | 0.002384436 | 5.350443
4.64 | 0.1157302 | 0.0003541394 | 0.1256494 | 0.002360929 | 5.352705
4.66 | 0.1163414 | 0.0003511851 | 0.1256769 | 0.002341234 | 5.353877
4.68 | 0.1169829 | 0.0003482451 | 0.125744 | 0.002321634 | 5.356735
4.7 | 0.1175848 | 0.0003453051 | 0.1257944 | 0.002302034 | 5.358882
4.72 | 0.1182363 | 0.0003423413 | 0.1258118 | 0.002282275 | 5.359623
4.74 | 0.1188675 | 0.0003391111 | 0.1258589 | 0.002260741 | 5.36163
4.76 | 0.1194732 | 0.0003358808 | 0.1258898 | 0.002239205 | 5.362946
4.78 | 0.1200927 | 0.0003326505 | 0.125892 | 0.00221767 | 5.36304
4.8 | 0.120729 | 0.000329008 | 0.1258792 | 0.002193387 | 5.362495
4.82 | 0.1213561 | 0.0003235508 | 0.1259091 | 0.002157005 | 5.363768
4.84 | 0.1219794 | 0.0003180937 | 0.1259232 | 0.002120625 | 5.364369
4.86 | 0.1226112 | 0.0003126365 | 0.125963 | 0.002084243 | 5.366065
4.88 | 0.123228 | 0.0003069201 | 0.1260164 | 0.002046134 | 5.368339
4.9 | 0.1238614 | 0.0003005772 | 0.1260758 | 0.002003848 | 5.37087
4.92 | 0.1244821 | 0.0002942344 | 0.1261482 | 0.001961563 | 5.373954
4.94 | 0.1251081 | 0.0002878915 | 0.1261982 | 0.001919277 | 5.376084
4.96 | 0.1257406 | 0.0002816815 | 0.1262429 | 0.001877877 | 5.377988
4.98 | 0.1263478 | 0.0002756827 | 0.1262654 | 0.001837885 | 5.378947
5 | 0.1269805 | 0.0002696838 | 0.126298 | 0.001797892 | 5.380336
5.02 | 0.1276147 | 0.000263685 | 0.1263072 | 0.0017579 | 5.380728
5.04 | 0.128231 | 0.0002555691 | 0.1263314 | 0.001703794 | 5.381759
5.06 | 0.1288694 | 0.0002451798 | 0.126357 | 0.001634532 | 5.382849
5.08 | 0.1294851 | 0.0002347905 | 0.126397 | 0.00156527 | 5.384553
5.1 | 0.1301 | 0.0002244012 | 0.1264129 | 0.001496008 | 5.38523
5.12 | 0.1307522 | 0.0002156175 | 0.1264681 | 0.00143745 | 5.387582
5.14 | 0.1313471 | 0.0002079907 | 0.1264924 | 0.001386605 | 5.388617
5.16 | 0.131986 | 0.000200364 | 0.1265007 | 0.00133576 | 5.388971
5.18 | 0.1326016 | 0.0001927372 | 0.1265151 | 0.001284915 | 5.389584
5.2 | 0.1332352 | 0.0001879623 | 0.126559 | 0.001253082 | 5.391454
5.22 | 0.1338642 | 0.0001845102 | 0.1265849 | 0.001230068 | 5.392558
5.24 | 0.1344819 | 0.0001810581 | 0.1266199 | 0.001207054 | 5.394049
5.26 | 0.135128 | 0.0001776061 | 0.1266597 | 0.001184041 | 5.395744
5.28 | 0.1357527 | 0.0001734312 | 0.1266853 | 0.001156208 | 5.396835
5.3 | 0.1363548 | 0.0001690516 | 0.1267268 | 0.001127011 | 5.398603
5.32 | 0.1370003 | 0.0001646719 | 0.1267842 | 0.001097813 | 5.401048
5.34 | 0.1376174 | 0.0001602923 | 0.1268261 | 0.001068615 | 5.402833
5.36 | 0.1382675 | 0.0001568243 | 0.1268781 | 0.001045495 | 5.405048
5.38 | 0.13887 | 0.0001534772 | 0.1269021 | 0.001023181 | 5.406071
5.4 | 0.1394868 | 0.00015013 | 0.1269743 | 0.001000867 | 5.409146
5.42 | 0.1401184 | 0.0001467829 | 0.1270034 | 0.0009785527 | 5.410386
5.44 | 0.1407518 | 0.0001463941 | 0.1270761 | 0.0009759607 | 5.413483
5.46 | 0.1413806 | 0.0001460535 | 0.1271229 | 0.00097369 | 5.415477
5.48 | 0.1420026 | 0.0001457128 | 0.1271795 | 0.0009714187 | 5.417888
5.5 | 0.1426228 | 0.0001450461 | 0.1272406 | 0.000966974 | 5.420491
5.52 | 0.1432439 | 0.0001438225 | 0.1272894 | 0.0009588167 | 5.42257
5.54 | 0.1438752 | 0.0001423681 | 0.1273381 | 0.0009491207 | 5.424644
5.56 | 0.1445026 | 0.0001409136 | 0.1274222 | 0.000939424 | 5.428227
5.58 | 0.1451228 | 0.0001383734 | 0.1275295 | 0.0009224893 | 5.432798
5.6 | 0.1457484 | 0.0001342829 | 0.1276208 | 0.0008952193 | 5.436687
5.62 | 0.146378 | 0.0001297275 | 0.1277064 | 0.00086485 | 5.440334
5.64 | 0.1470034 | 0.0001251721 | 0.1277918 | 0.0008344807 | 5.443972
5.66 | 0.1476234 | 0.0001218282 | 0.1278607 | 0.000812188 | 5.446907
5.68 | 0.1482578 | 0.0001199754 | 0.1278953 | 0.000799836 | 5.448381
5.7 | 0.1488814 | 0.000118402 | 0.1279445 | 0.0007893467 | 5.450477
5.72 | 0.1494998 | 0.0001168286 | 0.1280116 | 0.0007788573 | 5.453336
5.74 | 0.1501306 | 0.0001152729 | 0.1280737 | 0.000768486 | 5.455981
5.76 | 0.150759 | 0.0001137365 | 0.1281261 | 0.0007582433 | 5.458213
5.78 | 0.1513812 | 0.0001122014 | 0.1281628 | 0.0007480093 | 5.459777
5.8 | 0.1520032 | 0.0001106274 | 0.128187 | 0.000737516 | 5.460808
5.82 | 0.1526359 | 0.0001077181 | 0.1282043 | 0.0007181207 | 5.461545
5.84 | 0.1532623 | 0.0001035124 | 0.1282284 | 0.0006900827 | 5.462571
5.86 | 0.1538836 | 9.930666e-05 | 0.1282765 | 0.0006620444 | 5.46462
5.88 | 0.1545096 | 9.512402e-05 | 0.1283402 | 0.0006341601 | 5.467334
5.9 | 0.1551338 | 9.110967e-05 | 0.1284048 | 0.0006073978 | 5.470086
5.92 | 0.1557634 | 8.724051e-05 | 0.1284597 | 0.0005816034 | 5.472425
5.94 | 0.1563949 | 8.337135e-05 | 0.1285034 | 0.000555809 | 5.474286
5.96 | 0.1570214 | 7.950083e-05 | 0.1285286 | 0.0005300055 | 5.47536
5.98 | 0.1576476 | 7.562461e-05 | 0.1285577 | 0.0005041641 | 5.4766
6 | 0.1582692 | 7.174402e-05 | 0.1285907 | 0.0004782935 | 5.478005
6.02 | 0.1588927 | 6.786343e-05 | 0.1286117 | 0.0004524229 | 5.4789
6.04 | 0.1595215 | 6.419445e-05 | 0.1286107 | 0.000427963 | 5.478857
6.06 | 0.1601521 | 6.115933e-05 | 0.128609 | 0.0004077289 | 5.478785
6.08 | 0.1607709 | 5.854647e-05 | 0.1286009 | 0.0003903098 | 5.47844
6.1 | 0.1613859 | 5.593361e-05 | 0.1285711 | 0.0003728907 | 5.47717
6.12 | 0.1620157 | 5.273556e-05 | 0.1285675 | 0.0003515704 | 5.477017
6.14 | 0.162641 | 4.816608e-05 | 0.1285864 | 0.0003211072 | 5.477822
6.16 | 0.1632712 | 4.281037e-05 | 0.1285949 | 0.0002854025 | 5.478184
6.18 | 0.1639039 | 3.745466e-05 | 0.1286255 | 0.0002496977 | 5.479488
6.2 | 0.1645172 | 3.317515e-05 | 0.1286941 | 0.0002211677 | 5.48241
6.22 | 0.1651414 | 3.089813e-05 | 0.1287335 | 0.0002059875 | 5.484089
6.24 | 0.1657754 | 2.954738e-05 | 0.128762 | 0.0001969825 | 5.485303
6.26 | 0.1664016 | 2.819663e-05 | 0.128812 | 0.0001879775 | 5.487433
6.28 | 0.1670286 | 2.694678e-05 | 0.1288558 | 0.0001796452 | 5.489299
6.3 | 0.1676523 | 2.585537e-05 | 0.1288872 | 0.0001723691 | 5.490636
6.32 | 0.168276 | 2.482151e-05 | 0.1289313 | 0.0001654767 | 5.492515
6.34 | 0.1689013 | 2.378766e-05 | 0.1290095 | 0.0001585844 | 5.495846
6.36 | 0.1695213 | 2.180968e-05 | 0.1290846 | 0.0001453979 | 5.499046
6.38 | 0.1701491 | 1.854655e-05 | 0.1291272 | 0.0001236437 | 5.500861
6.4 | 0.1707834 | 1.494238e-05 | 0.1291643 | 9.961587e-05 | 5.502441
6.42 | 0.1714033 | 1.133821e-05 | 0.1292086 | 7.558807e-05 | 5.504328
6.44 | 0.1720292 | 8.465995e-06 | 0.1292377 | 5.643997e-05 | 5.505568
6.46 | 0.1726635 | 6.474503e-06 | 0.1292518 | 4.316335e-05 | 5.506169
6.48 | 0.1732845 | 4.63178e-06 | 0.1292819 | 3.087853e-05 | 5.507451
6.5 | 0.173902 | 2.789057e-06 | 0.1293041 | 1.859371e-05 | 5.508397
6.52 | 0.1745282 | 4.239775e-06 | 0.129327 | 2.826517e-05 | 5.509372
6.54 | 0.1751564 | 9.193148e-06 | 0.129366 | 6.128765e-05 | 5.511033
6.56 | 0.1757824 | 1.435574e-05 | 0.1294101 | 9.570493e-05 | 5.512912
6.58 | 0.1764093 | 1.957029e-05 | 0.1294607 | 0.0001304686 | 5.515068
6.6 | 0.1770357 | 2.639925e-05 | 0.1295145 | 0.000175995 | 5.51736
6.62 | 0.1776562 | 3.479068e-05 | 0.1295768 | 0.0002319379 | 5.520014
6.64 | 0.1782753 | 4.31821e-05 | 0.1296247 | 0.0002878807 | 5.522054
6.66 | 0.1789108 | 5.141448e-05 | 0.1296618 | 0.0003427632 | 5.523635
6.68 | 0.1795378 | 5.85861e-05 | 0.129693 | 0.000390574 | 5.524964
6.7 | 0.180159 | 6.485599e-05 | 0.129736 | 0.0004323733 | 5.526796
6.72 | 0.1807887 | 7.112589e-05 | 0.129782 | 0.0004741726 | 5.528755
6.74 | 0.1814086 | 7.746631e-05 | 0.1298248 | 0.0005164421 | 5.530579
6.76 | 0.182034 | 8.407455e-05 | 0.1298789 | 0.000560497 | 5.532883
6.78 | 0.1826673 | 9.088009e-05 | 0.1299446 | 0.0006058673 | 5.535682
6.8 | 0.1832847 | 9.768564e-05 | 0.1300123 | 0.0006512376 | 5.538566
6.82 | 0.1839108 | 0.0001038505 | 0.1300639 | 0.0006923367 | 5.540764
6.84 | 0.1845444 | 0.0001083337 | 0.1300911 | 0.0007222247 | 5.541923
6.86 | 0.1851688 | 0.0001117759 | 0.1301225 | 0.0007451727 | 5.543261
6.88 | 0.1857911 | 0.000115218 | 0.1301618 | 0.00076812 | 5.544935
6.9 | 0.1864082 | 0.0001180144 | 0.1301865 | 0.0007867627 | 5.545987
6.92 | 0.1870331 | 0.0001194906 | 0.1302098 | 0.000796604 | 5.54698
6.94 | 0.1876658 | 0.0001202924 | 0.1302501 | 0.0008019493 | 5.548696
6.96 | 0.188298 | 0.0001210941 | 0.1302931 | 0.000807294 | 5.550528
6.98 | 0.1889208 | 0.0001216634 | 0.1303144 | 0.0008110893 | 5.551436
7 | 0.1895436 | 0.0001218439 | 0.1303371 | 0.0008122927 | 5.552403
7.02 | 0.1901761 | 0.000121868 | 0.1303693 | 0.0008124533 | 5.553774
7.04 | 0.1907984 | 0.000121892 | 0.1304129 | 0.0008126133 | 5.555632
7.06 | 0.1914206 | 0.0001216568 | 0.1304557 | 0.0008110453 | 5.557455
7.08 | 0.1920483 | 0.00012105 | 0.1304959 | 0.000807 | 5.559168
7.1 | 0.1926724 | 0.000120331 | 0.1305293 | 0.0008022067 | 5.56059
7.12 | 0.1933009 | 0.000119612 | 0.1305701 | 0.0007974133 | 5.562329
7.14 | 0.1939212 | 0.0001203223 | 0.1306185 | 0.0008021487 | 5.56439
7.16 | 0.1945467 | 0.0001228414 | 0.1306492 | 0.0008189427 | 5.565698
7.18 | 0.1951763 | 0.0001257402 | 0.1306911 | 0.000838268 | 5.567483
7.2 | 0.1957993 | 0.0001286389 | 0.1307405 | 0.0008575927 | 5.569588
7.22 | 0.1964252 | 0.0001328002 | 0.1307446 | 0.0008853347 | 5.569762
7.24 | 0.1970558 | 0.0001383759 | 0.130729 | 0.000922506 | 5.569098
7.26 | 0.1976795 | 0.0001441037 | 0.1307487 | 0.0009606913 | 5.569937
7.28 | 0.1982986 | 0.0001498316 | 0.1307553 | 0.0009988773 | 5.570218
7.3 | 0.1989351 | 0.0001532079 | 0.1307449 | 0.001021386 | 5.569775
7.32 | 0.1995617 | 0.0001541996 | 0.1307864 | 0.001027997 | 5.571543
7.34 | 0.2001834 | 0.0001551582 | 0.1308418 | 0.001034388 | 5.573903
7.36 | 0.2008158 | 0.0001558609 | 0.1308798 | 0.001039073 | 5.575522
7.38 | 0.2014317 | 0.0001536839 | 0.1309311 | 0.001024559 | 5.577707
7.4 | 0.2020533 | 0.0001488831 | 0.1309975 | 0.000992554 | 5.580536
7.42 | 0.2026842 | 0.0001440822 | 0.1310591 | 0.000960548 | 5.58316
7.44 | 0.2033141 | 0.0001398567 | 0.1311153 | 0.000932378 | 5.585554
7.46 | 0.2039416 | 0.0001387443 | 0.1311668 | 0.000924962 | 5.587748
7.48 | 0.2045595 | 0.0001401699 | 0.1312319 | 0.000934466 | 5.590521
7.5 | 0.2051853 | 0.0001415954 | 0.1313047 | 0.0009439693 | 5.593623
7.52 | 0.2058169 | 0.0001429547 | 0.131364 | 0.0009530313 | 5.596149
7.54 | 0.2064398 | 0.0001440856 | 0.1314191 | 0.0009605707 | 5.598496
7.56 | 0.2070631 | 0.0001450543 | 0.1314504 | 0.0009670287 | 5.59983
7.58 | 0.2076932 | 0.000146023 | 0.1314535 | 0.0009734867 | 5.599962
7.6 | 0.2083223 | 0.0001454369 | 0.1314715 | 0.0009695793 | 5.600728
7.62 | 0.2089416 | 0.0001408195 | 0.1315043 | 0.0009387967 | 5.602126
7.64 | 0.2095637 | 0.0001337254 | 0.1315239 | 0.0008915027 | 5.602961
7.66 | 0.2101869 | 0.0001266314 | 0.1315554 | 0.0008442093 | 5.604303
7.68 | 0.2108175 | 0.0001195158 | 0.1315921 | 0.000796772 | 5.605866
7.7 | 0.2114529 | 0.0001123559 | 0.1316206 | 0.0007490393 | 5.60708
7.72 | 0.2120711 | 0.0001051733 | 0.1316507 | 0.0007011553 | 5.608362
7.74 | 0.2126968 | 9.799056e-05 | 0.1316893 | 0.0006532704 | 5.610007
7.76 | 0.2133264 | 9.055779e-05 | 0.1317421 | 0.0006037186 | 5.612256
7.78 | 0.2139497 | 8.270767e-05 | 0.1317876 | 0.0005513845 | 5.614194
7.8 | 0.2145695 | 7.469025e-05 | 0.1318015 | 0.000497935 | 5.614787
7.82 | 0.2151916 | 6.667283e-05 | 0.1318229 | 0.0004444855 | 5.615698
7.84 | 0.2158247 | 5.693835e-05 | 0.1318587 | 0.000379589 | 5.617223
7.86 | 0.2164584 | 4.478792e-05 | 0.1318867 | 0.0002985861 | 5.618416
7.88 | 0.2170799 | 3.193857e-05 | 0.1319345 | 0.0002129238 | 5.620452
7.9 | 0.2176954 | 1.908923e-05 | 0.1320117 | 0.0001272615 | 5.623741
7.92 | 0.2183239 | 7.989965e-06 | 0.1320659 | 5.326643e-05 | 5.62605
7.94 | 0.2189542 | -9.601118e-07 | 0.1321034 | -6.400745e-06 | 5.627648
7.96 | 0.2195807 | -9.511081e-06 | 0.1321474 | -6.340721e-05 | 5.629522
7.98 | 0.2202018 | -1.806205e-05 | 0.1322093 | -0.0001204137 | 5.632159
8 | 0.2208241 | -2.109214e-05 | 0.1322935 | -0.0001406143 | 5.635746
8.02 | 0.2214576 | -1.812511e-05 | 0.1323691 | -0.0001208341 | 5.638967
8.04 | 0.2220873 | -1.468187e-05 | 0.1324315 | -9.787913e-05 | 5.641625
8.06 | 0.2227098 | -1.118194e-05 | 0.1324779 | -7.454627e-05 | 5.643601
8.08 | 0.223333 | -6.14202e-06 | 0.1324721 | -4.09468e-05 | 5.643354
8.1 | 0.2239611 | 3.812254e-07 | 0.1324157 | 2.541503e-06 | 5.640952
8.12 | 0.2245872 | 6.904471e-06 | 0.1323751 | 4.602981e-05 | 5.639222
8.14 | 0.2252108 | 1.363069e-05 | 0.1323507 | 9.087127e-05 | 5.638183
8.16 | 0.2258303 | 2.181532e-05 | 0.1323251 | 0.0001454355 | 5.637092
8.18 | 0.22646 | 3.125537e-05 | 0.1323073 | 0.0002083691 | 5.636334
8.2 | 0.2270868 | 4.069542e-05 | 0.1322829 | 0.0002713028 | 5.635294
8.22 | 0.2277124 | 5.026948e-05 | 0.1322262 | 0.0003351299 | 5.632879
8.24 | 0.2283417 | 6.041523e-05 | 0.1321651 | 0.0004027682 | 5.630276
8.26 | 0.2289621 | 7.099868e-05 | 0.1321251 | 0.0004733245 | 5.628572
8.28 | 0.2295872 | 8.158213e-05 | 0.1320862 | 0.0005438809 | 5.626915
8.3 | 0.2302151 | 9.21976e-05 | 0.1320367 | 0.0006146507 | 5.624806
8.32 | 0.2308408 | 0.0001029078 | 0.1319854 | 0.000686052 | 5.622621
8.34 | 0.2314638 | 0.0001136807 | 0.1319337 | 0.0007578713 | 5.620418
8.36 | 0.2320909 | 0.0001244537 | 0.131859 | 0.0008296913 | 5.617236
8.38 | 0.2327164 | 0.0001339655 | 0.1317875 | 0.0008931033 | 5.61419
8.4 | 0.2333383 | 0.0001405743 | 0.1317591 | 0.000937162 | 5.61298
8.42 | 0.2339742 | 0.0001455411 | 0.1317601 | 0.000970274 | 5.613023
8.44 | 0.2346016 | 0.0001505078 | 0.1317637 | 0.001003385 | 5.613176
8.46 | 0.2352123 | 0.0001554478 | 0.1317612 | 0.001036319 | 5.61307
8.48 | 0.2358444 | 0.0001603369 | 0.1317733 | 0.001068913 | 5.613585
8.5 | 0.2364778 | 0.0001652018 | 0.1317887 | 0.001101345 | 5.614241
8.52 | 0.2370983 | 0.0001700668 | 0.1317746 | 0.001133779 | 5.613641
8.54 | 0.2377223 | 0.0001759163 | 0.1317654 | 0.001172775 | 5.613249
8.56 | 0.2383442 | 0.0001833572 | 0.1317984 | 0.001222381 | 5.614655
8.58 | 0.238971 | 0.0001914052 | 0.1318456 | 0.001276035 | 5.616665
8.6 | 0.2396028 | 0.0001994531 | 0.1318658 | 0.001329687 | 5.617526
8.62 | 0.2402274 | 0.0002066387 | 0.131879 | 0.001377591 | 5.618088
8.64 | 0.2408514 | 0.0002126233 | 0.131872 | 0.001417489 | 5.61779
8.66 | 0.2414778 | 0.0002182691 | 0.1318352 | 0.001455127 | 5.616222
8.68 | 0.2421003 | 0.000223915 | 0.1317934 | 0.001492767 | 5.614442
8.7 | 0.242725 | 0.0002241714 | 0.131757 | 0.001494476 | 5.612891
8.72 | 0.2433502 | 0.0002178655 | 0.1317466 | 0.001452437 | 5.612448
8.74 | 0.2439798 | 0.0002103869 | 0.1317543 | 0.001402579 | 5.612776
8.76 | 0.2446051 | 0.0002029083 | 0.1317634 | 0.001352722 | 5.613164
8.78 | 0.2452269 | 0.0001947698 | 0.1317331 | 0.001298465 | 5.611873
8.8 | 0.2458603 | 0.0001859287 | 0.1316825 | 0.001239525 | 5.609717
8.82 | 0.2464881 | 0.0001770447 | 0.1316308 | 0.001180298 | 5.607515
8.84 | 0.2471109 | 0.0001682079 | 0.13158 | 0.001121386 | 5.605351
8.86 | 0.2477348 | 0.000160225 | 0.1315315 | 0.001068167 | 5.603284
8.88 | 0.2483576 | 0.0001530488 | 0.131488 | 0.001020325 | 5.601431
8.9 | 0.2489817 | 0.0001458726 | 0.1314501 | 0.000972484 | 5.599817
8.92 | 0.2496092 | 0.0001383661 | 0.1313945 | 0.0009224407 | 5.597448
8.94 | 0.2502394 | 0.0001289393 | 0.1313284 | 0.0008595953 | 5.594632
8.96 | 0.2508652 | 0.0001179223 | 0.1312473 | 0.0007861487 | 5.591177
8.98 | 0.2514905 | 0.0001069053 | 0.131182 | 0.000712702 | 5.588396
9 | 0.2521159 | 9.573984e-05 | 0.1311373 | 0.0006382656 | 5.586491
9.02 | 0.2527384 | 8.406434e-05 | 0.1311062 | 0.0005604289 | 5.585167
9.04 | 0.253364 | 7.202726e-05 | 0.131086 | 0.0004801817 | 5.584306
9.06 | 0.2539927 | 5.999018e-05 | 0.1310836 | 0.0003999345 | 5.584204
9.08 | 0.254616 | 4.938105e-05 | 0.1310808 | 0.000329207 | 5.584085
9.1 | 0.2552348 | 4.240341e-05 | 0.1310656 | 0.0002826894 | 5.583437
9.12 | 0.2558604 | 3.76293e-05 | 0.131066 | 0.000250862 | 5.583454
9.14 | 0.2564929 | 3.285518e-05 | 0.1310627 | 0.0002190345 | 5.583313
9.16 | 0.2571143 | 2.913707e-05 | 0.1310429 | 0.0001942471 | 5.58247
9.18 | 0.2577393 | 2.758757e-05 | 0.1310109 | 0.0001839171 | 5.581107
9.2 | 0.25837 | 2.71507e-05 | 0.1309859 | 0.0001810047 | 5.580042
9.22 | 0.2589889 | 2.671383e-05 | 0.1309597 | 0.0001780922 | 5.578926
9.24 | 0.2596185 | 2.695228e-05 | 0.1309327 | 0.0001796819 | 5.577775
9.26 | 0.2602457 | 2.835757e-05 | 0.130904 | 0.0001890505 | 5.576553
9.28 | 0.260869 | 3.025437e-05 | 0.1308904 | 0.0002016958 | 5.575973
9.3 | 0.2614943 | 3.215118e-05 | 0.1308744 | 0.0002143412 | 5.575292
9.32 | 0.2621181 | 3.401919e-05 | 0.1308311 | 0.0002267946 | 5.573447
9.34 | 0.2627447 | 3.584429e-05 | 0.1307937 | 0.0002389619 | 5.571854
9.36 | 0.2633674 | 3.765527e-05 | 0.1307481 | 0.0002510351 | 5.569911
9.38 | 0.2640009 | 3.946625e-05 | 0.1306905 | 0.0002631083 | 5.567458
9.4 | 0.2646279 | 4.192449e-05 | 0.1306397 | 0.0002794966 | 5.565294
9.42 | 0.2652439 | 4.522135e-05 | 0.1305954 | 0.0003014757 | 5.563406
9.44 | 0.2658724 | 4.870959e-05 | 0.1305588 | 0.0003247306 | 5.561847
9.46 | 0.2665028 | 5.219782e-05 | 0.1305442 | 0.0003479855 | 5.561225
9.48 | 0.2671246 | 5.432329e-05 | 0.13052 | 0.0003621553 | 5.560194
9.5 | 0.2677515 | 5.489495e-05 | 0.1304923 | 0.0003659663 | 5.559014
9.52 | 0.2683821 | 5.527557e-05 | 0.1304823 | 0.0003685038 | 5.558588
9.54 | 0.2690077 | 5.56562e-05 | 0.1304652 | 0.0003710413 | 5.55786
9.56 | 0.2696237 | 5.671931e-05 | 0.1304409 | 0.0003781287 | 5.556825
9.58 | 0.2702469 | 5.847853e-05 | 0.1304141 | 0.0003898569 | 5.555683
9.6 | 0.2708815 | 6.025138e-05 | 0.1303862 | 0.0004016759 | 5.554494
9.62 | 0.2715032 | 6.179327e-05 | 0.1303719 | 0.0004119551 | 5.553885
9.64 | 0.272129 | 6.06475e-05 | 0.130361 | 0.0004043167 | 5.553421
9.66 | 0.2727575 | 5.704503e-05 | 0.1303741 | 0.0003803002 | 5.553979
9.68 | 0.2733773 | 5.344257e-05 | 0.1304173 | 0.0003562838 | 5.555819
9.7 | 0.2739998 | 4.943151e-05 | 0.130451 | 0.0003295434 | 5.557255
9.72 | 0.2746311 | 4.328062e-05 | 0.130439 | 0.0002885375 | 5.556744
9.74 | 0.2752614 | 3.539848e-05 | 0.1304112 | 0.0002359899 | 5.555559
9.76 | 0.275879 | 2.751634e-05 | 0.1303632 | 0.0001834423 | 5.553515
9.78 | 0.2765018 | 2.001477e-05 | 0.1303027 | 0.0001334318 | 5.550937
9.8 | 0.2771374 | 1.384824e-05 | 0.1302523 | 9.23216e-05 | 5.54879
9.82 | 0.2777612 | 8.636172e-06 | 0.1302085 | 5.757448e-05 | 5.546924
9.84 | 0.2783858 | 3.424107e-06 | 0.1301648 | 2.282738e-05 | 5.545063
9.86 | 0.2790155 | -1.074443e-06 | 0.130116 | -7.162953e-06 | 5.542984
9.88 | 0.279632 | -3.778761e-06 | 0.1300862 | -2.519174e-05 | 5.541714
9.9 | 0.280255 | -5.402362e-06 | 0.1300621 | -3.601575e-05 | 5.540688
9.92 | 0.2808856 | -7.025963e-06 | 0.1300389 | -4.683975e-05 | 5.539699
9.94 | 0.2815143 | -1.010591e-05 | 0.1300223 | -6.737273e-05 | 5.538992
9.96 | 0.2821385 | -1.603525e-05 | 0.1300205 | -0.0001069017 | 5.538915
9.98 | 0.2827632 | -2.335766e-05 | 0.1300046 | -0.0001557177 | 5.538238
10 | 0.2833889 | -3.068006e-05 | 0.1299871 | -0.0002045337 | 5.537493
10.02 | 0.28402 | -3.799501e-05 | 0.1299773 | -0.0002533001 | 5.537075
10.04 | 0.2846534 | -4.52978e-05 | 0.1299669 | -0.0003019853 | 5.536632
10.06 | 0.2852712 | -5.259593e-05 | 0.12994 | -0.0003506395 | 5.535486
10.08 | 0.2858896 | -5.989405e-05 | 0.1298961 | -0.0003992937 | 5.533616
10.1 | 0.2865218 | -6.538067e-05 | 0.1298575 | -0.0004358711 | 5.531972
10.12 | 0.2871445 | -6.835633e-05 | 0.1298434 | -0.0004557089 | 5.531371
10.14 | 0.2877677 | -7.063255e-05 | 0.1298393 | -0.0004708837 | 5.531196
10.16 | 0.2883978 | -7.290877e-05 | 0.1298449 | -0.0004860585 | 5.531435
10.18 | 0.2890187 | -7.34658e-05 | 0.1298714 | -0.000489772 | 5.532564
10.2 | 0.2896432 | -7.196839e-05 | 0.129877 | -0.0004797893 | 5.532802
10.22 | 0.2902775 | -7.013573e-05 | 0.1298418 | -0.0004675715 | 5.531303
10.24 | 0.2909023 | -6.830307e-05 | 0.1297877 | -0.0004553538 | 5.528998
10.26 | 0.2915257 | -6.670438e-05 | 0.1297423 | -0.0004446959 | 5.527064
10.28 | 0.2921511 | -6.535444e-05 | 0.1296933 | -0.0004356963 | 5.524977
10.3 | 0.2927694 | -6.401924e-05 | 0.1296414 | -0.0004267949 | 5.522766
10.32 | 0.2933982 | -6.263052e-05 | 0.1296132 | -0.0004175368 | 5.521564
10.34 | 0.2940324 | -6.004341e-05 | 0.1295948 | -0.0004002894 | 5.52078
10.36 | 0.2946564 | -5.631146e-05 | 0.129566 | -0.0003754097 | 5.519554
10.38 | 0.2952745 | -5.257951e-05 | 0.1295358 | -0.0003505301 | 5.518267
10.4 | 0.2958981 | -4.894301e-05 | 0.1295156 | -0.0003262867 | 5.517406
10.42 | 0.2965295 | -4.595682e-05 | 0.1294926 | -0.0003063788 | 5.516427
10.44 | 0.2971556 | -4.35255e-05 | 0.1294693 | -0.00029017 | 5.515434
10.46 | 0.2977778 | -4.109417e-05 | 0.1294475 | -0.0002739611 | 5.514505
10.48 | 0.298405 | -3.923112e-05 | 0.1294138 | -0.0002615408 | 5.51307
10.5 | 0.2990336 | -3.96772e-05 | 0.1294006 | -0.0002645147 | 5.512507
10.52 | 0.2996526 | -4.186413e-05 | 0.1293916 | -0.0002790942 | 5.512124
10.54 | 0.3002785 | -4.405106e-05 | 0.1293714 | -0.0002936737 | 5.511264
10.56 | 0.3009113 | -4.722736e-05 | 0.129379 | -0.0003148491 | 5.511587
10.58 | 0.3015367 | -5.331933e-05 | 0.1294094 | -0.0003554622 | 5.512882
10.6 | 0.3021671 | -6.13376e-05 | 0.129413 | -0.0004089173 | 5.513036
10.62 | 0.302795 | -6.935587e-05 | 0.129411 | -0.0004623725 | 5.51295
10.64 | 0.3034153 | -7.73973e-05 | 0.1294361 | -0.000515982 | 5.51402
10.66 | 0.3040428 | -8.549218e-05 | 0.1294416 | -0.0005699479 | 5.514254
10.68 | 0.3046723 | -9.361736e-05 | 0.1294163 | -0.0006241157 | 5.513176
10.7 | 0.3052885 | -0.0001017426 | 0.12941 | -0.000678284 | 5.512908
10.72 | 0.3059072 | -0.0001100927 | 0.1294459 | -0.0007339513 | 5.514437
10.74 | 0.306541 | -0.0001188699 | 0.1294714 | -0.000792466 | 5.515524
10.76 | 0.3071757 | -0.0001278491 | 0.1294613 | -0.0008523273 | 5.515093
10.78 | 0.3077999 | -0.0001368284 | 0.1294637 | -0.0009121893 | 5.515196
10.8 | 0.3084188 | -0.0001465536 | 0.1294688 | -0.000977024 | 5.515413
10.82 | 0.3090404 | -0.0001574524 | 0.1294279 | -0.001049683 | 5.51367
10.84 | 0.3096654 | -0.0001687791 | 0.1293817 | -0.001125194 | 5.511702
10.86 | 0.3102937 | -0.0001801058 | 0.1293696 | -0.001200705 | 5.511187
10.88 | 0.3109202 | -0.0001892374 | 0.1293441 | -0.001261583 | 5.510101
10.9 | 0.3115388 | -0.0001954206 | 0.1293084 | -0.001302804 | 5.50858
10.92 | 0.312164 | -0.0002008505 | 0.1292847 | -0.001339003 | 5.50757
10.94 | 0.3127946 | -0.0002062805 | 0.1292524 | -0.001375203 | 5.506194
10.96 | 0.3134288 | -0.0002093351 | 0.1291973 | -0.001395567 | 5.503847
10.98 | 0.3140578 | -0.0002096233 | 0.1291487 | -0.001397489 | 5.501776
11 | 0.3146733 | -0.0002095203 | 0.1291094 | -0.001396802 | 5.500102
11.02 | 0.3152881 | -0.0002094172 | 0.1290656 | -0.001396115 | 5.498236
11.04 | 0.3159278 | -0.0002096307 | 0.1290336 | -0.001397538 | 5.496873
11.06 | 0.3165585 | -0.0002101707 | 0.1290255 | -0.001401138 | 5.496528
11.08 | 0.3171785 | -0.0002107205 | 0.1290073 | -0.001404803 | 5.495753
11.1 | 0.3178107 | -0.0002115249 | 0.1289492 | -0.001410166 | 5.493278
11.12 | 0.3184276 | -0.000215403 | 0.1289072 | -0.00143602 | 5.491488
11.14 | 0.3190484 | -0.0002221002 | 0.1288678 | -0.001480668 | 5.48981
11.16 | 0.3196809 | -0.0002287975 | 0.1288177 | -0.001525317 | 5.487676
11.18 | 0.3203076 | -0.0002352356 | 0.1287906 | -0.001568237 | 5.486521
11.2 | 0.3209318 | -0.0002402867 | 0.1287939 | -0.001601911 | 5.486662
11.22 | 0.3215574 | -0.0002442099 | 0.1287844 | -0.001628066 | 5.486257
11.24 | 0.3221848 | -0.000248133 | 0.128748 | -0.00165422 | 5.484706
11.26 | 0.3228116 | -0.000252818 | 0.1287402 | -0.001685453 | 5.484374
11.28 | 0.3234319 | -0.0002601738 | 0.1287402 | -0.001734492 | 5.484374
11.3 | 0.3240552 | -0.0002694384 | 0.1287273 | -0.001796256 | 5.483825
11.32 | 0.3246847 | -0.0002787031 | 0.1287094 | -0.001858021 | 5.483062
11.34 | 0.3253087 | -0.0002891315 | 0.1287064 | -0.001927543 | 5.482934
11.36 | 0.3259354 | -0.0003026321 | 0.1286774 | -0.002017547 | 5.481699
11.38 | 0.3265659 | -0.0003180409 | 0.1286169 | -0.002120273 | 5.479122
11.4 | 0.3271846 | -0.0003334497 | 0.1285404 | -0.002222998 | 5.475863
11.42 | 0.3278102 | -0.000347526 | 0.1284446 | -0.00231684 | 5.471782
11.44 | 0.3284472 | -0.000358843 | 0.1283533 | -0.002392287 | 5.467892
11.46 | 0.3290682 | -0.0003687332 | 0.1282426 | -0.002458221 | 5.463176
11.48 | 0.3296836 | -0.0003786234 | 0.1281351 | -0.002524156 | 5.458597
11.5 | 0.3303045 | -0.0003866147 | 0.1280523 | -0.002577431 | 5.455069
11.52 | 0.3309366 | -0.0003913147 | 0.1279862 | -0.002608765 | 5.452254
11.54 | 0.331564 | -0.0003946221 | 0.1279099 | -0.002630814 | 5.449003
11.56 | 0.3321842 | -0.0003979295 | 0.1278557 | -0.002652863 | 5.446694
11.58 | 0.3328082 | -0.0004005028 | 0.1278333 | -0.002670019 | 5.44574
11.6 | 0.3334386 | -0.0004019911 | 0.1278061 | -0.002679941 | 5.444581
11.62 | 0.3340786 | -0.0004031284 | 0.1277832 | -0.002687523 | 5.443606
11.64 | 0.334705 | -0.0004042657 | 0.1277677 | -0.002695105 | 5.442945
11.66 | 0.3353335 | -0.0004028998 | 0.1277375 | -0.002685999 | 5.441659
11.68 | 0.3359564 | -0.0003983228 | 0.1276916 | -0.002655485 | 5.439704
11.7 | 0.3365734 | -0.000393038 | 0.1276536 | -0.002620253 | 5.438085
11.72 | 0.3372 | -0.0003877533 | 0.1276156 | -0.002585022 | 5.436466
11.74 | 0.3378212 | -0.0003810239 | 0.1275719 | -0.002540159 | 5.434604
11.76 | 0.3384439 | -0.000372655 | 0.1275279 | -0.002484367 | 5.43273
11.78 | 0.3390699 | -0.0003640911 | 0.1274743 | -0.002427274 | 5.430446
11.8 | 0.3396987 | -0.0003555273 | 0.1274134 | -0.002370182 | 5.427852
11.82 | 0.340326 | -0.0003475262 | 0.1273323 | -0.002316841 | 5.424397
11.84 | 0.3409546 | -0.0003400986 | 0.1272447 | -0.002267324 | 5.420665
11.86 | 0.3415809 | -0.0003326817 | 0.1271966 | -0.002217878 | 5.418616
11.88 | 0.3421959 | -0.0003253769 | 0.1271555 | -0.002169179 | 5.416865
11.9 | 0.3428239 | -0.0003194091 | 0.1270908 | -0.002129394 | 5.414109
11.92 | 0.3434496 | -0.0003146664 | 0.1270627 | -0.002097776 | 5.412912
11.94 | 0.344075 | -0.0003099236 | 0.1270632 | -0.002066157 | 5.412933
11.96 | 0.3447036 | -0.0003050363 | 0.1270074 | -0.002033575 | 5.410556
11.98 | 0.345322 | -0.0002993761 | 0.1269314 | -0.001995841 | 5.407319
12 | 0.3459521 | -0.0002930877 | 0.1268844 | -0.001953918 | 5.405317
12.02 | 0.3465795 | -0.0002867993 | 0.1268256 | -0.001911995 | 5.402812
12.04 | 0.3472046 | -0.000280751 | 0.1267478 | -0.001871673 | 5.399497
12.06 | 0.347835 | -0.0002755046 | 0.1266938 | -0.001836697 | 5.397197
12.08 | 0.348462 | -0.0002708198 | 0.1266685 | -0.001805465 | 5.396119
12.1 | 0.3490886 | -0.0002661349 | 0.1266414 | -0.001774233 | 5.394965
12.12 | 0.3497175 | -0.0002621027 | 0.1266108 | -0.001747351 | 5.393661
12.14 | 0.3503361 | -0.0002596494 | 0.1265919 | -0.001730996 | 5.392856
12.16 | 0.35096 | -0.0002581226 | 0.1265738 | -0.001720817 | 5.392085
12.18 | 0.351594 | -0.0002565958 | 0.1265306 | -0.001710639 | 5.390245
12.2 | 0.35222 | -0.0002550609 | 0.1264914 | -0.001700406 | 5.388575
12.22 | 0.3528357 | -0.0002535103 | 0.1264571 | -0.001690069 | 5.387113
12.24 | 0.3534587 | -0.000251952 | 0.1263975 | -0.00167968 | 5.384574
12.26 | 0.3540908 | -0.0002503939 | 0.1263366 | -0.001669293 | 5.38198
12.28 | 0.3547174 | -0.0002492363 | 0.1263135 | -0.001661575 | 5.380996
12.3 | 0.3553401 | -0.0002487176 | 0.1262831 | -0.001658117 | 5.379701
12.32 | 0.355966 | -0.0002484372 | 0.1262198 | -0.001656248 | 5.377004
12.34 | 0.3565955 | -0.0002481568 | 0.1261722 | -0.001654379 | 5.374977
12.36 | 0.3572183 | -0.0002474565 | 0.1261162 | -0.00164971 | 5.372591
12.38 | 0.3578552 | -0.0002461808 | 0.1260504 | -0.001641205 | 5.369788
12.4 | 0.3584815 | -0.0002447497 | 0.1260006 | -0.001631665 | 5.367666
12.42 | 0.3590818 | -0.0002433186 | 0.1259492 | -0.001622124 | 5.365477
12.44 | 0.3596957 | -0.0002425463 | 0.1258794 | -0.001616975 | 5.362503
12.46 | 0.3603322 | -0.000242564 | 0.1258242 | -0.001617093 | 5.360152
12.48 | 0.3609729 | -0.0002427129 | 0.1257898 | -0.001618086 | 5.358686
12.5 | 0.3616059 | -0.0002428617 | 0.1257736 | -0.001619078 | 5.357996
12.52 | 0.3622241 | -0.0002461315 | 0.1257796 | -0.001640877 | 5.358252
12.54 | 0.3628462 | -0.000252759 | 0.1258021 | -0.00168506 | 5.35921
12.56 | 0.363474 | -0.0002596232 | 0.1258368 | -0.001730821 | 5.360688
12.58 | 0.3640976 | -0.0002665511 | 0.1258569 | -0.001777007 | 5.361545
12.6 | 0.3647194 | -0.000275799 | 0.1258587 | -0.00183866 | 5.361621
12.62 | 0.3653508 | -0.0002873032 | 0.1258554 | -0.001915355 | 5.361481
12.64 | 0.3659841 | -0.0002988073 | 0.1258787 | -0.001992049 | 5.362473
12.66 | 0.3666113 | -0.0003102127 | 0.1259087 | -0.002068085 | 5.363751
12.68 | 0.3672285 | -0.0003208317 | 0.1259166 | -0.002138878 | 5.364088
12.7 | 0.3678504 | -0.0003307632 | 0.125929 | -0.002205088 | 5.364616
12.72 | 0.3684859 | -0.0003406947 | 0.1259764 | -0.002271298 | 5.366635
12.74 | 0.36911 | -0.0003506847 | 0.1260072 | -0.002337898 | 5.367948
12.76 | 0.3697351 | -0.0003609301 | 0.1260005 | -0.002406201 | 5.367662
12.78 | 0.3703548 | -0.0003713724 | 0.1260007 | -0.002475816 | 5.367671
12.8 | 0.3709819 | -0.0003818147 | 0.125984 | -0.002545431 | 5.366959
12.82 | 0.3716088 | -0.0003919892 | 0.1259388 | -0.002613261 | 5.365034
12.84 | 0.3722316 | -0.0004013387 | 0.1258854 | -0.002675591 | 5.362759
12.86 | 0.3728656 | -0.0004101309 | 0.1258403 | -0.002734206 | 5.360838
12.88 | 0.3734918 | -0.0004189232 | 0.1258133 | -0.002792821 | 5.359687
12.9 | 0.3741086 | -0.000426149 | 0.125801 | -0.002840993 | 5.359163
12.92 | 0.3747361 | -0.0004296892 | 0.1257887 | -0.002864595 | 5.358639
12.94 | 0.3753736 | -0.0004311103 | 0.1257924 | -0.002874069 | 5.358797
12.96 | 0.3759899 | -0.0004325313 | 0.1258154 | -0.002883542 | 5.359777
12.98 | 0.3766054 | -0.0004336541 | 0.1258208 | -0.002891027 | 5.360007
13 | 0.3772317 | -0.0004342126 | 0.1258183 | -0.002894751 | 5.3599
13.02 | 0.3778582 | -0.0004345052 | 0.1258185 | -0.002896701 | 5.359909
13.04 | 0.3784896 | -0.0004347979 | 0.1258019 | -0.002898653 | 5.359202
13.06 | 0.3791154 | -0.0004349682 | 0.1258102 | -0.002899788 | 5.359555
13.08 | 0.3797351 | -0.0004349453 | 0.1258479 | -0.002899635 | 5.361161
13.1 | 0.3803603 | -0.0004348515 | 0.1258868 | -0.00289901 | 5.362818
13.12 | 0.3809932 | -0.0004347577 | 0.1259435 | -0.002898385 | 5.365234
13.14 | 0.3816148 | -0.0004366493 | 0.1260229 | -0.002910995 | 5.368616
13.16 | 0.3822338 | -0.0004412058 | 0.1260926 | -0.002941372 | 5.371586
13.18 | 0.3828678 | -0.0004464418 | 0.1261632 | -0.002976279 | 5.374593
13.2 | 0.3834984 | -0.0004516779 | 0.1262341 | -0.003011186 | 5.377614
13.22 | 0.384118 | -0.0004552189 | 0.1263024 | -0.003034793 | 5.380523
13.24 | 0.3847506 | -0.0004567729 | 0.1263753 | -0.003045153 | 5.383629
13.26 | 0.385378 | -0.0004580349 | 0.1264274 | -0.003053566 | 5.385848
13.28 | 0.3859979 | -0.0004592969 | 0.1264561 | -0.003061979 | 5.387071
13.3 | 0.3866248 | -0.0004596553 | 0.1265068 | -0.003064369 | 5.389231
13.32 | 0.3872399 | -0.0004590724 | 0.1265672 | -0.003060483 | 5.391804
13.34 | 0.3878673 | -0.0004584519 | 0.1265853 | -0.003056346 | 5.392575
13.36 | 0.3885062 | -0.000457799 | 0.1265833 | -0.003051993 | 5.39249
13.38 | 0.3891282 | -0.0004567054 | 0.1265758 | -0.003044703 | 5.39217
13.4 | 0.3897446 | -0.0004552035 | 0.1265589 | -0.00303469 | 5.39145
13.42 | 0.3903718 | -0.0004537016 | 0.126509 | -0.003024677 | 5.389324
13.44 | 0.3910031 | -0.0004518574 | 0.1264686 | -0.003012383 | 5.387603
13.46 | 0.3916332 | -0.0004481668 | 0.1264802 | -0.002987779 | 5.388097
13.48 | 0.3922518 | -0.0004429719 | 0.1264915 | -0.002953146 | 5.388579
13.5 | 0.3928727 | -0.0004377771 | 0.126493 | -0.002918514 | 5.388643
13.52 | 0.3935015 | -0.0004325607 | 0.1265135 | -0.002883738 | 5.389516
13.54 | 0.3941295 | -0.0004272677 | 0.1265401 | -0.002848451 | 5.390649
13.56 | 0.3947551 | -0.0004219196 | 0.1265376 | -0.002812797 | 5.390543
13.58 | 0.3953819 | -0.0004165715 | 0.1265466 | -0.002777143 | 5.390926
13.6 | 0.3960023 | -0.0004129245 | 0.126554 | -0.00275283 | 5.391241
13.62 | 0.3966192 | -0.0004136991 | 0.1265284 | -0.002757994 | 5.390151
13.64 | 0.3972516 | -0.0004171941 | 0.1264866 | -0.002781294 | 5.38837
13.66 | 0.3978836 | -0.0004206891 | 0.1264651 | -0.002804594 | 5.387454
13.68 | 0.3985019 | -0.0004249553 | 0.1264474 | -0.002833035 | 5.3867
13.7 | 0.3991293 | -0.0004308007 | 0.1264002 | -0.002872005 | 5.384689
13.72 | 0.3997609 | -0.000437454 | 0.1263972 | -0.00291636 | 5.384562
13.74 | 0.4003838 | -0.0004441073 | 0.1264086 | -0.002960715 | 5.385047
13.76 | 0.4010115 | -0.000451585 | 0.1263846 | -0.003010567 | 5.384025
13.78 | 0.4016358 | -0.000460479 | 0.1263677 | -0.00306986 | 5.383305
13.8 | 0.4022621 | -0.000469965 | 0.1263866 | -0.0031331 | 5.38411
13.82 | 0.4028878 | -0.000479451 | 0.1263983 | -0.00319634 | 5.384609
13.84 | 0.4035121 | -0.0004899139 | 0.1264393 | -0.003266093 | 5.386355
13.86 | 0.4041395 | -0.0005018206 | 0.126502 | -0.003345471 | 5.389026
13.88 | 0.4047686 | -0.0005141942 | 0.1265553 | -0.003427961 | 5.391297
13.9 | 0.4053982 | -0.0005265677 | 0.1265973 | -0.003510451 | 5.393086
13.92 | 0.406028 | -0.0005372186 | 0.1266333 | -0.003581457 | 5.39462
13.94 | 0.4066459 | -0.0005456623 | 0.126651 | -0.003637749 | 5.395374
13.96 | 0.4072673 | -0.0005536213 | 0.1266652 | -0.003690809 | 5.395979
13.98 | 0.407901 | -0.0005615803 | 0.126686 | -0.003743869 | 5.396865
14 | 0.408519 | -0.0005680686 | 0.1267063 | -0.003787124 | 5.397729
14.02 | 0.4091387 | -0.0005728834 | 0.1267245 | -0.003819223 | 5.398505
14.04 | 0.4097643 | -0.0005774955 | 0.1267532 | -0.00384997 | 5.399727
14.06 | 0.4103875 | -0.0005821075 | 0.1267928 | -0.003880717 | 5.401414
14.08 | 0.4110171 | -0.0005859366 | 0.1268023 | -0.003906244 | 5.401819
14.1 | 0.4116473 | -0.0005889644 | 0.1268084 | -0.003926429 | 5.402079
14.12 | 0.4122759 | -0.0005919739 | 0.1268051 | -0.003946493 | 5.401938
14.14 | 0.4129016 | -0.0005947404 | 0.1268015 | -0.003964936 | 5.401785
14.16 | 0.4135155 | -0.0005944748 | 0.1267951 | -0.003963165 | 5.401512
14.18 | 0.4141469 | -0.00059142 | 0.1267741 | -0.0039428 | 5.400618
14.2 | 0.4147841 | -0.0005883651 | 0.1267336 | -0.003922434 | 5.398892
14.22 | 0.4153981 | -0.0005848212 | 0.1267055 | -0.003898808 | 5.397695
14.24 | 0.4160231 | -0.0005787054 | 0.1266538 | -0.003858036 | 5.395493
14.26 | 0.4166584 | -0.0005705066 | 0.1265741 | -0.003803377 | 5.392098
14.28 | 0.4172806 | -0.0005623077 | 0.1265576 | -0.003748718 | 5.391395
14.3 | 0.4179009 | -0.0005543752 | 0.1265913 | -0.003695835 | 5.39283
14.32 | 0.4185251 | -0.0005473352 | 0.1266087 | -0.003648901 | 5.393572
14.34 | 0.4191476 | -0.0005409216 | 0.1266342 | -0.003606144 | 5.394658
14.36 | 0.419782 | -0.000534508 | 0.1266824 | -0.003563387 | 5.396711
14.38 | 0.4204072 | -0.0005285067 | 0.1266891 | -0.003523378 | 5.396997
14.4 | 0.4210316 | -0.0005235057 | 0.1266469 | -0.003490038 | 5.395199
14.42 | 0.4216638 | -0.0005190929 | 0.1266226 | -0.003460619 | 5.394164
14.44 | 0.4222851 | -0.00051468 | 0.1265952 | -0.0034312 | 5.392997
14.46 | 0.4229124 | -0.0005101076 | 0.1265349 | -0.003400717 | 5.390428
14.48 | 0.423542 | -0.0005052308 | 0.1264907 | -0.003368205 | 5.388545
14.5 | 0.4241696 | -0.000500209 | 0.1264783 | -0.003334727 | 5.388017
14.52 | 0.4247879 | -0.0004951872 | 0.12646 | -0.003301248 | 5.387237
14.54 | 0.4254104 | -0.0004923826 | 0.1264367 | -0.003282551 | 5.386244
14.56 | 0.4260399 | -0.0004930806 | 0.1264271 | -0.003287204 | 5.385835
14.58 | 0.4266656 | -0.0004950639 | 0.1264001 | -0.003300426 | 5.384685
14.6 | 0.4272907 | -0.0004970472 | 0.1263564 | -0.003313648 | 5.382824
14.62 | 0.4279128 | -0.0004998512 | 0.1263121 | -0.003332341 | 5.380936
14.64 | 0.4285324 | -0.0005037752 | 0.1262657 | -0.003358501 | 5.37896
14.66 | 0.4291637 | -0.0005079983 | 0.1262123 | -0.003386655 | 5.376685
14.68 | 0.4298012 | -0.0005122214 | 0.1261563 | -0.003414809 | 5.374299
14.7 | 0.430415 | -0.0005164723 | 0.1261054 | -0.003443149 | 5.372131
14.72 | 0.4310304 | -0.0005207567 | 0.1260579 | -0.003471711 | 5.370107
14.74 | 0.4316628 | -0.0005250467 | 0.1259985 | -0.003500311 | 5.367577
14.76 | 0.4322985 | -0.0005293367 | 0.12594 | -0.003528911 | 5.365085
14.78 | 0.4329192 | -0.0005306198 | 0.1259066 | -0.003537465 | 5.363662
14.8 | 0.433535 | -0.0005286777 | 0.1258452 | -0.003524518 | 5.361046
14.82 | 0.434168 | -0.0005265174 | 0.1257633 | -0.003510116 | 5.357557
14.84 | 0.4348006 | -0.0005244186 | 0.1257143 | -0.003496124 | 5.35547
14.86 | 0.4354257 | -0.0005238429 | 0.1256509 | -0.003492286 | 5.352769
14.88 | 0.4360503 | -0.0005247288 | 0.1255529 | -0.003498192 | 5.348594
14.9 | 0.4366756 | -0.0005256148 | 0.1254785 | -0.003504099 | 5.345425
14.92 | 0.4373017 | -0.000526133 | 0.1254369 | -0.003507553 | 5.343653
14.94 | 0.4379282 | -0.0005239601 | 0.1253956 | -0.003493067 | 5.341893
14.96 | 0.4385547 | -0.0005194639 | 0.1253721 | -0.003463093 | 5.340892
14.98 | 0.439182 | -0.0005149677 | 0.1253518 | -0.003433118 | 5.340027
15 | 0.4398083 | -0.0005108661 | 0.1253244 | -0.003405774 | 5.33886
15.02 | 0.4404284 | -0.0005084298 | 0.1252623 | -0.003389532 | 5.336215
15.04 | 0.4410561 | -0.0005072644 | 0.1251673 | -0.003381763 | 5.332168
15.06 | 0.4416883 | -0.000506099 | 0.1250889 | -0.003373993 | 5.328828
15.08 | 0.442308 | -0.0005045753 | 0.1250158 | -0.003363835 | 5.325714
15.1 | 0.4429286 | -0.0005019887 | 0.1249413 | -0.003346591 | 5.32254
15.12 | 0.4435605 | -0.0004986973 | 0.1248657 | -0.003324649 | 5.319319
15.14 | 0.4441867 | -0.000495406 | 0.1247837 | -0.003302707 | 5.315826
15.16 | 0.444805 | -0.0004938512 | 0.1246978 | -0.003292341 | 5.312167
15.18 | 0.4454306 | -0.000496355 | 0.1246135 | -0.003309033 | 5.308575
15.2 | 0.4460604 | -0.0005011806 | 0.1245255 | -0.003341204 | 5.304827
15.22 | 0.4466826 | -0.0005060063 | 0.1244446 | -0.003373375 | 5.30138
15.24 | 0.4473011 | -0.0005096063 | 0.124399 | -0.003397375 | 5.299438
15.26 | 0.4479278 | -0.0005108498 | 0.1243594 | -0.003405665 | 5.297751
15.28 | 0.4485668 | -0.0005109625 | 0.124322 | -0.003406417 | 5.296157
15.3 | 0.4491924 | -0.0005110753 | 0.1243012 | -0.003407169 | 5.295271
15.32 | 0.4498124 | -0.0005124761 | 0.1242902 | -0.003416507 | 5.294803
15.34 | 0.4504367 | -0.0005159016 | 0.1242725 | -0.003439344 | 5.294049
15.36 | 0.4510615 | -0.0005200638 | 0.1242518 | -0.003467092 | 5.293167
15.38 | 0.451703 | -0.0005242259 | 0.1242291 | -0.003494839 | 5.2922
15.4 | 0.4523216 | -0.0005310527 | 0.1241965 | -0.003540351 | 5.290811
15.42 | 0.4529326 | -0.0005414318 | 0.1241641 | -0.003609545 | 5.289431
15.44 | 0.4535695 | -0.0005526987 | 0.1241326 | -0.003684658 | 5.288089
15.46 | 0.4541969 | -0.0005639656 | 0.1241113 | -0.003759771 | 5.287182
15.48 | 0.4548136 | -0.0005772645 | 0.1240958 | -0.00384843 | 5.286521
15.5 | 0.4554471 | -0.0005929214 | 0.1240923 | -0.003952809 | 5.286372
15.52 | 0.4560751 | -0.0006089043 | 0.124103 | -0.004059362 | 5.286828
15.54 | 0.4566969 | -0.0006248872 | 0.1241172 | -0.004165915 | 5.287433
15.56 | 0.4573251 | -0.0006389471 | 0.1241151 | -0.004259647 | 5.287343
15.58 | 0.4579488 | -0.0006510258 | 0.1241115 | -0.004340172 | 5.28719
15.6 | 0.4585765 | -0.0006630463 | 0.124117 | -0.004420309 | 5.287424
15.62 | 0.4591977 | -0.000674957 | 0.1241103 | -0.004499713 | 5.287139
15.64 | 0.4598163 | -0.0006854513 | 0.1240897 | -0.004569675 | 5.286261
15.66 | 0.4604479 | -0.000694639 | 0.1240888 | -0.004630927 | 5.286223
15.68 | 0.4610731 | -0.0007038266 | 0.1240932 | -0.004692177 | 5.28641
15.7 | 0.4616982 | -0.0007124238 | 0.1240885 | -0.004749492 | 5.28621
15.72 | 0.4623274 | -0.0007175763 | 0.1241009 | -0.004783842 | 5.286739
15.74 | 0.4629483 | -0.0007198747 | 0.1241266 | -0.004799165 | 5.287833
15.76 | 0.4635766 | -0.000722173 | 0.1241437 | -0.004814487 | 5.288562
15.78 | 0.4642026 | -0.0007236147 | 0.124185 | -0.004824098 | 5.290321
15.8 | 0.4648207 | -0.0007218068 | 0.1242395 | -0.004812045 | 5.292643
15.82 | 0.4654462 | -0.0007176057 | 0.1242732 | -0.004784038 | 5.294079
15.84 | 0.466074 | -0.0007134046 | 0.1243121 | -0.004756031 | 5.295736
15.86 | 0.4667047 | -0.0007083158 | 0.1243351 | -0.004722105 | 5.296716
15.88 | 0.4673272 | -0.0007007744 | 0.1243166 | -0.004671829 | 5.295927
15.9 | 0.4679534 | -0.0006916679 | 0.1242847 | -0.004611119 | 5.294568
15.92 | 0.4685887 | -0.0006825614 | 0.124233 | -0.004550409 | 5.292366
15.94 | 0.4692109 | -0.0006737269 | 0.1241649 | -0.004491513 | 5.289465
15.96 | 0.4698335 | -0.0006654768 | 0.1241495 | -0.004436512 | 5.288809
15.98 | 0.4704593 | -0.0006575392 | 0.1241614 | -0.004383595 | 5.289316
16 | 0.4710929 | -0.0006496017 | 0.1241707 | -0.004330678 | 5.289712
16.02 | 0.4717196 | -0.0006442975 | 0.1242031 | -0.004295317 | 5.291092
16.04 | 0.4723364 | -0.0006435902 | 0.1242217 | -0.004290601 | 5.291885
16.06 | 0.4729619 | -0.0006448461 | 0.124193 | -0.004298974 | 5.290662
16.08 | 0.4735871 | -0.0006461021 | 0.1241776 | -0.004307347 | 5.290006
16.1 | 0.4742144 | -0.000649136 | 0.12417 | -0.004327573 | 5.289682
16.12 | 0.4748406 | -0.0006548104 | 0.1241638 | -0.004365403 | 5.289418
16.14 | 0.4754606 | -0.0006613475 | 0.124179 | -0.004408983 | 5.290066
16.16 | 0.4760869 | -0.0006678845 | 0.1241955 | -0.004452563 | 5.290769
16.18 | 0.4767134 | -0.0006725023 | 0.1241698 | -0.004483349 | 5.289674
16.2 | 0.4773403 | -0.0006746547 | 0.1241114 | -0.004497698 | 5.287186
16.22 | 0.4779662 | -0.0006762612 | 0.1240796 | -0.004508408 | 5.285831
16.24 | 0.4785872 | -0.0006778676 | 0.1240768 | -0.004519117 | 5.285712
16.26 | 0.47921 | -0.0006797149 | 0.1240618 | -0.004531433 | 5.285073
16.28 | 0.4798414 | -0.0006818346 | 0.1240535 | -0.004545564 | 5.284719
16.3 | 0.4804645 | -0.0006839861 | 0.1240792 | -0.004559907 | 5.285814
16.32 | 0.4810835 | -0.0006861376 | 0.1240989 | -0.004574251 | 5.286653
16.34 | 0.4817193 | -0.0006879232 | 0.1240881 | -0.004586155 | 5.286193
16.36 | 0.4823442 | -0.0006893379 | 0.124075 | -0.004595586 | 5.285635
16.38 | 0.4829647 | -0.0006907478 | 0.1240517 | -0.004604985 | 5.284643
16.4 | 0.4835941 | -0.0006921 | 0.1240092 | -0.004614 | 5.282832
16.42 | 0.4842203 | -0.0006928162 | 0.1239453 | -0.004618775 | 5.28011
16.44 | 0.4848447 | -0.000692954 | 0.1238673 | -0.004619693 | 5.276787
16.46 | 0.4854706 | -0.0006930917 | 0.1238047 | -0.004620611 | 5.27412
16.48 | 0.4860997 | -0.0006936109 | 0.1237492 | -0.004624073 | 5.271756
16.5 | 0.4867251 | -0.0006959704 | 0.1236879 | -0.004639803 | 5.269145
16.52 | 0.4873482 | -0.0006997888 | 0.1236168 | -0.004665259 | 5.266116
16.54 | 0.4879733 | -0.0007036072 | 0.1235545 | -0.004690715 | 5.263462
16.56 | 0.4885966 | -0.0007079861 | 0.1234666 | -0.004719907 | 5.259717
16.58 | 0.4892262 | -0.0007141408 | 0.1233587 | -0.004760939 | 5.255121
16.6 | 0.4898562 | -0.0007215107 | 0.1232611 | -0.004810071 | 5.250963
16.62 | 0.4904823 | -0.0007288806 | 0.1231685 | -0.004859204 | 5.247018
16.64 | 0.4911096 | -0.0007359265 | 0.123056 | -0.004906177 | 5.242225
16.66 | 0.4917346 | -0.0007422086 | 0.1229402 | -0.004948057 | 5.237292
16.68 | 0.492355 | -0.0007480509 | 0.1228363 | -0.004987006 | 5.232866
16.7 | 0.4929794 | -0.0007538932 | 0.1227083 | -0.005025955 | 5.227413
16.72 | 0.4936127 | -0.0007600515 | 0.1225721 | -0.00506701 | 5.221611
16.74 | 0.4942348 | -0.0007667984 | 0.1224558 | -0.005111989 | 5.216657
16.76 | 0.4948503 | -0.000773818 | 0.1223583 | -0.005158787 | 5.212503
16.78 | 0.4954784 | -0.0007808376 | 0.1222784 | -0.005205584 | 5.209099
16.8 | 0.4961057 | -0.0007876786 | 0.1222217 | -0.005251191 | 5.206684
16.82 | 0.4967383 | -0.0007942426 | 0.1221883 | -0.005294951 | 5.205261
16.84 | 0.4973682 | -0.0008007082 | 0.1221538 | -0.005338055 | 5.203791
16.86 | 0.4979792 | -0.0008071737 | 0.1220982 | -0.005381158 | 5.201423
16.88 | 0.4986064 | -0.000813539 | 0.1220296 | -0.005423593 | 5.1985
16.9 | 0.4992406 | -0.0008197686 | 0.1219687 | -0.005465124 | 5.195906
16.92 | 0.4998656 | -0.0008259627 | 0.1219099 | -0.005506418 | 5.193401
16.94 | 0.5004935 | -0.0008321567 | 0.1218724 | -0.005547711 | 5.191804
16.96 | 0.5011114 | -0.0008388817 | 0.1218901 | -0.005592545 | 5.192558
16.98 | 0.5017383 | -0.0008462422 | 0.1219618 | -0.005641615 | 5.195612
17 | 0.5023644 | -0.0008537073 | 0.12211 | -0.005691382 | 5.201926
17.02 | 0.5029827 | -0.0008611724 | 0.1223177 | -0.005741149 | 5.210774
17.04 | 0.5036107 | -0.0008709471 | 0.1225918 | -0.005806314 | 5.22245
17.06 | 0.5042429 | -0.0008831871 | 0.1229712 | -0.005887914 | 5.238613
17.08 | 0.5048698 | -0.0008955826 | 0.1234487 | -0.005970551 | 5.258955
17.1 | 0.5054955 | -0.0009078958 | 0.12399 | -0.006052639 | 5.282014
17.12 | 0.5061277 | -0.0009181042 | 0.1246119 | -0.006120695 | 5.308507
17.14 | 0.5067485 | -0.0009262904 | 0.1253139 | -0.006175269 | 5.338413
17.16 | 0.5073692 | -0.0009344765 | 0.1260365 | -0.006229843 | 5.369196
17.18 | 0.5079959 | -0.0009422414 | 0.1267992 | -0.006281609 | 5.401687
17.2 | 0.5086221 | -0.0009468202 | 0.1276102 | -0.006312135 | 5.436236
17.22 | 0.5092494 | -0.0009486342 | 0.1284459 | -0.006324228 | 5.471837
17.24 | 0.5098722 | -0.0009504482 | 0.1293078 | -0.006336321 | 5.508554
17.26 | 0.5104955 | -0.0009515579 | 0.1301735 | -0.006343719 | 5.545433
17.28 | 0.5111191 | -0.0009496501 | 0.1309315 | -0.006331001 | 5.577724
17.3 | 0.5117452 | -0.0009454289 | 0.1315373 | -0.006302859 | 5.603532
17.32 | 0.5123818 | -0.0009412076 | 0.1320481 | -0.006274717 | 5.625292
17.34 | 0.5130054 | -0.0009368313 | 0.1325035 | -0.006245542 | 5.644692
17.36 | 0.5136265 | -0.0009319972 | 0.1329328 | -0.006213315 | 5.66298
17.38 | 0.5142545 | -0.0009268603 | 0.1333813 | -0.006179069 | 5.682087
17.4 | 0.5148769 | -0.0009217234 | 0.133889 | -0.006144823 | 5.703715
17.42 | 0.5155049 | -0.0009173404 | 0.1344226 | -0.006115603 | 5.726446
17.44 | 0.516131 | -0.0009146956 | 0.1349085 | -0.006097971 | 5.747146
17.46 | 0.5167463 | -0.0009130351 | 0.1353324 | -0.006086901 | 5.765204
17.48 | 0.5173795 | -0.0009113746 | 0.1357195 | -0.006075831 | 5.781695
17.5 | 0.5180137 | -0.0009094947 | 0.1360398 | -0.006063298 | 5.79534
17.52 | 0.5186366 | -0.0009072039 | 0.1362668 | -0.006048026 | 5.80501
17.54 | 0.51926 | -0.0009047214 | 0.1364353 | -0.006031476 | 5.812188
17.56 | 0.5198757 | -0.000902239 | 0.1366048 | -0.006014927 | 5.819409
17.58 | 0.520502 | -0.0009013173 | 0.1367922 | -0.006008782 | 5.827392
17.6 | 0.5211377 | -0.0009028016 | 0.1369883 | -0.006018677 | 5.835746
17.62 | 0.5217698 | -0.0009051309 | 0.1371976 | -0.006034206 | 5.844662
17.64 | 0.5223889 | -0.0009074602 | 0.1374537 | -0.006049735 | 5.855572
17.66 | 0.5230091 | -0.0009094117 | 0.1377264 | -0.006062745 | 5.867189
17.68 | 0.523643 | -0.0009108672 | 0.1379672 | -0.006072448 | 5.877447
17.7 | 0.524269 | -0.0009122045 | 0.1382041 | -0.006081363 | 5.887539
17.72 | 0.5248846 | -0.0009135419 | 0.1384754 | -0.006090279 | 5.899097
17.74 | 0.5255109 | -0.0009138374 | 0.1387546 | -0.006092249 | 5.910991
17.76 | 0.5261377 | -0.0009129434 | 0.1390103 | -0.006086289 | 5.921884
17.78 | 0.5267629 | -0.0009119016 | 0.1393041 | -0.006079344 | 5.9344
17.8 | 0.527382 | -0.0009108598 | 0.139659 | -0.006072399 | 5.949519
17.82 | 0.5280079 | -0.000906209 | 0.1400117 | -0.006041393 | 5.964544
17.84 | 0.5286426 | -0.0008978945 | 0.1403453 | -0.005985963 | 5.978755
17.86 | 0.529268 | -0.0008895253 | 0.1407152 | -0.005930169 | 5.994513
17.88 | 0.529892 | -0.0008810896 | 0.1411041 | -0.005873931 | 6.01108
17.9 | 0.5305182 | -0.0008718669 | 0.1414846 | -0.005812446 | 6.02729
17.92 | 0.5311412 | -0.0008619239 | 0.1418916 | -0.005746159 | 6.044628
17.94 | 0.5317663 | -0.0008519808 | 0.1423382 | -0.005679872 | 6.063653
17.96 | 0.5324 | -0.0008408003 | 0.1427943 | -0.005605335 | 6.083083
17.98 | 0.5330243 | -0.0008226887 | 0.1432593 | -0.005484591 | 6.102893
18 | 0.5336507 | -0.0007988837 | 0.1437372 | -0.005325891 | 6.123251
18.02 | 0.5342789 | -0.0007750786 | 0.144225 | -0.005167191 | 6.144032
18.04 | 0.5348971 | -0.0007511232 | 0.1447098 | -0.005007488 | 6.164684
18.06 | 0.5355254 | -0.0007266273 | 0.1451759 | -0.004844182 | 6.18454
18.08 | 0.5361582 | -0.0007017415 | 0.1456401 | -0.004678277 | 6.204315
18.1 | 0.5367817 | -0.0006768557 | 0.1460963 | -0.004512371 | 6.22375
18.12 | 0.5374048 | -0.000652654 | 0.1465532 | -0.004351027 | 6.243214
18.14 | 0.5380268 | -0.0006302923 | 0.1470209 | -0.004201949 | 6.263138
18.16 | 0.538654 | -0.0006090865 | 0.1474927 | -0.004060577 | 6.283237
18.18 | 0.5392836 | -0.0005878807 | 0.1479667 | -0.003919205 | 6.303429
18.2 | 0.5398999 | -0.0005672152 | 0.148451 | -0.003781435 | 6.324061
18.22 | 0.5405288 | -0.000547687 | 0.1489339 | -0.003651247 | 6.344632
18.24 | 0.5411627 | -0.0005287557 | 0.149409 | -0.003525038 | 6.364872
18.26 | 0.5417898 | -0.0005098244 | 0.1498956 | -0.003398829 | 6.385601
18.28 | 0.542409 | -0.0004960591 | 0.1503565 | -0.003307061 | 6.405236
18.3 | 0.5430304 | -0.0004912482 | 0.1507909 | -0.003274988 | 6.423741
18.32 | 0.543654 | -0.0004902259 | 0.1512374 | -0.003268173 | 6.442762
18.34 | 0.5442815 | -0.0004892036 | 0.1516702 | -0.003261357 | 6.4612
18.36 | 0.5449147 | -0.0004881813 | 0.1520711 | -0.003254542 | 6.478278
18.38 | 0.5455353 | -0.000487159 | 0.1524768 | -0.003247727 | 6.495561
18.4 | 0.5461618 | -0.0004877928 | 0.1529115 | -0.003251952 | 6.514079
18.42 | 0.5467896 | -0.0004930916 | 0.1533269 | -0.003287277 | 6.531776
18.44 | 0.5474165 | -0.0005013994 | 0.1537317 | -0.003342663 | 6.54902
18.46 | 0.5480366 | -0.0005097072 | 0.1541611 | -0.003398048 | 6.567313
18.48 | 0.548658 | -0.000518015 | 0.1545901 | -0.003453433 | 6.585588
18.5 | 0.5492924 | -0.0005263228 | 0.1550021 | -0.003508819 | 6.60314
18.52 | 0.5499254 | -0.0005345499 | 0.1554123 | -0.003563666 | 6.620614
18.54 | 0.5505461 | -0.0005421083 | 0.1558412 | -0.003614055 | 6.638886
18.56 | 0.5511632 | -0.0005490789 | 0.1562739 | -0.003660526 | 6.657319
18.58 | 0.5517909 | -0.0005560494 | 0.1567216 | -0.003706996 | 6.676391
18.6 | 0.5524187 | -0.00056302 | 0.1571875 | -0.003753467 | 6.696238
18.62 | 0.5530517 | -0.0005699905 | 0.1576561 | -0.003799937 | 6.716201
18.64 | 0.5536739 | -0.0005769611 | 0.1581225 | -0.003846407 | 6.73607
18.66 | 0.554288 | -0.0005844343 | 0.1585866 | -0.003896229 | 6.755841
18.68 | 0.5549167 | -0.0005924683 | 0.159059 | -0.003949789 | 6.775965
18.7 | 0.5555511 | -0.0006005602 | 0.1595234 | -0.004003735 | 6.795748
18.72 | 0.5561742 | -0.0006086522 | 0.1599591 | -0.004057681 | 6.814309
18.74 | 0.5567952 | -0.0006167442 | 0.1603891 | -0.004111628 | 6.832628
18.76 | 0.5574256 | -0.0006248362 | 0.1608212 | -0.004165575 | 6.851035
18.78 | 0.5580533 | -0.0006331821 | 0.1612383 | -0.004221214 | 6.868804
18.8 | 0.5586788 | -0.0006419058 | 0.1616637 | -0.004279372 | 6.886926
18.82 | 0.5592972 | -0.0006507533 | 0.1621386 | -0.004338355 | 6.907157
18.84 | 0.5599261 | -0.0006596007 | 0.1626148 | -0.004397338 | 6.927443
18.86 | 0.5605548 | -0.0006684483 | 0.1630804 | -0.004456322 | 6.947278
18.88 | 0.5611769 | -0.0006772958 | 0.1635644 | -0.004515305 | 6.967896
18.9 | 0.5618045 | -0.0006860759 | 0.1640411 | -0.004573839 | 6.988204
18.92 | 0.5624283 | -0.0006947042 | 0.1645006 | -0.004631361 | 7.007779
18.94 | 0.5630523 | -0.0007032478 | 0.1649551 | -0.004688319 | 7.027141
18.96 | 0.5636801 | -0.0007117914 | 0.165428 | -0.004745276 | 7.047286
18.98 | 0.5643068 | -0.0007192167 | 0.1659088 | -0.004794778 | 7.067769
19 | 0.5649298 | -0.0007245478 | 0.1663765 | -0.004830319 | 7.087693
19.02 | 0.5655527 | -0.0007289027 | 0.1668188 | -0.004859351 | 7.106535
19.04 | 0.5661775 | -0.0007332576 | 0.1672527 | -0.004888384 | 7.125019
19.06 | 0.5668098 | -0.0007396064 | 0.1676637 | -0.004930709 | 7.142528
19.08 | 0.5674444 | -0.0007491081 | 0.1680625 | -0.004994054 | 7.159517
19.1 | 0.5680621 | -0.0007597687 | 0.1684919 | -0.005065125 | 7.177809
19.12 | 0.5686769 | -0.0007704293 | 0.1689461 | -0.005136195 | 7.197159
19.14 | 0.569311 | -0.000780322 | 0.1693978 | -0.005202147 | 7.216401
19.16 | 0.5699399 | -0.0007891566 | 0.1698674 | -0.005261044 | 7.236406
19.18 | 0.5705595 | -0.0007977011 | 0.1703401 | -0.005318007 | 7.256543
19.2 | 0.5711862 | -0.0008062455 | 0.1707831 | -0.00537497 | 7.275415
19.22 | 0.5718085 | -0.0008126808 | 0.1712424 | -0.005417872 | 7.294982
19.24 | 0.5724337 | -0.0008165685 | 0.1717263 | -0.00544379 | 7.315596
19.26 | 0.5730673 | -0.0008200175 | 0.1721907 | -0.005466783 | 7.33538
19.28 | 0.5736915 | -0.0008234666 | 0.1726326 | -0.005489777 | 7.354205
19.3 | 0.5743172 | -0.0008236218 | 0.1730823 | -0.005490812 | 7.373362
19.32 | 0.5749434 | -0.000820228 | 0.1735167 | -0.005468187 | 7.391868
19.34 | 0.5755628 | -0.0008165791 | 0.1739484 | -0.005443861 | 7.410258
19.36 | 0.5761849 | -0.000812988 | 0.1743975 | -0.00541992 | 7.42939
19.38 | 0.5768167 | -0.0008111781 | 0.1748535 | -0.005407854 | 7.448816
19.4 | 0.5774475 | -0.0008110915 | 0.1752974 | -0.005407277 | 7.467726
19.42 | 0.5780705 | -0.000811005 | 0.175742 | -0.0054067 | 7.486666
19.44 | 0.5786909 | -0.0008110089 | 0.176199 | -0.005406726 | 7.506134
19.46 | 0.5793234 | -0.0008116729 | 0.176659 | -0.005411153 | 7.525731
19.48 | 0.5799514 | -0.0008129065 | 0.1771322 | -0.005419377 | 7.545889
19.5 | 0.5805752 | -0.0008141402 | 0.1776215 | -0.005427601 | 7.566733
19.52 | 0.5812022 | -0.0008157813 | 0.1781074 | -0.005438542 | 7.587433
19.54 | 0.5818199 | -0.0008191142 | 0.1785788 | -0.005460761 | 7.607515
19.56 | 0.5824476 | -0.0008237315 | 0.1790518 | -0.005491543 | 7.627665
19.58 | 0.583074 | -0.0008283487 | 0.1795194 | -0.005522325 | 7.647585
19.6 | 0.5836998 | -0.0008327691 | 0.1799937 | -0.005551794 | 7.66779
19.62 | 0.5843281 | -0.0008366039 | 0.1804571 | -0.005577359 | 7.687531
19.64 | 0.5849546 | -0.0008400498 | 0.1809181 | -0.005600332 | 7.70717
19.66 | 0.5855779 | -0.0008434957 | 0.1813835 | -0.005623305 | 7.726996
19.68 | 0.5862031 | -0.0008477356 | 0.1818345 | -0.005651571 | 7.746209
19.7 | 0.5868308 | -0.000853741 | 0.1822778 | -0.005691607 | 7.765093
19.72 | 0.5874539 | -0.0008607178 | 0.1827243 | -0.005738119 | 7.784114
19.74 | 0.5880775 | -0.0008676946 | 0.1831516 | -0.005784631 | 7.802317
19.76 | 0.5887034 | -0.0008752557 | 0.1835491 | -0.005835038 | 7.819251
19.78 | 0.5893279 | -0.0008838539 | 0.1839362 | -0.005892359 | 7.835742
19.8 | 0.5899542 | -0.0008929051 | 0.1843243 | -0.005952701 | 7.852275
19.82 | 0.5905761 | -0.0009019562 | 0.1847162 | -0.006013041 | 7.86897
19.84 | 0.5912004 | -0.0009120138 | 0.1851047 | -0.006080092 | 7.88552
19.86 | 0.5918308 | -0.0009235702 | 0.1855063 | -0.006157135 | 7.902628
19.88 | 0.5924542 | -0.000935619 | 0.1859198 | -0.00623746 | 7.920244
19.9 | 0.5930822 | -0.0009476677 | 0.1863261 | -0.006317785 | 7.937552
19.92 | 0.593707 | -0.0009612657 | 0.1867172 | -0.006408438 | 7.954213
19.94 | 0.5943336 | -0.0009768627 | 0.1870972 | -0.006512418 | 7.970401
19.96 | 0.5949586 | -0.0009929095 | 0.1874777 | -0.006619397 | 7.986611
19.98 | 0.5955817 | -0.001008956 | 0.1878418 | -0.006726373 | 8.002121
20 | 0.596211 | -0.001027765 | 0.1881651 | -0.006851767 | 8.015894
20.02 | 0.5968286 | -0.001049719 | 0.1884796 | -0.006998127 | 8.029292
20.04 | 0.5974532 | -0.001072054 | 0.188805 | -0.007147027 | 8.043154
20.06 | 0.5980852 | -0.001094389 | 0.1891366 | -0.007295927 | 8.05728
20.08 | 0.5987071 | -0.001112458 | 0.1894802 | -0.007416387 | 8.071918
20.1 | 0.5993368 | -0.001126135 | 0.1898418 | -0.007507567 | 8.087322
20.12 | 0.5999668 | -0.001139687 | 0.1902071 | -0.007597913 | 8.102884
20.14 | 0.6005883 | -0.001153007 | 0.1905584 | -0.007686713 | 8.11785
20.16 | 0.6012231 | -0.001162726 | 0.1908622 | -0.007751507 | 8.130792
20.18 | 0.6018514 | -0.001169079 | 0.1911399 | -0.00779386 | 8.142622
20.2 | 0.6024702 | -0.001175431 | 0.1914438 | -0.007836207 | 8.155568
20.22 | 0.6030891 | -0.001181102 | 0.1917783 | -0.007874013 | 8.169818
20.24 | 0.603714 | -0.001182607 | 0.1921174 | -0.007884047 | 8.184263
20.26 | 0.6043473 | -0.001180629 | 0.1924735 | -0.00787086 | 8.199433
20.28 | 0.6049667 | -0.001178651 | 0.1928571 | -0.007857673 | 8.215775
20.3 | 0.60559 | -0.001175327 | 0.1932005 | -0.007835513 | 8.230404
20.32 | 0.6062226 | -0.001166957 | 0.1934889 | -0.007779713 | 8.24269
20.34 | 0.6068433 | -0.001154886 | 0.1938009 | -0.00769924 | 8.255981
20.36 | 0.6074638 | -0.001142815 | 0.1941091 | -0.007618767 | 8.269111
20.38 | 0.608095 | -0.001130279 | 0.1943822 | -0.007535193 | 8.280745
20.4 | 0.6087272 | -0.001116485 | 0.1946757 | -0.007443233 | 8.293248
20.42 | 0.6093471 | -0.001101899 | 0.1949707 | -0.007345993 | 8.305815
20.44 | 0.6099676 | -0.001087313 | 0.1952299 | -0.007248753 | 8.316857
20.46 | 0.6105993 | -0.00107528 | 0.1955113 | -0.007168533 | 8.328845
20.48 | 0.6112241 | -0.001068631 | 0.1958129 | -0.007124207 | 8.341693
20.5 | 0.6118523 | -0.001064814 | 0.1960996 | -0.00709876 | 8.353906
20.52 | 0.6124814 | -0.001060996 | 0.1964148 | -0.007073307 | 8.367334
20.54 | 0.6130985 | -0.001057483 | 0.1967378 | -0.007049887 | 8.381094
20.56 | 0.6137221 | -0.001054496 | 0.1970409 | -0.007029973 | 8.394006
20.58 | 0.6143528 | -0.001051731 | 0.1973478 | -0.00701154 | 8.40708
20.6 | 0.6149797 | -0.001048965 | 0.1976518 | -0.0069931 | 8.420031
20.62 | 0.6156068 | -0.001049224 | 0.1979477 | -0.006994827 | 8.432636
20.64 | 0.6162298 | -0.001053952 | 0.1982653 | -0.007026347 | 8.446166
20.66 | 0.6168543 | -0.001060127 | 0.1985868 | -0.007067513 | 8.459862
20.68 | 0.6174875 | -0.001066302 | 0.1989166 | -0.00710868 | 8.473912
20.7 | 0.6181196 | -0.001071442 | 0.1992661 | -0.007142947 | 8.4888
20.72 | 0.6187408 | -0.001075257 | 0.199625 | -0.00716838 | 8.50409
20.74 | 0.6193534 | -0.001078781 | 0.1999639 | -0.007191873 | 8.518527
20.76 | 0.619983 | -0.001082305 | 0.2002949 | -0.007215367 | 8.532628
20.78 | 0.6206115 | -0.001084702 | 0.200646 | -0.007231347 | 8.547585
20.8 | 0.6212336 | -0.001085831 | 0.2009812 | -0.007238873 | 8.561864
20.82 | 0.6218659 | -0.001086821 | 0.2012829 | -0.007245473 | 8.574717
20.84 | 0.6224876 | -0.001087811 | 0.2015797 | -0.007252073 | 8.58736
20.86 | 0.6231097 | -0.001090249 | 0.2018624 | -0.007268327 | 8.599404
20.88 | 0.6237427 | -0.001094145 | 0.2021151 | -0.0072943 | 8.610169
20.9 | 0.6243666 | -0.001098052 | 0.2023638 | -0.007320347 | 8.620763
20.92 | 0.6249923 | -0.001102411 | 0.2026298 | -0.007349407 | 8.632095
20.94 | 0.6256183 | -0.001111206 | 0.2029102 | -0.00740804 | 8.64404
20.96 | 0.6262392 | -0.001123984 | 0.2032072 | -0.007493227 | 8.656693
20.98 | 0.6268669 | -0.001136763 | 0.2034924 | -0.00757842 | 8.668842
21 | 0.6274915 | -0.001150371 | 0.2037792 | -0.00766914 | 8.68106
21.02 | 0.6281154 | -0.001167753 | 0.2040697 | -0.00778502 | 8.693435
21.04 | 0.6287365 | -0.001188079 | 0.2043485 | -0.007920527 | 8.705312
21.06 | 0.6293619 | -0.001208405 | 0.2046369 | -0.008056033 | 8.717598
21.08 | 0.6299904 | -0.001229388 | 0.204929 | -0.00819592 | 8.730042
21.1 | 0.630618 | -0.001252376 | 0.2052049 | -0.008349173 | 8.741795
21.12 | 0.6312478 | -0.001276712 | 0.2054766 | -0.008511413 | 8.75337
21.14 | 0.6318679 | -0.001301048 | 0.205748 | -0.008673653 | 8.764931
21.16 | 0.6324933 | -0.00132512 | 0.2060224 | -0.008834133 | 8.776621
21.18 | 0.6331186 | -0.001348587 | 0.2063139 | -0.00899058 | 8.789039
21.2 | 0.633747 | -0.001371711 | 0.2066078 | -0.00914474 | 8.801559
21.22 | 0.6343781 | -0.001394834 | 0.206909 | -0.009298893 | 8.81439
21.24 | 0.6350039 | -0.001416443 | 0.2072398 | -0.009442953 | 8.828483
21.26 | 0.6356317 | -0.001435259 | 0.2075621 | -0.009568393 | 8.842213
21.28 | 0.6362601 | -0.0014528 | 0.2078659 | -0.009685333 | 8.855155
21.3 | 0.6368804 | -0.001470341 | 0.2081695 | -0.009802273 | 8.868088
21.32 | 0.6375047 | -0.001487208 | 0.2084549 | -0.00991472 | 8.880246
21.34 | 0.6381345 | -0.001503032 | 0.2087357 | -0.01002021 | 8.892208
21.36 | 0.6387547 | -0.001518486 | 0.2090275 | -0.01012324 | 8.904639
21.38 | 0.6393723 | -0.00153394 | 0.2092959 | -0.01022627 | 8.916073
21.4 | 0.6400038 | -0.001546715 | 0.2095613 | -0.01031143 | 8.927379
21.42 | 0.6406408 | -0.001555863 | 0.2098245 | -0.01037242 | 8.938592
21.44 | 0.6412658 | -0.001564064 | 0.2100516 | -0.01042709 | 8.948266
21.46 | 0.6418828 | -0.001572265 | 0.2102859 | -0.01048177 | 8.958247
21.48 | 0.6425062 | -0.001582772 | 0.210521 | -0.01055181 | 8.968263
21.5 | 0.6431346 | -0.00159603 | 0.2107504 | -0.0106402 | 8.978035
21.52 | 0.6437627 | -0.001609735 | 0.2109947 | -0.01073157 | 8.988443
21.54 | 0.6443908 | -0.00162344 | 0.2112581 | -0.01082293 | 8.999663
21.56 | 0.6450063 | -0.0016415 | 0.2114809 | -0.01094333 | 9.009155
21.58 | 0.6456294 | -0.001664196 | 0.2117226 | -0.01109464 | 9.019451
21.6 | 0.646262 | -0.001687175 | 0.2119966 | -0.01124783 | 9.031124
21.62 | 0.6468924 | -0.001710211 | 0.2122345 | -0.01140141 | 9.041258
21.64 | 0.6475176 | -0.001734922 | 0.2124428 | -0.01156615 | 9.050132
21.66 | 0.6481332 | -0.001761253 | 0.2126622 | -0.01174169 | 9.059479
21.68 | 0.6487539 | -0.001787584 | 0.2128637 | -0.01191723 | 9.068063
21.7 | 0.6493985 | -0.001813908 | 0.2130397 | -0.01209272 | 9.07556
21.72 | 0.6500278 | -0.001840179 | 0.21324 | -0.01226786 | 9.084093
21.74 | 0.6506466 | -0.001866405 | 0.2134509 | -0.0124427 | 9.093077
21.76 | 0.6512748 | -0.001892631 | 0.2136684 | -0.01261754 | 9.102343
21.78 | 0.6518908 | -0.001917583 | 0.2139268 | -0.01278389 | 9.113351
21.8 | 0.6525139 | -0.001937032 | 0.2141899 | -0.01291355 | 9.124559
21.82 | 0.6531467 | -0.00195225 | 0.2144508 | -0.013015 | 9.135674
21.84 | 0.6537695 | -0.001967469 | 0.2147232 | -0.01311646 | 9.147278
21.86 | 0.6543959 | -0.001980892 | 0.2149926 | -0.01320595 | 9.158754
21.88 | 0.6550227 | -0.001989043 | 0.2152434 | -0.01326029 | 9.169439
21.9 | 0.6556481 | -0.001993716 | 0.2155247 | -0.01329144 | 9.181422
21.92 | 0.656272 | -0.001998389 | 0.2158314 | -0.01332259 | 9.194488
21.94 | 0.6568935 | -0.002002645 | 0.2161156 | -0.01335097 | 9.206595
21.96 | 0.6575226 | -0.002005947 | 0.2163869 | -0.01337298 | 9.218152
21.98 | 0.65815 | -0.002008713 | 0.216651 | -0.01339142 | 9.229403
22 | 0.6587753 | -0.002011478 | 0.2168891 | -0.01340985 | 9.239546
22.02 | 0.6594017 | -0.002012847 | 0.2171025 | -0.01341898 | 9.248637
22.04 | 0.660026 | -0.002011675 | 0.217364 | -0.01341117 | 9.259777
22.06 | 0.6606512 | -0.002009358 | 0.2176408 | -0.01339572 | 9.271569
22.08 | 0.6612836 | -0.002007042 | 0.2179265 | -0.01338028 | 9.283739
22.1 | 0.6619122 | -0.002008915 | 0.2182075 | -0.01339277 | 9.29571
22.12 | 0.6625284 | -0.0020171 | 0.2185006 | -0.01344733 | 9.308196
22.14 | 0.6631458 | -0.00202741 | 0.2188082 | -0.01351607 | 9.3213
22.16 | 0.6637693 | -0.00203772 | 0.2191231 | -0.0135848 | 9.334715
22.18 | 0.6644016 | -0.002053637 | 0.219441 | -0.01369091 | 9.348258
22.2 | 0.665028 | -0.002076728 | 0.219763 | -0.01384485 | 9.361975
22.22 | 0.6656482 | -0.002101386 | 0.2200906 | -0.01400924 | 9.375931
22.24 | 0.6662706 | -0.002126045 | 0.2203947 | -0.01417363 | 9.388886
22.26 | 0.6668968 | -0.002151974 | 0.2206758 | -0.01434649 | 9.400861
22.28 | 0.667535 | -0.002179349 | 0.2209187 | -0.01452899 | 9.411208
22.3 | 0.6681671 | -0.002206898 | 0.221156 | -0.01471265 | 9.421317
22.32 | 0.6687958 | -0.002234447 | 0.2214206 | -0.01489631 | 9.432589
22.34 | 0.669412 | -0.002260147 | 0.221676 | -0.01506765 | 9.443469
22.36 | 0.6700314 | -0.002283966 | 0.2219207 | -0.01522644 | 9.453894
22.38 | 0.6706633 | -0.002307754 | 0.222193 | -0.01538503 | 9.465494
22.4 | 0.6712863 | -0.002331077 | 0.2224809 | -0.01554051 | 9.477758
22.42 | 0.6719108 | -0.00234924 | 0.2227245 | -0.0156616 | 9.488136
22.44 | 0.6725372 | -0.002362711 | 0.2229822 | -0.01575141 | 9.499114
22.46 | 0.6731616 | -0.002376181 | 0.2232637 | -0.01584121 | 9.511106
22.48 | 0.6737898 | -0.002389336 | 0.223533 | -0.01592891 | 9.522578
22.5 | 0.6744187 | -0.002400729 | 0.223812 | -0.01600486 | 9.534464
22.52 | 0.6750414 | -0.002410677 | 0.2241127 | -0.01607118 | 9.547274
22.54 | 0.6756612 | -0.002420624 | 0.2243783 | -0.01613749 | 9.558588
22.56 | 0.6762908 | -0.002430571 | 0.2246314 | -0.01620381 | 9.56937
22.58 | 0.6769159 | -0.002440519 | 0.2249135 | -0.01627013 | 9.581388
22.6 | 0.6775373 | -0.002448786 | 0.2251838 | -0.01632524 | 9.592903
22.62 | 0.6781633 | -0.002454689 | 0.2254395 | -0.01636459 | 9.603796
22.64 | 0.6787893 | -0.002459908 | 0.2256718 | -0.01639939 | 9.613692
22.66 | 0.679419 | -0.002465127 | 0.2258977 | -0.01643418 | 9.623315
22.68 | 0.6800398 | -0.002470346 | 0.2261103 | -0.01646897 | 9.632372
22.7 | 0.6806701 | -0.00247576 | 0.2263011 | -0.01650507 | 9.6405
22.72 | 0.681302 | -0.002481945 | 0.226478 | -0.0165463 | 9.648036
22.74 | 0.681923 | -0.002488706 | 0.2266766 | -0.01659137 | 9.656497
22.76 | 0.6825489 | -0.002495467 | 0.2268542 | -0.01663645 | 9.664062
22.78 | 0.6831742 | -0.002502228 | 0.227012 | -0.01668152 | 9.670785
22.8 | 0.6837921 | -0.002508989 | 0.2271975 | -0.01672659 | 9.678687
22.82 | 0.6844178 | -0.002516391 | 0.2273794 | -0.01677594 | 9.686436
22.84 | 0.6850564 | -0.002524598 | 0.2275461 | -0.01683065 | 9.693538
22.86 | 0.6856845 | -0.002532967 | 0.2277271 | -0.01688645 | 9.701248
22.88 | 0.6863009 | -0.002541336 | 0.2278977 | -0.01694224 | 9.708516
22.9 | 0.6869242 | -0.002549705 | 0.2280513 | -0.01699803 | 9.715059
22.92 | 0.6875548 | -0.00256006 | 0.2282191 | -0.01706707 | 9.722208
22.94 | 0.6881825 | -0.002576296 | 0.2284019 | -0.01717531 | 9.729995
22.96 | 0.6888068 | -0.002596426 | 0.2285919 | -0.01730951 | 9.738089
22.98 | 0.6894316 | -0.002616556 | 0.2288006 | -0.01744371 | 9.74698
23 | 0.6900568 | -0.002636686 | 0.229015 | -0.01757791 | 9.756113
23.02 | 0.6906815 | -0.002656816 | 0.2292181 | -0.01771211 | 9.764765
23.04 | 0.6913174 | -0.002680239 | 0.229414 | -0.01786826 | 9.773111
23.06 | 0.6919405 | -0.002707333 | 0.2296204 | -0.01804889 | 9.781903
23.08 | 0.692542 | -0.002734806 | 0.2298468 | -0.01823204 | 9.791548
23.1 | 0.6931576 | -0.002762287 | 0.2300903 | -0.01841525 | 9.801921
23.12 | 0.6937965 | -0.002790698 | 0.2303515 | -0.01860465 | 9.813048
23.14 | 0.69444 | -0.002820028 | 0.2305982 | -0.01880019 | 9.823558
23.16 | 0.6950683 | -0.002849358 | 0.2308299 | -0.01899572 | 9.833428
23.18 | 0.6956883 | -0.002878646 | 0.2310575 | -0.01919097 | 9.843124
23.2 | 0.6963127 | -0.00290758 | 0.231286 | -0.01938387 | 9.852858
23.22 | 0.6969366 | -0.002936205 | 0.2315306 | -0.0195747 | 9.863279
23.24 | 0.697557 | -0.00296483 | 0.231803 | -0.01976553 | 9.874883
23.26 | 0.6981801 | -0.002992792 | 0.2320912 | -0.01995195 | 9.88716
23.28 | 0.6988139 | -0.003017808 | 0.2323703 | -0.02011872 | 9.89905
23.3 | 0.6994466 | -0.003040537 | 0.2326229 | -0.02027025 | 9.909811
23.32 | 0.700071 | -0.003063267 | 0.2328482 | -0.02042178 | 9.919409
23.34 | 0.7006887 | -0.003084181 | 0.2330669 | -0.02056121 | 9.928725
23.36 | 0.7013114 | -0.003099674 | 0.2332647 | -0.02066449 | 9.937152
23.38 | 0.701947 | -0.003111563 | 0.2334443 | -0.02074375 | 9.944803
23.4 | 0.7025718 | -0.003123451 | 0.2336172 | -0.02082301 | 9.952168
23.42 | 0.7031978 | -0.00313176 | 0.2337862 | -0.0208784 | 9.959368
23.44 | 0.7038191 | -0.003131733 | 0.2339752 | -0.02087822 | 9.967419
23.46 | 0.7044417 | -0.00312695 | 0.2341884 | -0.02084633 | 9.976502
23.48 | 0.7050705 | -0.003122167 | 0.2344107 | -0.02081445 | 9.985972
23.5 | 0.7056975 | -0.003116185 | 0.2346258 | -0.02077457 | 9.995135
23.52 | 0.7063298 | -0.003107933 | 0.2348304 | -0.02071955 | 10.00385
23.54 | 0.7069527 | -0.003098612 | 0.2350267 | -0.02065741 | 10.01221
23.56 | 0.7075673 | -0.00308929 | 0.2352302 | -0.02059527 | 10.02088
23.58 | 0.7081969 | -0.003081772 | 0.2354306 | -0.02054515 | 10.02942
23.6 | 0.7088377 | -0.003077128 | 0.2356397 | -0.02051419 | 10.03833
23.62 | 0.7094561 | -0.003073552 | 0.2358521 | -0.02049035 | 10.04738
23.64 | 0.7100738 | -0.003069976 | 0.2360636 | -0.02046651 | 10.05639
23.66 | 0.7106983 | -0.003068578 | 0.2362688 | -0.02045719 | 10.06513
23.68 | 0.711325 | -0.003070161 | 0.2364953 | -0.02046774 | 10.07478
23.7 | 0.7119566 | -0.003072546 | 0.2367526 | -0.02048364 | 10.08574
23.72 | 0.7125798 | -0.003074932 | 0.2370205 | -0.02049955 | 10.09715
23.74 | 0.7131983 | -0.003081069 | 0.2372943 | -0.02054046 | 10.10881
23.76 | 0.7138216 | -0.003091784 | 0.2375714 | -0.02061189 | 10.12062
23.78 | 0.7144564 | -0.003103325 | 0.2378518 | -0.02068883 | 10.13256
23.8 | 0.7150795 | -0.003114867 | 0.2381122 | -0.02076578 | 10.14366
23.82 | 0.7156984 | -0.003127854 | 0.2384092 | -0.02085236 | 10.15631
23.84 | 0.7163287 | -0.003142408 | 0.2387366 | -0.02094939 | 10.17026
23.86 | 0.7169556 | -0.003157083 | 0.2390699 | -0.02104722 | 10.18446
23.88 | 0.7175832 | -0.003171841 | 0.2394089 | -0.02114561 | 10.1989
23.9 | 0.7182161 | -0.003189785 | 0.2397548 | -0.02126523 | 10.21363
23.92 | 0.7188412 | -0.003210832 | 0.2400851 | -0.02140555 | 10.2277
23.94 | 0.7194646 | -0.003231879 | 0.2403949 | -0.02154586 | 10.2409
23.96 | 0.7200951 | -0.003252782 | 0.2407007 | -0.02168521 | 10.25393
23.98 | 0.7207077 | -0.003272612 | 0.240995 | -0.02181741 | 10.26647
24 | 0.7213345 | -0.003291515 | 0.241296 | -0.02194343 | 10.27929
24.02 | 0.7219729 | -0.003310417 | 0.2415998 | -0.02206945 | 10.29223
24.04 | 0.7225931 | -0.003329569 | 0.2418907 | -0.02219713 | 10.30462
24.06 | 0.7232157 | -0.003349744 | 0.2421699 | -0.02233163 | 10.31652
24.08 | 0.7238431 | -0.003370694 | 0.2424376 | -0.02247129 | 10.32792
24.1 | 0.7244712 | -0.003391644 | 0.2426681 | -0.02261096 | 10.33774
24.12 | 0.7251 | -0.003412586 | 0.2428611 | -0.02275057 | 10.34596
24.14 | 0.7257162 | -0.003433506 | 0.2430686 | -0.02289004 | 10.3548
24.16 | 0.7263375 | -0.003454412 | 0.2432934 | -0.02302941 | 10.36438
24.18 | 0.7269653 | -0.003475317 | 0.2435159 | -0.02316878 | 10.37386
24.2 | 0.7275906 | -0.003495774 | 0.2437612 | -0.02330516 | 10.38431
24.22 | 0.7282229 | -0.003515265 | 0.2440089 | -0.0234351 | 10.39486
24.24 | 0.7288496 | -0.00353424 | 0.2442557 | -0.0235616 | 10.40537
24.26 | 0.7294667 | -0.003553215 | 0.2444902 | -0.0236881 | 10.41536
24.28 | 0.7300906 | -0.003570066 | 0.2447165 | -0.02380044 | 10.425
24.3 | 0.7307202 | -0.003583217 | 0.244937 | -0.02388811 | 10.4344
24.32 | 0.7313488 | -0.003594793 | 0.245172 | -0.02396529 | 10.44441
24.34 | 0.731967 | -0.003606368 | 0.2454234 | -0.02404245 | 10.45512
24.36 | 0.7325915 | -0.003619995 | 0.2456759 | -0.0241333 | 10.46587
24.38 | 0.7332267 | -0.003636626 | 0.2459548 | -0.02424417 | 10.47775
24.4 | 0.7338496 | -0.003654208 | 0.2462753 | -0.02436139 | 10.49141
24.42 | 0.7344733 | -0.003671789 | 0.2466132 | -0.02447859 | 10.5058
24.44 | 0.7351036 | -0.003694719 | 0.2469374 | -0.02463146 | 10.51961
24.46 | 0.7357295 | -0.003724484 | 0.2472937 | -0.02482989 | 10.53479
24.48 | 0.7363517 | -0.003755737 | 0.2476681 | -0.02503825 | 10.55074
24.5 | 0.7369807 | -0.00378699 | 0.2480314 | -0.0252466 | 10.56622
24.52 | 0.7376046 | -0.003819766 | 0.2483975 | -0.02546511 | 10.58181
24.54 | 0.7382331 | -0.003854243 | 0.2487844 | -0.02569495 | 10.5983
24.56 | 0.7388635 | -0.003888898 | 0.2491616 | -0.02592599 | 10.61436
24.58 | 0.7394907 | -0.003923552 | 0.2495136 | -0.02615701 | 10.62936
24.6 | 0.7401088 | -0.0039571 | 0.2498367 | -0.02638067 | 10.64312
24.62 | 0.7407303 | -0.003989528 | 0.2501433 | -0.02659685 | 10.65619
24.64 | 0.7413636 | -0.004021944 | 0.2504234 | -0.02681296 | 10.66812
24.66 | 0.7419847 | -0.004053784 | 0.2507115 | -0.02702523 | 10.68039
24.68 | 0.7426029 | -0.0040788 | 0.2510411 | -0.027192 | 10.69443
24.7 | 0.7432291 | -0.004097567 | 0.2513764 | -0.02731711 | 10.70872
24.72 | 0.7438569 | -0.004116335 | 0.2517284 | -0.02744223 | 10.72371
24.74 | 0.7444834 | -0.004134021 | 0.252067 | -0.02756014 | 10.73814
24.76 | 0.7451135 | -0.004145672 | 0.2523472 | -0.02763781 | 10.75007
24.78 | 0.7457423 | -0.004152367 | 0.2525816 | -0.02768245 | 10.76006
24.8 | 0.7463654 | -0.004159062 | 0.2528593 | -0.02772708 | 10.77189
24.82 | 0.7469813 | -0.004164196 | 0.2531644 | -0.02776131 | 10.78489
24.84 | 0.747616 | -0.004163776 | 0.2534948 | -0.02775851 | 10.79896
24.86 | 0.7482485 | -0.004159361 | 0.2538969 | -0.02772907 | 10.81609
24.88 | 0.7488583 | -0.004154947 | 0.254337 | -0.02769965 | 10.83484
24.9 | 0.7494873 | -0.004150248 | 0.2547767 | -0.02766832 | 10.85357
24.92 | 0.7501226 | -0.004144786 | 0.255255 | -0.02763191 | 10.87395
24.94 | 0.7507461 | -0.004138846 | 0.2558013 | -0.02759231 | 10.89722
24.96 | 0.7513676 | -0.004132907 | 0.2563912 | -0.02755271 | 10.92235
24.98 | 0.7519937 | -0.00412917 | 0.2570579 | -0.0275278 | 10.95075
25 | 0.7526191 | -0.004130046 | 0.2578067 | -0.02753364 | 10.98265
25.02 | 0.7532482 | -0.004133333 | 0.2585933 | -0.02755555 | 11.01616
25.04 | 0.7538767 | -0.004136619 | 0.2593959 | -0.02757746 | 11.05035
25.06 | 0.7545031 | -0.004144004 | 0.2601933 | -0.02762669 | 11.08432
25.08 | 0.7551309 | -0.004158405 | 0.2610157 | -0.0277227 | 11.11935
25.1 | 0.7557463 | -0.004175723 | 0.2618718 | -0.02783815 | 11.15582
25.12 | 0.7563747 | -0.00419304 | 0.2627085 | -0.0279536 | 11.19147
25.14 | 0.7570096 | -0.004211513 | 0.2635683 | -0.02807675 | 11.22809
25.16 | 0.7576329 | -0.004231645 | 0.2644749 | -0.02821097 | 11.26672
25.18 | 0.7582526 | -0.00425228 | 0.26537 | -0.02834853 | 11.30485
25.2 | 0.7588762 | -0.004272914 | 0.2662369 | -0.02848609 | 11.34178
25.22 | 0.7595051 | -0.004290394 | 0.2671396 | -0.02860263 | 11.38023
25.24 | 0.7601323 | -0.004303958 | 0.2680948 | -0.02869305 | 11.42093
25.26 | 0.760752 | -0.004316759 | 0.2691086 | -0.02877839 | 11.46411
25.28 | 0.7613758 | -0.004329559 | 0.2702305 | -0.02886373 | 11.51191
25.3 | 0.7620024 | -0.004338351 | 0.2715278 | -0.02892234 | 11.56717
25.32 | 0.7626314 | -0.004342784 | 0.2729994 | -0.02895189 | 11.62986
25.34 | 0.7632664 | -0.004346867 | 0.2746319 | -0.02897911 | 11.69941
25.36 | 0.7638802 | -0.004350803 | 0.2764489 | -0.02900535 | 11.77681
25.38 | 0.7644977 | -0.004350261 | 0.278399 | -0.02900174 | 11.85989
25.4 | 0.7651318 | -0.004345388 | 0.2803837 | -0.02896925 | 11.94444
25.42 | 0.765765 | -0.004340515 | 0.2823833 | -0.02893677 | 12.02962
25.44 | 0.7663834 | -0.00433526 | 0.2843605 | -0.02890173 | 12.11385
25.46 | 0.7670038 | -0.004327194 | 0.286279 | -0.02884796 | 12.19558
25.48 | 0.7676321 | -0.004316702 | 0.2881746 | -0.02877801 | 12.27633
25.5 | 0.7682606 | -0.00430621 | 0.2901188 | -0.02870807 | 12.35915
25.52 | 0.7688929 | -0.004295816 | 0.2921481 | -0.02863877 | 12.4456
25.54 | 0.7695165 | -0.004285852 | 0.2942717 | -0.02857235 | 12.53607
25.56 | 0.7701422 | -0.00427622 | 0.296498 | -0.02850813 | 12.63091
25.58 | 0.7707691 | -0.004266587 | 0.2988085 | -0.02844391 | 12.72934
25.6 | 0.771393 | -0.004259103 | 0.3011952 | -0.02839402 | 12.83101
25.62 | 0.7720203 | -0.004258139 | 0.3036199 | -0.02838759 | 12.93431
25.64 | 0.7726481 | -0.004261548 | 0.3060851 | -0.02841032 | 13.03932
25.66 | 0.7732673 | -0.004264957 | 0.3086116 | -0.02843305 | 13.14695
25.68 | 0.7738877 | -0.004268575 | 0.3111662 | -0.02845717 | 13.25578
25.7 | 0.7745191 | -0.00427269 | 0.3137054 | -0.0284846 | 13.36395
25.72 | 0.77515 | -0.00427709 | 0.3162811 | -0.02851393 | 13.47368
25.74 | 0.77577 | -0.00428149 | 0.3189027 | -0.02854327 | 13.58536
25.76 | 0.7763921 | -0.004288779 | 0.3215116 | -0.02859186 | 13.6965
25.78 | 0.7770252 | -0.00430165 | 0.3241412 | -0.02867767 | 13.80852
25.8 | 0.7776504 | -0.004317214 | 0.3268271 | -0.02878143 | 13.92294
25.82 | 0.7782663 | -0.004332778 | 0.3295356 | -0.02888519 | 14.03832
25.84 | 0.7788921 | -0.004350049 | 0.3322435 | -0.02900033 | 14.15368
25.86 | 0.7795252 | -0.004370071 | 0.3349527 | -0.02913381 | 14.26909
25.88 | 0.7801448 | -0.004391137 | 0.3376739 | -0.02927425 | 14.38502
25.9 | 0.7807666 | -0.004412203 | 0.340401 | -0.02941469 | 14.50119
25.92 | 0.7813957 | -0.004431888 | 0.3431319 | -0.02954592 | 14.61753
25.94 | 0.7820275 | -0.004449666 | 0.3459044 | -0.02966444 | 14.73564
25.96 | 0.7826523 | -0.004466919 | 0.348748 | -0.02977946 | 14.85678
25.98 | 0.7832766 | -0.004484172 | 0.3516313 | -0.02989448 | 14.97961
26 | 0.7838998 | -0.004496577 | 0.3545308 | -0.02997718 | 15.10313
26.02 | 0.7845258 | -0.004503107 | 0.3574569 | -0.03002071 | 15.22778
26.04 | 0.785165 | -0.004508608 | 0.3603977 | -0.03005739 | 15.35306
26.06 | 0.7857842 | -0.004514109 | 0.3633479 | -0.03009406 | 15.47874
26.08 | 0.7863972 | -0.004516936 | 0.366283 | -0.03011291 | 15.60377
26.1 | 0.7870269 | -0.004516883 | 0.3692187 | -0.03011255 | 15.72884
26.12 | 0.7876543 | -0.004516624 | 0.3721325 | -0.03011083 | 15.85296
26.14 | 0.7882778 | -0.004516182 | 0.3749975 | -0.03010788 | 15.97501
26.16 | 0.7889099 | -0.004509776 | 0.377847 | -0.03006517 | 16.0964
26.18 | 0.7895334 | -0.004497588 | 0.3806835 | -0.02998392 | 16.21724
26.2 | 0.7901582 | -0.004485401 | 0.383452 | -0.02990267 | 16.33518
26.22 | 0.7907869 | -0.00447302 | 0.3861667 | -0.02982013 | 16.45083
26.24 | 0.7914108 | -0.004459305 | 0.388829 | -0.0297287 | 16.56424
26.26 | 0.7920397 | -0.004444449 | 0.3913982 | -0.02962966 | 16.67369
26.28 | 0.792659 | -0.004429593 | 0.3939142 | -0.02953062 | 16.78087
26.3 | 0.7932796 | -0.004414998 | 0.3964208 | -0.02943332 | 16.88765
26.32 | 0.7939118 | -0.004401419 | 0.398936 | -0.02934279 | 16.9948
26.34 | 0.7945386 | -0.004388594 | 0.4014467 | -0.02925729 | 17.10176
26.36 | 0.7951672 | -0.00437577 | 0.4039403 | -0.0291718 | 17.20799
26.38 | 0.7957934 | -0.004362843 | 0.4064595 | -0.02908562 | 17.31531
26.4 | 0.7964097 | -0.004349643 | 0.4089949 | -0.02899762 | 17.42332
26.42 | 0.7970409 | -0.004336272 | 0.4115179 | -0.02890848 | 17.5308
26.44 | 0.7976647 | -0.0043229 | 0.4140621 | -0.02881933 | 17.63918
26.46 | 0.7982811 | -0.004310849 | 0.4166189 | -0.02873899 | 17.7481
26.48 | 0.7989088 | -0.004301566 | 0.4191596 | -0.02867711 | 17.85633
26.5 | 0.7995346 | -0.004293732 | 0.4217071 | -0.02862488 | 17.96486
26.52 | 0.8001637 | -0.004285897 | 0.4242911 | -0.02857265 | 18.07494
26.54 | 0.800786 | -0.004277775 | 0.426925 | -0.0285185 | 18.18714
26.56 | 0.8014182 | -0.004269169 | 0.42963 | -0.02846113 | 18.30238
26.58 | 0.8020543 | -0.004260365 | 0.4323815 | -0.02840243 | 18.41959
26.6 | 0.8026696 | -0.004251562 | 0.4351687 | -0.02834375 | 18.53833
26.62 | 0.8032924 | -0.004242066 | 0.4379745 | -0.02828044 | 18.65786
26.64 | 0.8039205 | -0.00423156 | 0.44076 | -0.0282104 | 18.77652
26.66 | 0.8045555 | -0.004220738 | 0.4435569 | -0.02813825 | 18.89567
26.68 | 0.8051853 | -0.004209915 | 0.4464358 | -0.0280661 | 19.01831
26.7 | 0.8057956 | -0.004198977 | 0.4493672 | -0.02799318 | 19.14319
26.72 | 0.8064202 | -0.00418789 | 0.4523172 | -0.02791927 | 19.26886
26.74 | 0.8070542 | -0.004176771 | 0.455334 | -0.02784514 | 19.39738
26.76 | 0.8076819 | -0.004165652 | 0.4583712 | -0.02777101 | 19.52676
26.78 | 0.8083062 | -0.004155288 | 0.4613498 | -0.02770192 | 19.65365
26.8 | 0.8089233 | -0.004145783 | 0.4643171 | -0.02763855 | 19.78006
26.82 | 0.8095475 | -0.004136382 | 0.4672985 | -0.02757588 | 19.90707
26.84 | 0.81018 | -0.00412698 | 0.4702783 | -0.0275132 | 20.03401
26.86 | 0.8108058 | -0.004116137 | 0.4732828 | -0.02744091 | 20.162
26.88 | 0.8114299 | -0.004103826 | 0.4763218 | -0.02735884 | 20.29146
26.9 | 0.8120533 | -0.004091491 | 0.4793856 | -0.02727661 | 20.42198
26.92 | 0.8126757 | -0.004079263 | 0.4824679 | -0.02719509 | 20.55329
26.94 | 0.8133048 | -0.004068507 | 0.4855389 | -0.02712338 | 20.68411
26.96 | 0.8139288 | -0.004059116 | 0.4886068 | -0.02706077 | 20.81481
26.98 | 0.8145548 | -0.004049725 | 0.491682 | -0.02699817 | 20.94581
27 | 0.8151858 | -0.004041309 | 0.4947923 | -0.02694206 | 21.07831
27.02 | 0.815805 | -0.004038486 | 0.497951 | -0.02692324 | 21.21287
27.04 | 0.8164269 | -0.004040283 | 0.5011772 | -0.02693522 | 21.35031
27.06 | 0.8170593 | -0.00404208 | 0.5044851 | -0.0269472 | 21.49123
27.08 | 0.8176857 | -0.004043647 | 0.5078599 | -0.02695765 | 21.635
27.1 | 0.8183091 | -0.004044377 | 0.5112881 | -0.02696251 | 21.78104
27.12 | 0.8189375 | -0.004044503 | 0.5147601 | -0.02696335 | 21.92895
27.14 | 0.8195648 | -0.004044628 | 0.5182861 | -0.02696419 | 22.07916
27.16 | 0.82019 | -0.004043751 | 0.521868 | -0.02695834 | 22.23175
27.18 | 0.8208159 | -0.004040233 | 0.5255082 | -0.02693489 | 22.38682
27.2 | 0.8214417 | -0.004035077 | 0.5292017 | -0.02690051 | 22.54416
27.22 | 0.8220626 | -0.004029921 | 0.5329709 | -0.02686614 | 22.70473
27.24 | 0.8226916 | -0.004025008 | 0.5368109 | -0.02683339 | 22.86832
27.26 | 0.8233196 | -0.004020601 | 0.5407124 | -0.02680401 | 23.03452
27.28 | 0.8239456 | -0.004016456 | 0.5446876 | -0.02677637 | 23.20387
27.3 | 0.8245727 | -0.004012311 | 0.5486912 | -0.02674874 | 23.37442
27.32 | 0.8251987 | -0.004007703 | 0.5526925 | -0.02671802 | 23.54488
27.34 | 0.8258213 | -0.004002313 | 0.5567234 | -0.02668209 | 23.7166
27.36 | 0.8264423 | -0.003996606 | 0.5607689 | -0.02664404 | 23.88894
27.38 | 0.8270714 | -0.0039909 | 0.5648228 | -0.026606 | 24.06163
27.4 | 0.8276959 | -0.003982218 | 0.5689313 | -0.02654812 | 24.23666
27.42 | 0.8283182 | -0.00396934 | 0.573118 | -0.02646227 | 24.41501
27.44 | 0.8289413 | -0.003955241 | 0.5773656 | -0.02636827 | 24.59596
27.46 | 0.8295685 | -0.003941142 | 0.5816686 | -0.02627428 | 24.77927
27.48 | 0.8302044 | -0.003929684 | 0.5859847 | -0.02619789 | 24.96314
27.5 | 0.8308327 | -0.003921462 | 0.5903507 | -0.02614308 | 25.14913
27.52 | 0.8314432 | -0.003913833 | 0.5947987 | -0.02609222 | 25.33862
27.54 | 0.8320705 | -0.003906203 | 0.599303 | -0.02604135 | 25.5305
27.56 | 0.8327038 | -0.003902955 | 0.6038845 | -0.0260197 | 25.72568
27.58 | 0.8333318 | -0.003904492 | 0.6085716 | -0.02602995 | 25.92535
27.6 | 0.8339586 | -0.003906434 | 0.6133614 | -0.02604289 | 26.12939
27.62 | 0.8345713 | -0.003908456 | 0.6182169 | -0.02605637 | 26.33624
27.64 | 0.8352021 | -0.003914176 | 0.6231187 | -0.02609451 | 26.54506
27.66 | 0.8358316 | -0.003923516 | 0.6280596 | -0.02615677 | 26.75554
27.68 | 0.8364528 | -0.003932856 | 0.6330599 | -0.02621904 | 26.96856
27.7 | 0.8370806 | -0.00394243 | 0.6380717 | -0.02628287 | 27.18206
27.72 | 0.8377048 | -0.003953907 | 0.6431035 | -0.02635938 | 27.39642
27.74 | 0.838335 | -0.00396705 | 0.6482143 | -0.026447 | 27.61414
27.76 | 0.8389658 | -0.003980193 | 0.6533791 | -0.02653462 | 27.83416
27.78 | 0.8395923 | -0.003993661 | 0.6585735 | -0.02662441 | 28.05544
27.8 | 0.8402115 | -0.004008566 | 0.6638118 | -0.02672377 | 28.2786
27.82 | 0.8408324 | -0.004024583 | 0.6691043 | -0.02683055 | 28.50406
27.84 | 0.8414612 | -0.0040406 | 0.6744265 | -0.02693733 | 28.73079
27.86 | 0.8420873 | -0.004056651 | 0.6797875 | -0.02704434 | 28.95917
27.88 | 0.8427183 | -0.004072807 | 0.6852176 | -0.02715205 | 29.19049
27.9 | 0.843339 | -0.004089033 | 0.6907162 | -0.02726022 | 29.42473
27.92 | 0.8439559 | -0.00410526 | 0.6962644 | -0.0273684 | 29.66109
27.94 | 0.8445847 | -0.004119955 | 0.7018544 | -0.02746637 | 29.89922
27.96 | 0.8452136 | -0.004131045 | 0.7074756 | -0.0275403 | 30.13869
27.98 | 0.8458453 | -0.004140062 | 0.7131608 | -0.02760041 | 30.38088
28 | 0.8464653 | -0.004149078 | 0.7188963 | -0.02766052 | 30.62522
28.02 | 0.8470908 | -0.004157175 | 0.7246496 | -0.0277145 | 30.87031
28.04 | 0.8477174 | -0.004163525 | 0.7304667 | -0.02775683 | 31.11812
28.06 | 0.8483406 | -0.004169047 | 0.7363582 | -0.02779365 | 31.3691
28.08 | 0.8489745 | -0.00417457 | 0.7422572 | -0.02783047 | 31.6204
28.1 | 0.8495938 | -0.004177155 | 0.7481985 | -0.0278477 | 31.8735
28.12 | 0.8502085 | -0.004175043 | 0.7542319 | -0.02783362 | 32.13052
28.14 | 0.8508435 | -0.00417117 | 0.7602875 | -0.0278078 | 32.38849
28.16 | 0.8514767 | -0.004167297 | 0.7663719 | -0.02778198 | 32.64769
28.18 | 0.8521012 | -0.004160028 | 0.772516 | -0.02773352 | 32.90943
28.2 | 0.8527211 | -0.004148039 | 0.7786919 | -0.02765359 | 33.17253
28.22 | 0.8533415 | -0.004134726 | 0.7849081 | -0.02756484 | 33.43734
28.24 | 0.8539704 | -0.004121412 | 0.7911946 | -0.02747608 | 33.70515
28.26 | 0.8546033 | -0.004104393 | 0.7975179 | -0.02736262 | 33.97452
28.28 | 0.8552363 | -0.004082882 | 0.8038738 | -0.02721921 | 34.24528
28.3 | 0.8558537 | -0.004060585 | 0.8102823 | -0.02707057 | 34.51829
28.32 | 0.8564751 | -0.004038288 | 0.8167151 | -0.02692192 | 34.79233
28.34 | 0.8571114 | -0.004014934 | 0.8231302 | -0.02676623 | 35.06561
28.36 | 0.8577397 | -0.003990453 | 0.8295606 | -0.02660302 | 35.33955
28.38 | 0.858352 | -0.003965902 | 0.8360069 | -0.02643935 | 35.61416
28.4 | 0.8589754 | -0.003941067 | 0.84243 | -0.02627378 | 35.88779
28.42 | 0.8596078 | -0.003910969 | 0.8488106 | -0.02607313 | 36.15961
28.44 | 0.8602287 | -0.003875892 | 0.8552182 | -0.02583928 | 36.43257
28.46 | 0.8608473 | -0.003840815 | 0.8617003 | -0.02560543 | 36.70871
28.48 | 0.8614715 | -0.00380655 | 0.8682231 | -0.025377 | 36.98659
28.5 | 0.8621035 | -0.00377714 | 0.8748115 | -0.02518093 | 37.26725
28.52 | 0.8627317 | -0.003751771 | 0.8814808 | -0.02501181 | 37.55137
28.54 | 0.8633553 | -0.003726402 | 0.8881887 | -0.02484268 | 37.83713
28.56 | 0.8639796 | -0.003703046 | 0.8949239 | -0.02468697 | 38.12405
28.58 | 0.8646008 | -0.003687074 | 0.901746 | -0.02458049 | 38.41467
28.6 | 0.8652312 | -0.003676474 | 0.9086329 | -0.02450983 | 38.70806
28.62 | 0.865863 | -0.003665874 | 0.9155648 | -0.02443916 | 39.00336
28.64 | 0.8664854 | -0.003655545 | 0.9225535 | -0.0243703 | 39.30108
28.66 | 0.8671133 | -0.003645935 | 0.929571 | -0.02430623 | 39.60003
28.68 | 0.8677356 | -0.003636775 | 0.936622 | -0.02424517 | 39.9004
28.7 | 0.8683542 | -0.003627615 | 0.9437145 | -0.0241841 | 40.20254
28.72 | 0.8689876 | -0.003618364 | 0.9508143 | -0.02412243 | 40.505
28.74 | 0.8696237 | -0.003608919 | 0.9579205 | -0.02405946 | 40.80772
28.76 | 0.8702431 | -0.003599372 | 0.965063 | -0.02399581 | 41.112
28.78 | 0.8708631 | -0.003589826 | 0.9722123 | -0.02393217 | 41.41656
28.8 | 0.8714914 | -0.003584691 | 0.9793663 | -0.02389794 | 41.72132
28.82 | 0.8721195 | -0.003587353 | 0.9865508 | -0.02391569 | 42.02738
28.84 | 0.8727496 | -0.003593401 | 0.9937664 | -0.02395601 | 42.33477
28.86 | 0.8733638 | -0.00359945 | 1.000992 | -0.02399633 | 42.64258
28.88 | 0.8739902 | -0.003605311 | 1.00822 | -0.02403541 | 42.9505
28.9 | 0.8746224 | -0.003610892 | 1.015451 | -0.02407261 | 43.25854
28.92 | 0.8752468 | -0.003616378 | 1.022703 | -0.02410919 | 43.56748
28.94 | 0.8758725 | -0.003621864 | 1.029973 | -0.02414576 | 43.87718
28.96 | 0.8764958 | -0.003622643 | 1.037294 | -0.02415095 | 44.18906
28.98 | 0.8771186 | -0.003617276 | 1.044671 | -0.02411517 | 44.50332
29 | 0.8777466 | -0.003610472 | 1.052067 | -0.02406981 | 44.81839
29.02 | 0.8783746 | -0.003603668 | 1.059505 | -0.02402445 | 45.13526
29.04 | 0.878995 | -0.003599925 | 1.066981 | -0.0239995 | 45.45374
29.06 | 0.879622 | -0.003599687 | 1.074459 | -0.02399791 | 45.7723
29.08 | 0.880247 | -0.003599894 | 1.081925 | -0.02399929 | 46.09036
29.1 | 0.8808755 | -0.003600102 | 1.089405 | -0.02400068 | 46.40901
29.12 | 0.8815001 | -0.003605307 | 1.09693 | -0.02403538 | 46.72957
29.14 | 0.8821228 | -0.003615631 | 1.104523 | -0.02410421 | 47.05304
29.16 | 0.8827524 | -0.003626075 | 1.112146 | -0.02417383 | 47.37778
29.18 | 0.8833803 | -0.003636221 | 1.119817 | -0.02424147 | 47.70457
29.2 | 0.8839991 | -0.003642674 | 1.127587 | -0.02428449 | 48.03557
29.22 | 0.8846248 | -0.003645731 | 1.135416 | -0.02430487 | 48.36909
29.24 | 0.8852558 | -0.003648789 | 1.143283 | -0.02432526 | 48.70423
29.26 | 0.885877 | -0.003651013 | 1.151202 | -0.02434009 | 49.04158
29.28 | 0.8865113 | -0.003648621 | 1.159148 | -0.02432414 | 49.38008
29.3 | 0.8871392 | -0.003642445 | 1.167095 | -0.02428297 | 49.71862
29.32 | 0.8877555 | -0.003636269 | 1.175062 | -0.02424179 | 50.05802
29.34 | 0.8883799 | -0.003630425 | 1.183019 | -0.02420283 | 50.39699
29.36 | 0.8890113 | -0.003625747 | 1.19097 | -0.02417165 | 50.73571
29.38 | 0.8896343 | -0.003621903 | 1.198936 | -0.02414602 | 51.07506
29.4 | 0.8902553 | -0.00361806 | 1.206895 | -0.0241204 | 51.41412
29.42 | 0.8908863 | -0.003612148 | 1.214805 | -0.02408099 | 51.75109
29.44 | 0.891517 | -0.003601002 | 1.222675 | -0.02400668 | 52.08635
29.46 | 0.892144 | -0.003586688 | 1.230548 | -0.02391125 | 52.42174
29.48 | 0.8927632 | -0.003572375 | 1.238423 | -0.02381583 | 52.75722
29.5 | 0.8933862 | -0.003554561 | 1.246286 | -0.02369707 | 53.09219
29.52 | 0.8940141 | -0.003529868 | 1.254146 | -0.02353245 | 53.42703
29.54 | 0.894638 | -0.003501795 | 1.262046 | -0.0233453 | 53.76357
29.56 | 0.895262 | -0.003473722 | 1.269964 | -0.02315815 | 54.10088
29.58 | 0.8958876 | -0.003443269 | 1.277894 | -0.02295513 | 54.4387
29.6 | 0.8965123 | -0.003408996 | 1.285868 | -0.02272664 | 54.77839
29.62 | 0.8971395 | -0.003373283 | 1.293901 | -0.02248855 | 55.1206
29.64 | 0.8977688 | -0.00333757 | 1.301972 | -0.02225047 | 55.46443
29.66 | 0.8983932 | -0.003304575 | 1.310061 | -0.0220305 | 55.80902
29.68 | 0.8990148 | -0.003275273 | 1.318196 | -0.02183515 | 56.15558
29.7 | 0.8996381 | -0.003246945 | 1.326378 | -0.0216463 | 56.50413
29.72 | 0.9002701 | -0.003218617 | 1.334565 | -0.02145745 | 56.8529
29.74 | 0.9009018 | -0.003193415 | 1.342761 | -0.02128943 | 57.20205
29.76 | 0.9015173 | -0.003171901 | 1.350982 | -0.02114601 | 57.55227
29.78 | 0.9021407 | -0.003150948 | 1.359219 | -0.02100632 | 57.90317
29.8 | 0.9027784 | -0.003129995 | 1.367448 | -0.02086663 | 58.25373
29.82 | 0.9034033 | -0.003112526 | 1.375737 | -0.02075017 | 58.60684
29.84 | 0.9040186 | -0.003098758 | 1.384075 | -0.02065839 | 58.96204
29.86 | 0.9046455 | -0.003085206 | 1.392423 | -0.02056804 | 59.31767
29.88 | 0.9052728 | -0.00307172 | 1.40081 | -0.02047813 | 59.67496
29.9 | 0.9058997 | -0.00305977 | 1.409247 | -0.02039847 | 60.03438
29.92 | 0.9065317 | -0.003049294 | 1.417693 | -0.02032863 | 60.39418
29.94 | 0.9071563 | -0.003038817 | 1.426144 | -0.02025878 | 60.7542
29.96 | 0.9077819 | -0.003028343 | 1.434621 | -0.02018895 | 61.11532
29.98 | 0.9084072 | -0.003017896 | 1.443075 | -0.02011931 | 61.47546
30 | 0.9090273 | -0.003007472 | 1.451534 | -0.02004981 | 61.83582
30.02 | 0.909647 | -0.002997048 | 1.460006 | -0.01998032 | 62.19673
30.04 | 0.9102782 | -0.002985897 | 1.468481 | -0.01990598 | 62.55777
30.06 | 0.910904 | -0.002971564 | 1.476975 | -0.01981043 | 62.91961
30.08 | 0.911531 | -0.002954775 | 1.485491 | -0.0196985 | 63.2824
30.1 | 0.9121563 | -0.002937986 | 1.494008 | -0.01958657 | 63.64522
30.12 | 0.9127852 | -0.002920924 | 1.502546 | -0.01947283 | 64.00895
30.14 | 0.9134147 | -0.002903041 | 1.511092 | -0.01935361 | 64.37301
30.16 | 0.914041 | -0.002884609 | 1.51961 | -0.01923073 | 64.73588
30.18 | 0.9146686 | -0.002866178 | 1.528135 | -0.01910785 | 65.09905
30.2 | 0.9152829 | -0.002848493 | 1.536687 | -0.01898995 | 65.46336
30.22 | 0.9159096 | -0.002832525 | 1.545243 | -0.0188835 | 65.82785
30.24 | 0.9165392 | -0.002817527 | 1.553829 | -0.01878351 | 66.19362
30.26 | 0.9171641 | -0.002802528 | 1.562506 | -0.01868352 | 66.56326
30.28 | 0.9177896 | -0.002788958 | 1.57123 | -0.01859305 | 66.93491
30.3 | 0.9184176 | -0.002778089 | 1.579969 | -0.01852059 | 67.30719
30.32 | 0.9190411 | -0.002768494 | 1.588748 | -0.01845663 | 67.68118
30.34 | 0.9196676 | -0.002758899 | 1.597554 | -0.01839266 | 68.05632
30.36 | 0.9202969 | -0.00275286 | 1.606348 | -0.0183524 | 68.43094
30.38 | 0.9209171 | -0.002752448 | 1.615147 | -0.01834965 | 68.80579
30.4 | 0.9215405 | -0.002754106 | 1.623961 | -0.01836071 | 69.18126
30.42 | 0.9221671 | -0.002755765 | 1.632756 | -0.01837177 | 69.55593
30.44 | 0.9227895 | -0.00276016 | 1.641562 | -0.01840107 | 69.93107
30.46 | 0.9234159 | -0.002768289 | 1.650403 | -0.01845526 | 70.3077
30.48 | 0.9240421 | -0.002777418 | 1.659243 | -0.01851612 | 70.68429
30.5 | 0.9246646 | -0.002786546 | 1.668089 | -0.01857697 | 71.06113
30.52 | 0.9252922 | -0.002792086 | 1.676989 | -0.01861391 | 71.44027
30.54 | 0.9259216 | -0.002793314 | 1.685902 | -0.01862209 | 71.81997
30.56 | 0.9265476 | -0.002793817 | 1.694843 | -0.01862545 | 72.20086
30.58 | 0.9271707 | -0.00279432 | 1.703847 | -0.0186288 | 72.58443
30.6 | 0.9278004 | -0.002790582 | 1.712874 | -0.01860388 | 72.96899
30.62 | 0.9284242 | -0.002782342 | 1.721914 | -0.01854895 | 73.35409
30.64 | 0.9290432 | -0.00277384 | 1.730997 | -0.01849227 | 73.74103
30.66 | 0.9296757 | -0.002765339 | 1.740073 | -0.01843559 | 74.12767
30.68 | 0.9302985 | -0.002755655 | 1.74914 | -0.01837103 | 74.51393
30.7 | 0.9309148 | -0.002741758 | 1.758223 | -0.01827839 | 74.90087
30.72 | 0.9315445 | -0.002724829 | 1.767303 | -0.01816553 | 75.28768
30.74 | 0.9321709 | -0.002707901 | 1.776383 | -0.01805267 | 75.67449
30.76 | 0.9328014 | -0.002690972 | 1.785486 | -0.01793981 | 76.06228
30.78 | 0.9334298 | -0.00267193 | 1.79462 | -0.01781287 | 76.45139
30.8 | 0.9340479 | -0.002649416 | 1.803771 | -0.01766277 | 76.84123
30.82 | 0.9346814 | -0.002625544 | 1.812925 | -0.01750363 | 77.23119
30.84 | 0.9353121 | -0.002601671 | 1.822072 | -0.01734447 | 77.62086
30.86 | 0.9359312 | -0.002577799 | 1.83125 | -0.01718533 | 78.01184
30.88 | 0.9365538 | -0.002551824 | 1.840442 | -0.01701216 | 78.40343
30.9 | 0.9371834 | -0.002523612 | 1.849647 | -0.01682408 | 78.79556
30.92 | 0.9378129 | -0.002495266 | 1.858901 | -0.01663511 | 79.18978
30.94 | 0.9384332 | -0.00246692 | 1.868204 | -0.01644613 | 79.5861
30.96 | 0.9390572 | -0.002439377 | 1.877484 | -0.01626251 | 79.98143
30.98 | 0.9396879 | -0.002414894 | 1.886751 | -0.01609929 | 80.3762
31 | 0.9403086 | -0.002392668 | 1.896065 | -0.01595112 | 80.77298
31.02 | 0.9409312 | -0.002370441 | 1.905377 | -0.01580294 | 81.16968
31.04 | 0.9415638 | -0.002348215 | 1.914648 | -0.01565477 | 81.56462
31.06 | 0.9421928 | -0.002325481 | 1.923912 | -0.01550321 | 81.95927
31.08 | 0.9428146 | -0.002301875 | 1.933179 | -0.01534583 | 82.35405
31.1 | 0.9434398 | -0.002277905 | 1.942409 | -0.01518603 | 82.74725
31.12 | 0.9440657 | -0.002253934 | 1.951636 | -0.01502623 | 83.14033
31.14 | 0.9446877 | -0.002232206 | 1.960914 | -0.01488137 | 83.53557
31.16 | 0.9453177 | -0.002213772 | 1.970213 | -0.01475848 | 83.93171
31.18 | 0.9459465 | -0.002196389 | 1.979524 | -0.01464259 | 84.32836
31.2 | 0.9465675 | -0.002179006 | 1.988879 | -0.01452671 | 84.72689
31.22 | 0.9471897 | -0.00216071 | 1.99827 | -0.01440473 | 85.12695
31.24 | 0.9478161 | -0.002141245 | 2.007716 | -0.01427497 | 85.52935
31.26 | 0.9484437 | -0.002121522 | 2.017263 | -0.01414348 | 85.93606
31.28 | 0.949071 | -0.002101799 | 2.026865 | -0.01401199 | 86.34511
31.3 | 0.9496922 | -0.002085607 | 2.036509 | -0.01390405 | 86.75594
31.32 | 0.9503194 | -0.002073429 | 2.046202 | -0.01382286 | 87.16887
31.34 | 0.9509513 | -0.002061735 | 2.055884 | -0.0137449 | 87.58132
31.36 | 0.9515803 | -0.002050041 | 2.065533 | -0.01366694 | 87.99237
31.38 | 0.9522072 | -0.002041648 | 2.075177 | -0.01361099 | 88.40321
31.4 | 0.9528225 | -0.002036623 | 2.084797 | -0.01357749 | 88.81303
31.42 | 0.9534462 | -0.002031665 | 2.094387 | -0.01354443 | 89.22156
31.44 | 0.9540742 | -0.002026833 | 2.103987 | -0.01351222 | 89.63053
31.46 | 0.954696 | -0.002023593 | 2.113563 | -0.01349062 | 90.03847
31.48 | 0.9553283 | -0.002021819 | 2.12314 | -0.01347879 | 90.44645
31.5 | 0.955955 | -0.002020044 | 2.132759 | -0.01346696 | 90.85622
31.52 | 0.9565756 | -0.002017989 | 2.142358 | -0.01345326 | 91.26514
31.54 | 0.9572044 | -0.002014322 | 2.151936 | -0.01342881 | 91.67317
31.56 | 0.9578293 | -0.002009324 | 2.161543 | -0.01339549 | 92.08243
31.58 | 0.9584562 | -0.002004325 | 2.17115 | -0.01336217 | 92.49169
31.6 | 0.95908 | -0.002000282 | 2.180738 | -0.01333521 | 92.90014
31.62 | 0.9597065 | -0.001999547 | 2.190351 | -0.01333031 | 93.30966
31.64 | 0.9603382 | -0.002001167 | 2.199982 | -0.01334111 | 93.71995
31.66 | 0.960955 | -0.002002786 | 2.209576 | -0.01335191 | 94.12865
31.68 | 0.9615794 | -0.002002377 | 2.219159 | -0.01334918 | 94.53689
31.7 | 0.9622037 | -0.001996928 | 2.228737 | -0.01331285 | 94.94492
31.72 | 0.9628286 | -0.001988467 | 2.238278 | -0.01325645 | 95.35137
31.74 | 0.9634577 | -0.001980005 | 2.247786 | -0.01320003 | 95.75641
31.76 | 0.9640823 | -0.001969669 | 2.25731 | -0.01313113 | 96.16214
31.78 | 0.9647123 | -0.001955701 | 2.266834 | -0.01303801 | 96.56786
31.8 | 0.9653329 | -0.001939977 | 2.276366 | -0.01293318 | 96.97393
31.82 | 0.965952 | -0.001924252 | 2.285988 | -0.01282835 | 97.38383
31.84 | 0.9665799 | -0.001909734 | 2.295688 | -0.01273156 | 97.79705
31.86 | 0.9672107 | -0.001897128 | 2.305453 | -0.01264752 | 98.21304
31.88 | 0.9678372 | -0.001885228 | 2.315297 | -0.01256819 | 98.6324
31.9 | 0.968464 | -0.001873329 | 2.325219 | -0.01248886 | 99.05508
31.92 | 0.9690934 | -0.001864553 | 2.335164 | -0.01243035 | 99.47874
31.94 | 0.969723 | -0.001860028 | 2.345124 | -0.01240019 | 99.90304
31.96 | 0.9703451 | -0.001856629 | 2.35508 | -0.01237753 | 100.3272
31.98 | 0.9709673 | -0.00185323 | 2.365 | -0.01235487 | 100.7498
32 | 0.9715935 | -0.001848009 | 2.374871 | -0.01232006 | 101.1703
32.02 | 0.972219 | -0.001840591 | 2.384727 | -0.01227061 | 101.5901
32.04 | 0.9728399 | -0.001832797 | 2.394589 | -0.01221865 | 102.0103
32.06 | 0.9734672 | -0.001825003 | 2.40443 | -0.01216669 | 102.4295
32.08 | 0.9741044 | -0.001819188 | 2.41424 | -0.01212792 | 102.8474
32.1 | 0.9747278 | -0.0018155 | 2.424037 | -0.01210333 | 103.2648
32.12 | 0.9753391 | -0.00181196 | 2.433797 | -0.01207973 | 103.6805
32.14 | 0.9759632 | -0.001808327 | 2.443523 | -0.01205551 | 104.0949
32.16 | 0.9765969 | -0.001802015 | 2.45328 | -0.01201343 | 104.5105
32.18 | 0.9772255 | -0.001793114 | 2.463055 | -0.01195409 | 104.9269
32.2 | 0.9778527 | -0.001784213 | 2.472838 | -0.01189475 | 105.3437
32.22 | 0.9784703 | -0.001775105 | 2.482659 | -0.01183403 | 105.7621
32.24 | 0.9790914 | -0.001764407 | 2.492505 | -0.01176271 | 106.1815
32.26 | 0.9797282 | -0.001752328 | 2.502368 | -0.01168219 | 106.6017
32.28 | 0.980357 | -0.001740249 | 2.512233 | -0.01160166 | 107.0219
32.3 | 0.9809788 | -0.001727274 | 2.522067 | -0.01151516 | 107.4409
32.32 | 0.9815961 | -0.001710457 | 2.531939 | -0.01140305 | 107.8614
32.34 | 0.9822189 | -0.001690694 | 2.54183 | -0.01127129 | 108.2828
32.36 | 0.9828587 | -0.001670932 | 2.551688 | -0.01113955 | 108.7027
32.38 | 0.9834839 | -0.001651743 | 2.561576 | -0.01101162 | 109.124
32.4 | 0.9841065 | -0.001634253 | 2.571504 | -0.01089502 | 109.5469
32.42 | 0.9847315 | -0.001617886 | 2.581419 | -0.01078591 | 109.9693
32.44 | 0.9853519 | -0.00160152 | 2.591327 | -0.0106768 | 110.3914
32.46 | 0.9859821 | -0.001583973 | 2.601242 | -0.01055982 | 110.8138
32.48 | 0.9866133 | -0.001563699 | 2.611189 | -0.01042466 | 111.2375
32.5 | 0.9872314 | -0.001541879 | 2.621181 | -0.01027919 | 111.6632
32.52 | 0.9878561 | -0.00152006 | 2.631182 | -0.01013373 | 112.0892
32.54 | 0.9884852 | -0.001497096 | 2.6412 | -0.00998064 | 112.516
32.56 | 0.9891146 | -0.001471953 | 2.651263 | -0.00981302 | 112.9447
32.58 | 0.9897332 | -0.001445774 | 2.661339 | -0.009638493 | 113.3739
32.6 | 0.9903498 | -0.001419596 | 2.671381 | -0.009463973 | 113.8017
32.62 | 0.9909866 | -0.001393716 | 2.681374 | -0.00929144 | 114.2274
32.64 | 0.991613 | -0.001368315 | 2.691338 | -0.0091221 | 114.6519
32.66 | 0.9922358 | -0.001343091 | 2.701259 | -0.00895394 | 115.0745
32.68 | 0.9928642 | -0.001317868 | 2.711123 | -0.008785787 | 115.4947
32.7 | 0.9934871 | -0.001293496 | 2.720997 | -0.008623307 | 115.9154
32.72 | 0.9941138 | -0.001270272 | 2.730892 | -0.00846848 | 116.3369
32.74 | 0.9947505 | -0.001247345 | 2.740721 | -0.008315633 | 116.7556
32.76 | 0.9953763 | -0.001224417 | 2.750527 | -0.00816278 | 117.1733
32.78 | 0.995988 | -0.001203565 | 2.760347 | -0.008023767 | 117.5917
32.8 | 0.9966106 | -0.001185143 | 2.77013 | -0.007900953 | 118.0084
32.82 | 0.9972388 | -0.001167075 | 2.779888 | -0.0077805 | 118.4241
32.84 | 0.9978681 | -0.001149007 | 2.789702 | -0.007660047 | 118.8422
32.86 | 0.9984921 | -0.001135855 | 2.799546 | -0.007572367 | 119.2616
32.88 | 0.9991131 | -0.001127792 | 2.809412 | -0.007518613 | 119.6819
32.9 | 0.9997381 | -0.001119903 | 2.819345 | -0.00746602 | 120.105
32.92 | 1.000364 | -0.001112015 | 2.829319 | -0.007413433 | 120.5299
32.94 | 1.000998 | -0.001110297 | 2.839322 | -0.00740198 | 120.956
32.96 | 1.001632 | -0.001113041 | 2.849332 | -0.007420273 | 121.3825
32.98 | 1.00226 | -0.001115785 | 2.859326 | -0.007438567 | 121.8082
33 | 1.002876 | -0.001118333 | 2.869289 | -0.007455553 | 122.2326
33.02 | 1.003498 | -0.001119875 | 2.879234 | -0.007465833 | 122.6563
33.04 | 1.004127 | -0.001120608 | 2.889134 | -0.00747072 | 123.078
33.06 | 1.004751 | -0.001121341 | 2.899032 | -0.007475607 | 123.4997
33.08 | 1.005374 | -0.001121478 | 2.908942 | -0.00747652 | 123.9219
33.1 | 1.006001 | -0.001119609 | 2.918874 | -0.00746406 | 124.345
33.12 | 1.006628 | -0.001116329 | 2.928818 | -0.007442193 | 124.7686
33.14 | 1.007256 | -0.001113049 | 2.938744 | -0.007420327 | 125.1914
33.16 | 1.007886 | -0.001108654 | 2.948642 | -0.007391027 | 125.6131
33.18 | 1.008506 | -0.001101477 | 2.958527 | -0.00734318 | 126.0342
33.2 | 1.009129 | -0.001092634 | 2.968386 | -0.007284227 | 126.4542
33.22 | 1.009755 | -0.001083791 | 2.978249 | -0.007225273 | 126.8744
33.24 | 1.010381 | -0.001073786 | 2.988178 | -0.007158573 | 127.2974
33.26 | 1.011002 | -0.001061427 | 2.998155 | -0.00707618 | 127.7224
33.28 | 1.011624 | -0.001047876 | 3.008137 | -0.00698584 | 128.1476
33.3 | 1.012256 | -0.001034325 | 3.018066 | -0.0068955 | 128.5706
33.32 | 1.012885 | -0.001020717 | 3.027959 | -0.00680478 | 128.992
33.34 | 1.013501 | -0.001007013 | 3.037828 | -0.00671342 | 129.4125
33.36 | 1.014134 | -0.000993268 | 3.047686 | -0.006621787 | 129.8324
33.38 | 1.014766 | -0.0009795233 | 3.057557 | -0.006530155 | 130.2529
33.4 | 1.015386 | -0.0009651963 | 3.067477 | -0.006434642 | 130.6755
33.42 | 1.016014 | -0.0009500233 | 3.077407 | -0.006333489 | 131.0985
33.44 | 1.016638 | -0.0009345866 | 3.08732 | -0.006230577 | 131.5208
33.46 | 1.017257 | -0.0009191498 | 3.097259 | -0.006127665 | 131.9442
33.48 | 1.017883 | -0.0009057677 | 3.107193 | -0.006038451 | 132.3674
33.5 | 1.018519 | -0.0008950097 | 3.117117 | -0.005966731 | 132.7902
33.52 | 1.019148 | -0.0008848212 | 3.127052 | -0.005898808 | 133.2134
33.54 | 1.019768 | -0.0008746327 | 3.137026 | -0.005830885 | 133.6383
33.56 | 1.020391 | -0.0008627989 | 3.147002 | -0.005751993 | 134.0633
33.58 | 1.021017 | -0.0008490883 | 3.156983 | -0.005660589 | 134.4885
33.6 | 1.021643 | -0.0008351459 | 3.166999 | -0.005567639 | 134.9152
33.62 | 1.022272 | -0.0008212036 | 3.17702 | -0.005474691 | 135.3421
33.64 | 1.022901 | -0.0008065424 | 3.187017 | -0.005376949 | 135.768
33.66 | 1.023522 | -0.0007911476 | 3.197035 | -0.005274317 | 136.1947
33.68 | 1.024148 | -0.0007757382 | 3.207047 | -0.005171588 | 136.6212
33.7 | 1.024779 | -0.0007602514 | 3.216955 | -0.005068343 | 137.0433
33.72 | 1.025398 | -0.0007438475 | 3.226802 | -0.004958983 | 137.4628
33.74 | 1.026007 | -0.0007266039 | 3.236652 | -0.004844026 | 137.8824
33.76 | 1.02663 | -0.0007093603 | 3.246476 | -0.004729069 | 138.3009
33.78 | 1.027266 | -0.000692796 | 3.256301 | -0.00461864 | 138.7195
33.8 | 1.027908 | -0.0006798881 | 3.266181 | -0.004532587 | 139.1404
33.82 | 1.028532 | -0.0006699572 | 3.276089 | -0.004466381 | 139.5625
33.84 | 1.029147 | -0.0006600262 | 3.286014 | -0.004400175 | 139.9853
33.86 | 1.029774 | -0.0006494233 | 3.295925 | -0.004329489 | 140.4075
33.88 | 1.030403 | -0.000636543 | 3.305812 | -0.00424362 | 140.8287
33.9 | 1.031022 | -0.0006220572 | 3.315758 | -0.004147048 | 141.2524
33.92 | 1.031646 | -0.0006075713 | 3.325805 | -0.004050475 | 141.6804
33.94 | 1.032279 | -0.0005938338 | 3.335878 | -0.003958892 | 142.1095
33.96 | 1.032908 | -0.000581945 | 3.345967 | -0.003879633 | 142.5393
33.98 | 1.033528 | -0.0005711567 | 3.356125 | -0.003807711 | 142.972
34 | 1.034148 | -0.0005603683 | 3.366325 | -0.003735789 | 143.4065
34.02 | 1.034778 | -0.000550079 | 3.376519 | -0.003667193 | 143.8408
34.04 | 1.035413 | -0.0005407488 | 3.38674 | -0.003604992 | 144.2762
34.06 | 1.036037 | -0.0005318785 | 3.396967 | -0.003545857 | 144.7119
34.08 | 1.036659 | -0.0005230082 | 3.407156 | -0.003486721 | 145.1459
34.1 | 1.037286 | -0.0005136081 | 3.417307 | -0.003424054 | 145.5784
34.12 | 1.037908 | -0.0005033719 | 3.427417 | -0.003355813 | 146.0091
34.14 | 1.038536 | -0.0004928292 | 3.437463 | -0.003285528 | 146.437
34.16 | 1.039165 | -0.0004822866 | 3.447498 | -0.003215244 | 146.8645
34.18 | 1.039793 | -0.0004699383 | 3.45751 | -0.003132922 | 147.291
34.2 | 1.040419 | -0.0004551563 | 3.467505 | -0.003034375 | 147.7168
34.22 | 1.041032 | -0.000439746 | 3.477543 | -0.00293164 | 148.1445
34.24 | 1.041663 | -0.0004243358 | 3.487579 | -0.002828905 | 148.572
34.26 | 1.042299 | -0.0004102549 | 3.49761 | -0.002735033 | 148.9993
34.28 | 1.042917 | -0.000397759 | 3.507695 | -0.002651727 | 149.4289
34.3 | 1.043541 | -0.0003855186 | 3.517784 | -0.002570124 | 149.8587
34.32 | 1.044161 | -0.0003732781 | 3.527833 | -0.002488521 | 150.2868
34.34 | 1.044784 | -0.0003595693 | 3.537911 | -0.002397129 | 150.7162
34.36 | 1.045419 | -0.0003442915 | 3.547979 | -0.002295277 | 151.1451
34.38 | 1.046044 | -0.0003289132 | 3.558012 | -0.002192755 | 151.5725
34.4 | 1.046663 | -0.0003135135 | 3.568054 | -0.00209009 | 152.0003
34.42 | 1.047289 | -0.0002974895 | 3.578082 | -0.001983263 | 152.4275
34.44 | 1.047921 | -0.0002808627 | 3.588086 | -0.001872418 | 152.8536
34.46 | 1.048544 | -0.0002642359 | 3.598141 | -0.001761573 | 153.282
34.48 | 1.049166 | -0.0002474873 | 3.608246 | -0.001649915 | 153.7124
34.5 | 1.049795 | -0.000229785 | 3.618373 | -0.0015319 | 154.1439
34.52 | 1.050417 | -0.0002112506 | 3.628581 | -0.001408337 | 154.5787
34.54 | 1.051048 | -0.0001927163 | 3.638859 | -0.001284775 | 155.0166
34.56 | 1.051678 | -0.0001745507 | 3.649155 | -0.001163671 | 155.4552
34.58 | 1.052303 | -0.00015806 | 3.65951 | -0.001053733 | 155.8963
34.6 | 1.052931 | -0.0001428756 | 3.669873 | -0.000952504 | 156.3378
34.62 | 1.053559 | -0.0001276913 | 3.680218 | -0.0008512753 | 156.7785
34.64 | 1.054177 | -0.0001138104 | 3.690577 | -0.000758736 | 157.2198
34.66 | 1.054807 | -0.0001039342 | 3.700905 | -0.0006928947 | 157.6598
34.68 | 1.055438 | -9.675904e-05 | 3.711142 | -0.0006450603 | 158.0959
34.7 | 1.056052 | -8.958391e-05 | 3.721375 | -0.0005972261 | 158.5318
34.72 | 1.056678 | -8.437883e-05 | 3.731587 | -0.0005625255 | 158.9668
34.74 | 1.057308 | -8.378862e-05 | 3.741727 | -0.0005585908 | 159.3988
34.76 | 1.057937 | -8.584325e-05 | 3.751836 | -0.0005722883 | 159.8294
34.78 | 1.058561 | -8.789788e-05 | 3.761984 | -0.0005859859 | 160.2617
34.8 | 1.059178 | -8.933657e-05 | 3.772109 | -0.0005955771 | 160.6931
34.82 | 1.059804 | -8.959031e-05 | 3.782185 | -0.0005972687 | 161.1223
34.84 | 1.060432 | -8.927502e-05 | 3.79232 | -0.0005951668 | 161.5541
34.86 | 1.061052 | -8.895972e-05 | 3.802487 | -0.0005930648 | 161.9872
34.88 | 1.061686 | -8.794516e-05 | 3.812622 | -0.0005863011 | 162.4189
34.9 | 1.062314 | -8.58178e-05 | 3.822777 | -0.0005721187 | 162.8515
34.92 | 1.06293 | -8.32769e-05 | 3.832982 | -0.0005551793 | 163.2863
34.94 | 1.06356 | -8.073601e-05 | 3.843192 | -0.0005382401 | 163.7212
34.96 | 1.064188 | -7.491082e-05 | 3.853402 | -0.0004994055 | 164.1562
34.98 | 1.064814 | -6.466431e-05 | 3.863611 | -0.0004310954 | 164.5911
35 | 1.065436 | -5.328077e-05 | 3.87384 | -0.0003552051 | 165.0268
35.02 | 1.066056 | -4.189724e-05 | 3.884045 | -0.0002793149 | 165.4616
35.04 | 1.066691 | -2.719243e-05 | 3.894186 | -0.0001812829 | 165.8936
35.06 | 1.067314 | -8.583333e-06 | 3.904363 | -5.722222e-05 | 166.3271
35.08 | 1.067934 | 1.060878e-05 | 3.914578 | 7.07252e-05 | 166.7623
35.1 | 1.068568 | 2.98009e-05 | 3.924766 | 0.0001986727 | 167.1963
35.12 | 1.069194 | 5.500413e-05 | 3.934988 | 0.0003666942 | 167.6318
35.14 | 1.069814 | 8.642558e-05 | 3.945241 | 0.0005761705 | 168.0685
35.16 | 1.070443 | 0.0001180541 | 3.955491 | 0.0007870273 | 168.5052
35.18 | 1.071069 | 0.0001494614 | 3.965744 | 0.0009964093 | 168.942
35.2 | 1.071699 | 0.0001779894 | 3.976034 | 0.001186596 | 169.3803
35.22 | 1.072323 | 0.0002038592 | 3.986336 | 0.001359061 | 169.8192
35.24 | 1.072949 | 0.0002297289 | 3.996652 | 0.001531526 | 170.2587
35.26 | 1.073574 | 0.000254918 | 4.006973 | 0.001699453 | 170.6983
35.28 | 1.074196 | 0.0002762346 | 4.017278 | 0.001841564 | 171.1373
35.3 | 1.074823 | 0.0002943593 | 4.027538 | 0.001962395 | 171.5744
35.32 | 1.075448 | 0.000312484 | 4.037758 | 0.002083227 | 172.0098
35.34 | 1.076065 | 0.0003304025 | 4.047967 | 0.002202683 | 172.4447
35.36 | 1.076691 | 0.0003475568 | 4.058132 | 0.002317045 | 172.8777
35.38 | 1.077318 | 0.0003641533 | 4.068324 | 0.002427689 | 173.3119
35.4 | 1.07794 | 0.0003807497 | 4.078606 | 0.002538331 | 173.7499
35.42 | 1.078575 | 0.0003978629 | 4.088906 | 0.002652419 | 174.1887
35.44 | 1.079208 | 0.0004163807 | 4.099147 | 0.002775871 | 174.625
35.46 | 1.079828 | 0.0004357865 | 4.109373 | 0.002905243 | 175.0606
35.48 | 1.080444 | 0.0004551923 | 4.119566 | 0.003034615 | 175.4948
35.5 | 1.081079 | 0.0004735778 | 4.129679 | 0.003157185 | 175.9257
35.52 | 1.081707 | 0.0004897317 | 4.139806 | 0.003264878 | 176.3571
35.54 | 1.082319 | 0.0005046744 | 4.150018 | 0.003364496 | 176.7921
35.56 | 1.082949 | 0.0005196172 | 4.160297 | 0.003464115 | 177.23
35.58 | 1.083582 | 0.0005355135 | 4.170625 | 0.00357009 | 177.67
35.6 | 1.084208 | 0.0005531151 | 4.180982 | 0.003687434 | 178.1112
35.62 | 1.084833 | 0.0005714684 | 4.191362 | 0.003809789 | 178.5534
35.64 | 1.085459 | 0.0005898217 | 4.201772 | 0.003932145 | 178.9968
35.66 | 1.086086 | 0.0006072505 | 4.212158 | 0.004048337 | 179.4393
35.68 | 1.086709 | 0.0006232814 | 4.222536 | 0.004155209 | 179.8814
35.7 | 1.087333 | 0.0006388391 | 4.232928 | 0.004258927 | 180.3241
35.72 | 1.087964 | 0.0006543967 | 4.243273 | 0.004362645 | 180.7648
35.74 | 1.088594 | 0.0006685369 | 4.253579 | 0.004456913 | 181.2038
35.76 | 1.089212 | 0.0006808287 | 4.263866 | 0.004538858 | 181.6421
35.78 | 1.089839 | 0.0006926897 | 4.274105 | 0.004617931 | 182.0783
35.8 | 1.090472 | 0.0007045507 | 4.284315 | 0.004697005 | 182.5132
35.82 | 1.091093 | 0.0007181083 | 4.294538 | 0.004787389 | 182.9487
35.84 | 1.091717 | 0.0007336028 | 4.304748 | 0.004890685 | 183.3837
35.86 | 1.092342 | 0.0007493377 | 4.314984 | 0.004995585 | 183.8197
35.88 | 1.092966 | 0.0007650726 | 4.325237 | 0.005100484 | 184.2565
35.9 | 1.093595 | 0.0007807491 | 4.335507 | 0.005204994 | 184.694
35.92 | 1.094213 | 0.0007963662 | 4.345798 | 0.005309108 | 185.1324
35.94 | 1.094836 | 0.0008119823 | 4.35612 | 0.005413215 | 185.5721
35.96 | 1.095468 | 0.0008269547 | 4.366481 | 0.005513031 | 186.0135
35.98 | 1.096097 | 0.0008357233 | 4.376804 | 0.005571489 | 186.4533
36 | 1.096725 | 0.0008389316 | 4.387045 | 0.005592877 | 186.8895
36.02 | 1.097344 | 0.00084214 | 4.397271 | 0.005614267 | 187.3252
36.04 | 1.097964 | 0.0008461745 | 4.407495 | 0.005641163 | 187.7607
36.06 | 1.098595 | 0.000854031 | 4.41765 | 0.00569354 | 188.1933
36.08 | 1.099224 | 0.0008648833 | 4.427845 | 0.005765889 | 188.6276
36.1 | 1.099842 | 0.0008757356 | 4.438107 | 0.005838237 | 189.0648
36.12 | 1.10047 | 0.0008876045 | 4.448345 | 0.005917363 | 189.5009
36.14 | 1.101095 | 0.0009025757 | 4.458583 | 0.006017171 | 189.9371
36.16 | 1.101718 | 0.0009196327 | 4.468838 | 0.006130885 | 190.3739
36.18 | 1.102355 | 0.0009366897 | 4.479091 | 0.006244598 | 190.8107
36.2 | 1.102979 | 0.0009527653 | 4.489364 | 0.006351769 | 191.2484
36.22 | 1.103603 | 0.0009665716 | 4.499659 | 0.006443811 | 191.6869
36.24 | 1.104231 | 0.0009790899 | 4.509962 | 0.006527266 | 192.1258
36.26 | 1.104857 | 0.0009916082 | 4.520295 | 0.006610721 | 192.566
36.28 | 1.105486 | 0.001004206 | 4.530603 | 0.006694707 | 193.0052
36.3 | 1.106116 | 0.001016949 | 4.540824 | 0.00677966 | 193.4406
36.32 | 1.10673 | 0.001029758 | 4.550992 | 0.006865053 | 193.8737
36.34 | 1.107351 | 0.001042567 | 4.561089 | 0.006950447 | 194.3039
36.36 | 1.107983 | 0.001060742 | 4.571093 | 0.007071613 | 194.73
36.38 | 1.108611 | 0.001087247 | 4.581053 | 0.007248313 | 195.1543
36.4 | 1.109232 | 0.001116716 | 4.591052 | 0.007444773 | 195.5803
36.42 | 1.109854 | 0.001146186 | 4.601061 | 0.00764124 | 196.0067
36.44 | 1.110484 | 0.001176142 | 4.61108 | 0.007840947 | 196.4335
36.46 | 1.111113 | 0.001206746 | 4.621151 | 0.008044973 | 196.8625
36.48 | 1.111736 | 0.001237511 | 4.631293 | 0.008250073 | 197.2946
36.5 | 1.112359 | 0.001268277 | 4.641432 | 0.00845518 | 197.7265
36.52 | 1.112991 | 0.001296002 | 4.651569 | 0.008640013 | 198.1583
36.54 | 1.113611 | 0.001320142 | 4.66176 | 0.008800947 | 198.5925
36.56 | 1.114233 | 0.001343734 | 4.67201 | 0.008958227 | 199.0291
36.58 | 1.114864 | 0.001367327 | 4.682287 | 0.009115513 | 199.4669
36.6 | 1.115488 | 0.001390231 | 4.692613 | 0.009268207 | 199.9068
36.62 | 1.116109 | 0.001412405 | 4.702995 | 0.009416033 | 200.3491
36.64 | 1.116736 | 0.001434539 | 4.713391 | 0.009563593 | 200.792
36.66 | 1.11736 | 0.001456558 | 4.723793 | 0.009710387 | 201.2351
36.68 | 1.117994 | 0.001476035 | 4.73416 | 0.009840233 | 201.6767
36.7 | 1.118634 | 0.001493086 | 4.744497 | 0.009953907 | 202.1171
36.72 | 1.119253 | 0.001510138 | 4.754818 | 0.01006759 | 202.5568
36.74 | 1.11987 | 0.001526252 | 4.765076 | 0.01017501 | 202.9938
36.76 | 1.12049 | 0.001535966 | 4.775277 | 0.01023977 | 203.4283
36.78 | 1.121116 | 0.001540218 | 4.785504 | 0.01026812 | 203.864
36.8 | 1.12175 | 0.00154447 | 4.795725 | 0.01029647 | 204.2994
36.82 | 1.122379 | 0.001548679 | 4.80591 | 0.01032453 | 204.7333
36.84 | 1.122997 | 0.00155271 | 4.816101 | 0.0103514 | 205.1675
36.86 | 1.123621 | 0.001556604 | 4.826245 | 0.01037736 | 205.5996
36.88 | 1.124249 | 0.001560498 | 4.836343 | 0.01040332 | 206.0298
36.9 | 1.124876 | 0.001565534 | 4.846441 | 0.01043689 | 206.46
36.92 | 1.125505 | 0.001573965 | 4.856526 | 0.0104931 | 206.8896
36.94 | 1.126123 | 0.00158465 | 4.866653 | 0.01056433 | 207.321
36.96 | 1.126744 | 0.001595335 | 4.876838 | 0.01063557 | 207.7549
36.98 | 1.12738 | 0.001604045 | 4.88705 | 0.01069363 | 208.1899
37 | 1.128007 | 0.001608226 | 4.897284 | 0.01072151 | 208.6259
37.02 | 1.128632 | 0.001609854 | 4.907501 | 0.01073236 | 209.0611
37.04 | 1.129258 | 0.001611482 | 4.917663 | 0.01074321 | 209.494
37.06 | 1.129873 | 0.001611946 | 4.9278 | 0.01074631 | 209.9259
37.08 | 1.130506 | 0.001610285 | 4.937888 | 0.01073523 | 210.3556
37.1 | 1.131127 | 0.001607663 | 4.947934 | 0.01071775 | 210.7836
37.12 | 1.131741 | 0.001605041 | 4.958028 | 0.01070027 | 211.2136
37.14 | 1.132366 | 0.001606734 | 4.968164 | 0.01071156 | 211.6454
37.16 | 1.13299 | 0.001615058 | 4.978333 | 0.01076705 | 212.0786
37.18 | 1.133623 | 0.001625697 | 4.988599 | 0.01083798 | 212.5159
37.2 | 1.13425 | 0.001636336 | 4.998959 | 0.01090891 | 212.9573
37.22 | 1.134883 | 0.001646257 | 5.009341 | 0.01097505 | 213.3995
37.24 | 1.135521 | 0.00165524 | 5.019756 | 0.01103493 | 213.8432
37.26 | 1.136136 | 0.001664003 | 5.030207 | 0.01109335 | 214.2884
37.28 | 1.136756 | 0.001672765 | 5.040639 | 0.01115177 | 214.7329
37.3 | 1.137388 | 0.001683478 | 5.05105 | 0.01122319 | 215.1764
37.32 | 1.13802 | 0.001696413 | 5.061448 | 0.01130942 | 215.6193
37.34 | 1.138651 | 0.001709618 | 5.071778 | 0.01139745 | 216.0594
37.36 | 1.139264 | 0.001722824 | 5.082034 | 0.01148549 | 216.4963
37.38 | 1.139884 | 0.001742973 | 5.092263 | 0.01161982 | 216.9321
37.4 | 1.140521 | 0.001770166 | 5.102428 | 0.01180111 | 217.3651
37.42 | 1.141153 | 0.001797456 | 5.112527 | 0.01198304 | 217.7953
37.44 | 1.141773 | 0.001824917 | 5.122589 | 0.01216611 | 218.2239
37.46 | 1.14239 | 0.001854411 | 5.132628 | 0.01236274 | 218.6516
37.48 | 1.143011 | 0.001885768 | 5.142615 | 0.01257179 | 219.0771
37.5 | 1.143643 | 0.001917125 | 5.15257 | 0.01278083 | 219.5012
37.52 | 1.144272 | 0.001947646 | 5.162536 | 0.01298431 | 219.9257
37.54 | 1.144893 | 0.001973797 | 5.172524 | 0.01315865 | 220.3512
37.56 | 1.145514 | 0.001996414 | 5.182558 | 0.01330943 | 220.7786
37.58 | 1.146139 | 0.002019031 | 5.192615 | 0.01346021 | 221.2071
37.6 | 1.146772 | 0.002041356 | 5.202709 | 0.01360904 | 221.6371
37.62 | 1.147394 | 0.002062673 | 5.212829 | 0.01375115 | 222.0682
37.64 | 1.14802 | 0.002083271 | 5.22292 | 0.01388847 | 222.4981
37.66 | 1.148644 | 0.002103869 | 5.232981 | 0.01402579 | 222.9267
37.68 | 1.149262 | 0.00212364 | 5.24309 | 0.0141576 | 223.3573
37.7 | 1.149889 | 0.002141247 | 5.253219 | 0.01427498 | 223.7888
37.72 | 1.150524 | 0.002157517 | 5.263349 | 0.01438345 | 224.2204
37.74 | 1.151149 | 0.002173787 | 5.273516 | 0.01449191 | 224.6535
37.76 | 1.151774 | 0.002192195 | 5.283667 | 0.01461463 | 225.0859
37.78 | 1.152405 | 0.002215001 | 5.29375 | 0.01476667 | 225.5155
37.8 | 1.153027 | 0.002240066 | 5.303812 | 0.01493377 | 225.9441
37.82 | 1.15365 | 0.002265132 | 5.313905 | 0.01510088 | 226.3741
37.84 | 1.154279 | 0.002293271 | 5.324021 | 0.01528847 | 226.805
37.86 | 1.154906 | 0.002326692 | 5.33417 | 0.01551128 | 227.2374
37.88 | 1.155528 | 0.00236232 | 5.344365 | 0.0157488 | 227.6717
37.9 | 1.156159 | 0.002397948 | 5.354566 | 0.01598632 | 228.1062
37.92 | 1.156786 | 0.00243409 | 5.364732 | 0.01622727 | 228.5393
37.94 | 1.157409 | 0.002470994 | 5.374865 | 0.01647329 | 228.971
37.96 | 1.158031 | 0.002508146 | 5.384966 | 0.01672097 | 229.4013
37.98 | 1.158657 | 0.002545297 | 5.395019 | 0.01696865 | 229.8296
38 | 1.159286 | 0.002581236 | 5.404998 | 0.01720824 | 230.2547
38.02 | 1.159912 | 0.002615633 | 5.414923 | 0.01743755 | 230.6775
38.04 | 1.160534 | 0.002649699 | 5.424833 | 0.01766466 | 231.0996
38.06 | 1.161154 | 0.002683766 | 5.434717 | 0.01789177 | 231.5207
38.08 | 1.161782 | 0.00271292 | 5.44458 | 0.01808613 | 231.9409
38.1 | 1.162409 | 0.002736529 | 5.454468 | 0.01824353 | 232.3621
38.12 | 1.163037 | 0.002759505 | 5.464342 | 0.0183967 | 232.7827
38.14 | 1.163671 | 0.002782481 | 5.474154 | 0.01854987 | 233.2007
38.16 | 1.164291 | 0.002797013 | 5.483974 | 0.01864675 | 233.6191
38.18 | 1.164905 | 0.002803095 | 5.493827 | 0.0186873 | 234.0388
38.2 | 1.165535 | 0.002809172 | 5.503689 | 0.01872781 | 234.4589
38.22 | 1.166162 | 0.002814914 | 5.513634 | 0.01876609 | 234.8826
38.24 | 1.166791 | 0.002817494 | 5.523623 | 0.01878329 | 235.3081
38.26 | 1.167421 | 0.002817246 | 5.533613 | 0.01878164 | 235.7337
38.28 | 1.168035 | 0.002816998 | 5.543612 | 0.01877999 | 236.1597
38.3 | 1.168664 | 0.002817104 | 5.553573 | 0.01878069 | 236.584
38.32 | 1.169294 | 0.002818818 | 5.563485 | 0.01879212 | 237.0063
38.34 | 1.169917 | 0.002821789 | 5.573401 | 0.01881193 | 237.4287
38.36 | 1.170548 | 0.00282476 | 5.583299 | 0.01883173 | 237.8503
38.38 | 1.171168 | 0.002828209 | 5.593162 | 0.01885473 | 238.2705
38.4 | 1.171799 | 0.002833175 | 5.603033 | 0.01888783 | 238.691
38.42 | 1.172435 | 0.002839179 | 5.612874 | 0.01892786 | 239.1102
38.44 | 1.173059 | 0.002845182 | 5.622666 | 0.01896788 | 239.5274
38.46 | 1.173675 | 0.002851987 | 5.632458 | 0.01901325 | 239.9445
38.48 | 1.174298 | 0.002860667 | 5.642247 | 0.01907111 | 240.3615
38.5 | 1.174924 | 0.002870421 | 5.65204 | 0.01913614 | 240.7787
38.52 | 1.175549 | 0.002880175 | 5.661853 | 0.01920117 | 241.1968
38.54 | 1.176183 | 0.00289167 | 5.671687 | 0.0192778 | 241.6157
38.56 | 1.176808 | 0.002906446 | 5.681501 | 0.01937631 | 242.0338
38.58 | 1.177422 | 0.002922761 | 5.691298 | 0.01948507 | 242.4511
38.6 | 1.178045 | 0.002939076 | 5.701105 | 0.01959384 | 242.8689
38.62 | 1.178674 | 0.00295616 | 5.710916 | 0.01970773 | 243.2869
38.64 | 1.179302 | 0.002974447 | 5.720762 | 0.01982965 | 243.7063
38.66 | 1.179926 | 0.002993172 | 5.73059 | 0.01995448 | 244.125
38.68 | 1.180555 | 0.003011896 | 5.740387 | 0.02007931 | 244.5423
38.7 | 1.181177 | 0.003030621 | 5.750199 | 0.02020414 | 244.9603
38.72 | 1.1818 | 0.003049345 | 5.760023 | 0.02032897 | 245.3788
38.74 | 1.182433 | 0.003068245 | 5.769791 | 0.02045497 | 245.795
38.76 | 1.183052 | 0.003087587 | 5.779612 | 0.02058391 | 246.2133
38.78 | 1.183672 | 0.003107198 | 5.789495 | 0.02071465 | 246.6344
38.8 | 1.184308 | 0.003126808 | 5.799341 | 0.02084539 | 247.0538
38.82 | 1.184937 | 0.003146419 | 5.809164 | 0.02097613 | 247.4723
38.84 | 1.185563 | 0.003166029 | 5.819004 | 0.02110686 | 247.8915
38.86 | 1.186181 | 0.003185928 | 5.82884 | 0.02123952 | 248.3105
38.88 | 1.186802 | 0.003207614 | 5.838676 | 0.02138409 | 248.7295
38.9 | 1.187431 | 0.003230798 | 5.848546 | 0.02153865 | 249.15
38.92 | 1.188061 | 0.003253981 | 5.858404 | 0.02169321 | 249.5699
38.94 | 1.188695 | 0.003277165 | 5.86825 | 0.02184777 | 249.9893
38.96 | 1.189317 | 0.003300349 | 5.878094 | 0.02200233 | 250.4087
38.98 | 1.189939 | 0.003323533 | 5.887889 | 0.02215689 | 250.826
39 | 1.190568 | 0.003348203 | 5.897585 | 0.02232135 | 251.239
39.02 | 1.191199 | 0.003374492 | 5.907238 | 0.02249661 | 251.6503
39.04 | 1.191817 | 0.003400914 | 5.91685 | 0.02267276 | 252.0597
39.06 | 1.192436 | 0.003427336 | 5.926377 | 0.02284891 | 252.4656
39.08 | 1.193071 | 0.003453757 | 5.935859 | 0.02302505 | 252.8695
39.1 | 1.193692 | 0.003480179 | 5.945342 | 0.02320119 | 253.2735
39.12 | 1.194312 | 0.003504756 | 5.954833 | 0.02336504 | 253.6778
39.14 | 1.194939 | 0.003526594 | 5.964365 | 0.02351063 | 254.0839
39.16 | 1.195566 | 0.003547537 | 5.973957 | 0.02365025 | 254.4925
39.18 | 1.196192 | 0.003568481 | 5.98362 | 0.02378987 | 254.9041
39.2 | 1.196818 | 0.003589425 | 5.993328 | 0.0239295 | 255.3177
39.22 | 1.197445 | 0.003610369 | 6.003086 | 0.02406913 | 255.7334
39.24 | 1.198066 | 0.003630591 | 6.012896 | 0.02420394 | 256.1513
39.26 | 1.198695 | 0.003649158 | 6.022723 | 0.02432772 | 256.5699
39.28 | 1.199324 | 0.003666794 | 6.032551 | 0.02444529 | 256.9886
39.3 | 1.199945 | 0.00368443 | 6.042389 | 0.02456287 | 257.4077
39.32 | 1.200578 | 0.003700543 | 6.052184 | 0.02467029 | 257.825
39.34 | 1.201202 | 0.003713875 | 6.061924 | 0.02475917 | 258.2399
39.36 | 1.201818 | 0.003725948 | 6.071646 | 0.02483965 | 258.6541
39.38 | 1.202448 | 0.003738022 | 6.081307 | 0.02492015 | 259.0656
39.4 | 1.203087 | 0.00374977 | 6.090912 | 0.02499847 | 259.4748
39.42 | 1.203708 | 0.003761024 | 6.100495 | 0.02507349 | 259.8831
39.44 | 1.204322 | 0.003772108 | 6.110031 | 0.02514739 | 260.2893
39.46 | 1.204952 | 0.003783192 | 6.119493 | 0.02522128 | 260.6924
39.48 | 1.205583 | 0.00379612 | 6.128914 | 0.02530747 | 261.0937
39.5 | 1.20621 | 0.003811446 | 6.138329 | 0.02540964 | 261.4948
39.52 | 1.206828 | 0.003827324 | 6.14774 | 0.02551549 | 261.8957
39.54 | 1.207455 | 0.003843202 | 6.157149 | 0.02562135 | 262.2965
39.56 | 1.208085 | 0.00386065 | 6.166564 | 0.02573767 | 262.6976
39.58 | 1.208707 | 0.003879878 | 6.175986 | 0.02586585 | 263.099
39.6 | 1.209333 | 0.003899316 | 6.185403 | 0.02599544 | 263.5002
39.62 | 1.209961 | 0.003918753 | 6.194816 | 0.02612502 | 263.9012
39.64 | 1.210587 | 0.003939927 | 6.20422 | 0.02626618 | 264.3018
39.66 | 1.211214 | 0.003962871 | 6.21361 | 0.02641914 | 264.7018
39.68 | 1.211838 | 0.00398585 | 6.223007 | 0.02657233 | 265.1021
39.7 | 1.212461 | 0.00400877 | 6.232386 | 0.02672513 | 265.5017
39.72 | 1.213089 | 0.004030925 | 6.241712 | 0.02687283 | 265.899
39.74 | 1.213713 | 0.004052372 | 6.251017 | 0.02701581 | 266.2953
39.76 | 1.214333 | 0.00407382 | 6.260344 | 0.0271588 | 266.6927
39.78 | 1.214956 | 0.00409501 | 6.269698 | 0.02730007 | 267.0912
39.8 | 1.21558 | 0.004114763 | 6.279095 | 0.02743175 | 267.4915
39.82 | 1.216212 | 0.004133338 | 6.288568 | 0.02755559 | 267.895
39.84 | 1.216842 | 0.004151912 | 6.298116 | 0.02767941 | 268.3018
39.86 | 1.217463 | 0.00417032 | 6.307712 | 0.02780213 | 268.7106
39.88 | 1.218092 | 0.00418815 | 6.317326 | 0.027921 | 269.1201
39.9 | 1.218725 | 0.004205568 | 6.326961 | 0.02803712 | 269.5306
39.92 | 1.219345 | 0.004222986 | 6.336581 | 0.02815324 | 269.9404
39.94 | 1.21997 | 0.004241175 | 6.346162 | 0.0282745 | 270.3486
39.96 | 1.220596 | 0.004261377 | 6.355727 | 0.02840918 | 270.756
39.98 | 1.221223 | 0.00428282 | 6.365266 | 0.02855213 | 271.1624
40 | 1.221851 | 0.004304262 | 6.374751 | 0.02869508 | 271.5665
40.02 | 1.222476 | 0.00432621 | 6.384216 | 0.0288414 | 271.9697
40.04 | 1.2231 | 0.004349188 | 6.393699 | 0.02899459 | 272.3736
40.06 | 1.223722 | 0.004372693 | 6.403124 | 0.02915129 | 272.7752
40.08 | 1.22435 | 0.004396198 | 6.412478 | 0.02930799 | 273.1736
40.1 | 1.22498 | 0.004422572 | 6.421795 | 0.02948381 | 273.5705
40.12 | 1.225605 | 0.004453788 | 6.431086 | 0.02969192 | 273.9663
40.14 | 1.226228 | 0.004486975 | 6.440322 | 0.02991317 | 274.3598
40.16 | 1.226853 | 0.004520163 | 6.449519 | 0.03013442 | 274.7516
40.18 | 1.227482 | 0.004554625 | 6.458722 | 0.03036417 | 275.1436
40.2 | 1.228109 | 0.004590936 | 6.467931 | 0.03060624 | 275.536
40.22 | 1.228732 | 0.004627821 | 6.477123 | 0.03085214 | 275.9275
40.24 | 1.229357 | 0.004664706 | 6.486301 | 0.03109804 | 276.3185
40.26 | 1.229981 | 0.004700509 | 6.495508 | 0.03133673 | 276.7107
40.28 | 1.230607 | 0.004734922 | 6.504722 | 0.03156615 | 277.1033
40.3 | 1.231236 | 0.004769027 | 6.513927 | 0.03179351 | 277.4954
40.32 | 1.231859 | 0.004803133 | 6.523139 | 0.03202089 | 277.8878
40.34 | 1.232476 | 0.004836363 | 6.532419 | 0.03224242 | 278.2832
40.36 | 1.233097 | 0.004868608 | 6.541735 | 0.03245739 | 278.68
40.38 | 1.233733 | 0.004900741 | 6.551028 | 0.03267161 | 279.0759
40.4 | 1.234369 | 0.004932875 | 6.560318 | 0.03288583 | 279.4717
40.42 | 1.234984 | 0.004966115 | 6.569638 | 0.03310743 | 279.8687
40.44 | 1.235609 | 0.005000461 | 6.578902 | 0.03333641 | 280.2634
40.46 | 1.236247 | 0.005034807 | 6.588088 | 0.03356538 | 280.6547
40.48 | 1.23687 | 0.005068811 | 6.597319 | 0.03379207 | 281.0479
40.5 | 1.237488 | 0.005099756 | 6.606572 | 0.03399837 | 281.4421
40.52 | 1.238112 | 0.005127983 | 6.615822 | 0.03418655 | 281.8362
40.54 | 1.23874 | 0.00515621 | 6.625115 | 0.03437473 | 282.232
40.56 | 1.239369 | 0.005184827 | 6.634465 | 0.03456551 | 282.6304
40.58 | 1.239998 | 0.005215158 | 6.643807 | 0.03476772 | 283.0283
40.6 | 1.240625 | 0.005246816 | 6.653119 | 0.03497877 | 283.425
40.62 | 1.24125 | 0.005278473 | 6.662372 | 0.03518982 | 283.8192
40.64 | 1.241872 | 0.005311466 | 6.671511 | 0.03540977 | 284.2085
40.66 | 1.242495 | 0.005348442 | 6.68059 | 0.03565628 | 284.5953
40.68 | 1.243113 | 0.005388066 | 6.68961 | 0.03592044 | 284.9796
40.7 | 1.243743 | 0.00542769 | 6.698607 | 0.0361846 | 285.3628
40.72 | 1.244371 | 0.005467987 | 6.707604 | 0.03645325 | 285.7461
40.74 | 1.244997 | 0.005509842 | 6.716617 | 0.03673228 | 286.1301
40.76 | 1.245625 | 0.005552584 | 6.725594 | 0.03701723 | 286.5125
40.78 | 1.246251 | 0.005595325 | 6.734538 | 0.03730217 | 286.8935
40.8 | 1.246877 | 0.005637526 | 6.743477 | 0.03758351 | 287.2743
40.82 | 1.2475 | 0.005678696 | 6.752394 | 0.03785797 | 287.6542
40.84 | 1.248128 | 0.005719378 | 6.761291 | 0.03812919 | 288.0332
40.86 | 1.248743 | 0.005760059 | 6.770224 | 0.03840039 | 288.4137
40.88 | 1.249371 | 0.005801827 | 6.779246 | 0.03867885 | 288.7981
40.9 | 1.250003 | 0.005845353 | 6.788295 | 0.03896902 | 289.1836
40.92 | 1.250629 | 0.005889551 | 6.797398 | 0.03926367 | 289.5714
40.94 | 1.251258 | 0.005933749 | 6.806537 | 0.03955833 | 289.9607
40.96 | 1.251886 | 0.005976001 | 6.815658 | 0.03984001 | 290.3492
40.98 | 1.252508 | 0.006015522 | 6.824734 | 0.04010348 | 290.7359
41 | 1.253132 | 0.006054255 | 6.833777 | 0.0403617 | 291.1211
41.02 | 1.253764 | 0.006092989 | 6.842732 | 0.04061993 | 291.5026
41.04 | 1.254385 | 0.006130157 | 6.851618 | 0.04086771 | 291.8811
41.06 | 1.255003 | 0.00616542 | 6.860467 | 0.0411028 | 292.2581
41.08 | 1.255631 | 0.006200342 | 6.869271 | 0.04133561 | 292.6332
41.1 | 1.256258 | 0.006235263 | 6.878027 | 0.04156842 | 293.0062
41.12 | 1.256882 | 0.006272549 | 6.886763 | 0.04181699 | 293.3783
41.14 | 1.257511 | 0.006312393 | 6.895501 | 0.04208262 | 293.7506
41.16 | 1.258135 | 0.00635243 | 6.904227 | 0.04234953 | 294.1223
41.18 | 1.258755 | 0.006392475 | 6.912908 | 0.0426165 | 294.4921
41.2 | 1.259387 | 0.006432775 | 6.921575 | 0.04288517 | 294.8613
41.22 | 1.260015 | 0.006473321 | 6.930264 | 0.04315547 | 295.2315
41.24 | 1.260637 | 0.006513867 | 6.93892 | 0.04342578 | 295.6002
41.26 | 1.261265 | 0.006554547 | 6.947567 | 0.04369698 | 295.9686
41.28 | 1.261888 | 0.006596231 | 6.956246 | 0.04397487 | 296.3383
41.3 | 1.262511 | 0.006638784 | 6.964908 | 0.04425856 | 296.7073
41.32 | 1.263141 | 0.006681337 | 6.973544 | 0.04454225 | 297.0752
41.34 | 1.263769 | 0.006725017 | 6.982204 | 0.04483345 | 297.4442
41.36 | 1.264388 | 0.006773506 | 6.990822 | 0.04515671 | 297.8113
41.38 | 1.26501 | 0.006825678 | 6.999412 | 0.04550452 | 298.1772
41.4 | 1.265633 | 0.00687785 | 7.008035 | 0.04585233 | 298.5446
41.42 | 1.266262 | 0.006930005 | 7.016646 | 0.04620003 | 298.9114
41.44 | 1.266893 | 0.00698211 | 7.025259 | 0.0465474 | 299.2783
41.46 | 1.267513 | 0.007034182 | 7.0339 | 0.04689455 | 299.6464
41.48 | 1.268148 | 0.007086255 | 7.042505 | 0.0472417 | 300.013
41.5 | 1.268776 | 0.007138746 | 7.051046 | 0.04759164 | 300.3768
41.52 | 1.269394 | 0.007192156 | 7.05958 | 0.04794771 | 300.7404
41.54 | 1.270017 | 0.007246065 | 7.068109 | 0.0483071 | 301.1037
41.56 | 1.270648 | 0.007299974 | 7.076601 | 0.04866649 | 301.4655
41.58 | 1.271276 | 0.007352701 | 7.085073 | 0.04901801 | 301.8264
41.6 | 1.271899 | 0.007403325 | 7.093542 | 0.0493555 | 302.1872
41.62 | 1.272523 | 0.00745303 | 7.101962 | 0.04968687 | 302.5459
41.64 | 1.27315 | 0.007502736 | 7.110306 | 0.05001824 | 302.9013
41.66 | 1.273775 | 0.007553563 | 7.118607 | 0.05035709 | 303.255
41.68 | 1.274402 | 0.00760604 | 7.126846 | 0.05070693 | 303.6059
41.7 | 1.27503 | 0.007659046 | 7.134998 | 0.05106031 | 303.9532
41.72 | 1.275652 | 0.007712051 | 7.14312 | 0.05141367 | 304.2992
41.74 | 1.276273 | 0.007763609 | 7.151198 | 0.05175739 | 304.6434
41.76 | 1.276908 | 0.007813344 | 7.159214 | 0.05208896 | 304.9848
41.78 | 1.277532 | 0.007862707 | 7.167245 | 0.05241805 | 305.327
41.8 | 1.278149 | 0.00791207 | 7.175316 | 0.05274713 | 305.6708
41.82 | 1.278782 | 0.007960381 | 7.183384 | 0.05306921 | 306.0145
41.84 | 1.279407 | 0.008007522 | 7.191463 | 0.05338348 | 306.3587
41.86 | 1.28003 | 0.008054545 | 7.199597 | 0.05369697 | 306.7052
41.88 | 1.280656 | 0.008101568 | 7.207746 | 0.05401045 | 307.0523
41.9 | 1.281279 | 0.008149687 | 7.215895 | 0.05433125 | 307.3995
41.92 | 1.281903 | 0.008198911 | 7.224025 | 0.05465941 | 307.7458
41.94 | 1.282533 | 0.008248144 | 7.232161 | 0.05498763 | 308.0924
41.96 | 1.283157 | 0.008297867 | 7.240318 | 0.05531911 | 308.4399
41.98 | 1.283782 | 0.00835334 | 7.248449 | 0.05568893 | 308.7863
42 | 1.284414 | 0.008414076 | 7.256531 | 0.05609384 | 309.1306
42.02 | 1.28504 | 0.008474812 | 7.26459 | 0.05649875 | 309.4739
42.04 | 1.285666 | 0.008535547 | 7.272596 | 0.05690365 | 309.8149
42.06 | 1.286291 | 0.008596277 | 7.28051 | 0.05730851 | 310.1521
42.08 | 1.286913 | 0.008657003 | 7.288378 | 0.05771335 | 310.4873
42.1 | 1.287537 | 0.008717729 | 7.296234 | 0.05811819 | 310.8219
42.12 | 1.28816 | 0.008779493 | 7.30405 | 0.05852995 | 311.1549
42.14 | 1.288791 | 0.008845021 | 7.311808 | 0.05896681 | 311.4854
42.16 | 1.289417 | 0.008913273 | 7.319556 | 0.05942182 | 311.8155
42.18 | 1.290043 | 0.008981526 | 7.327268 | 0.05987684 | 312.144
42.2 | 1.290672 | 0.009050956 | 7.334904 | 0.06033971 | 312.4693
42.22 | 1.291293 | 0.009123573 | 7.342473 | 0.06082382 | 312.7917
42.24 | 1.291918 | 0.0091982 | 7.350036 | 0.06132133 | 313.1139
42.26 | 1.292538 | 0.009272827 | 7.357572 | 0.06181885 | 313.4349
42.28 | 1.293168 | 0.009347582 | 7.365027 | 0.06231721 | 313.7525
42.3 | 1.293807 | 0.009422608 | 7.372445 | 0.06281739 | 314.0685
42.32 | 1.294423 | 0.009497778 | 7.379828 | 0.06331852 | 314.3831
42.34 | 1.295043 | 0.009572948 | 7.387124 | 0.06381965 | 314.6939
42.36 | 1.295667 | 0.009646566 | 7.394319 | 0.06431044 | 315.0004
42.38 | 1.296296 | 0.009717476 | 7.40146 | 0.06478317 | 315.3046
42.4 | 1.296925 | 0.009787229 | 7.408569 | 0.06524819 | 315.6074
42.42 | 1.297544 | 0.009856983 | 7.415649 | 0.06571322 | 315.909
42.44 | 1.29817 | 0.009927022 | 7.4227 | 0.06618015 | 316.2094
42.46 | 1.298794 | 0.009997485 | 7.429755 | 0.0666499 | 316.51
42.48 | 1.299412 | 0.01006809 | 7.436878 | 0.0671206 | 316.8134
42.5 | 1.300039 | 0.01013869 | 7.444016 | 0.06759127 | 317.1175
42.52 | 1.300673 | 0.01021013 | 7.451189 | 0.06806753 | 317.4231
42.54 | 1.301299 | 0.01028263 | 7.458432 | 0.06855087 | 317.7316
42.56 | 1.301928 | 0.01035536 | 7.465698 | 0.06903573 | 318.0412
42.58 | 1.302559 | 0.0104281 | 7.472908 | 0.06952067 | 318.3483
42.6 | 1.303188 | 0.01050504 | 7.480078 | 0.0700336 | 318.6537
42.62 | 1.303813 | 0.01058667 | 7.48721 | 0.0705778 | 318.9576
42.64 | 1.304436 | 0.01066877 | 7.494223 | 0.07112513 | 319.2563
42.66 | 1.305059 | 0.0107508 | 7.501124 | 0.071672 | 319.5503
42.68 | 1.305684 | 0.010829 | 7.507991 | 0.07219333 | 319.8428
42.7 | 1.306311 | 0.01090342 | 7.514835 | 0.07268947 | 320.1344
42.72 | 1.306939 | 0.01097784 | 7.52157 | 0.0731856 | 320.4213
42.74 | 1.307567 | 0.01105269 | 7.528198 | 0.0736846 | 320.7037
42.76 | 1.308188 | 0.01113075 | 7.534756 | 0.074205 | 320.983
42.78 | 1.308805 | 0.0112116 | 7.541229 | 0.074744 | 321.2588
42.8 | 1.309429 | 0.01129246 | 7.547603 | 0.07528307 | 321.5303
42.82 | 1.310061 | 0.01137362 | 7.553915 | 0.07582413 | 321.7992
42.84 | 1.310691 | 0.01145608 | 7.560227 | 0.07637387 | 322.0681
42.86 | 1.311315 | 0.01153951 | 7.566551 | 0.07693007 | 322.3375
42.88 | 1.311938 | 0.01162295 | 7.572905 | 0.07748633 | 322.6082
42.9 | 1.312562 | 0.01170771 | 7.579282 | 0.0780514 | 322.8799
42.92 | 1.313198 | 0.01179637 | 7.585667 | 0.07864247 | 323.1519
42.94 | 1.313824 | 0.01188762 | 7.592026 | 0.0792508 | 323.4228
42.96 | 1.31444 | 0.01197887 | 7.598365 | 0.07985913 | 323.6928
42.98 | 1.315058 | 0.01207076 | 7.604709 | 0.08047173 | 323.9631
43 | 1.315685 | 0.01216412 | 7.611038 | 0.08109413 | 324.2327
43.02 | 1.316321 | 0.01225833 | 7.617374 | 0.0817222 | 324.5026
43.04 | 1.316947 | 0.01235254 | 7.623691 | 0.08235027 | 324.7717
43.06 | 1.317574 | 0.01244954 | 7.629935 | 0.08299693 | 325.0377
43.08 | 1.318196 | 0.0125518 | 7.636039 | 0.08367867 | 325.2977
43.1 | 1.318818 | 0.01265651 | 7.64204 | 0.08437673 | 325.5534
43.12 | 1.319452 | 0.01276123 | 7.647993 | 0.08507487 | 325.807
43.14 | 1.320082 | 0.01286596 | 7.653953 | 0.08577307 | 326.0609
43.16 | 1.320698 | 0.01297071 | 7.659925 | 0.0864714 | 326.3153
43.18 | 1.32132 | 0.01307547 | 7.665923 | 0.0871698 | 326.5708
43.2 | 1.321949 | 0.01318023 | 7.671899 | 0.0878682 | 326.8254
43.22 | 1.322579 | 0.01329047 | 7.677819 | 0.08860313 | 327.0776
43.24 | 1.323198 | 0.01340822 | 7.683726 | 0.08938813 | 327.3292
43.26 | 1.323816 | 0.01352799 | 7.689599 | 0.0901866 | 327.5794
43.28 | 1.324451 | 0.01364776 | 7.695406 | 0.09098507 | 327.8268
43.3 | 1.325076 | 0.01376417 | 7.701168 | 0.09176113 | 328.0723
43.32 | 1.325698 | 0.01387658 | 7.706867 | 0.09251053 | 328.315
43.34 | 1.326328 | 0.01398832 | 7.712473 | 0.09325547 | 328.5538
43.36 | 1.326947 | 0.01410006 | 7.718044 | 0.0940004 | 328.7912
43.38 | 1.327575 | 0.01420728 | 7.723561 | 0.0947152 | 329.0262
43.4 | 1.328218 | 0.01430968 | 7.729 | 0.09539787 | 329.2579
43.42 | 1.328843 | 0.01441179 | 7.7344 | 0.0960786 | 329.4879
43.44 | 1.329453 | 0.01451401 | 7.739768 | 0.09676007 | 329.7166
43.46 | 1.330074 | 0.01461934 | 7.745095 | 0.09746227 | 329.9436
43.48 | 1.330705 | 0.01472768 | 7.750429 | 0.09818453 | 330.1708
43.5 | 1.331332 | 0.01483601 | 7.755791 | 0.09890673 | 330.3992
43.52 | 1.331951 | 0.01494594 | 7.761178 | 0.0996396 | 330.6287
43.54 | 1.332573 | 0.01506851 | 7.766599 | 0.1004567 | 330.8596
43.56 | 1.333201 | 0.01520211 | 7.772037 | 0.1013474 | 331.0913
43.58 | 1.333834 | 0.01533572 | 7.777471 | 0.1022381 | 331.3228
43.6 | 1.334465 | 0.01546836 | 7.782922 | 0.1031224 | 331.555
43.62 | 1.335098 | 0.01559693 | 7.788324 | 0.1039795 | 331.7851
43.64 | 1.335729 | 0.01572242 | 7.793639 | 0.1048161 | 332.0115
43.66 | 1.336344 | 0.0158479 | 7.798868 | 0.1056527 | 332.2343
43.68 | 1.336966 | 0.0159727 | 7.803996 | 0.1064847 | 332.4528
43.7 | 1.337591 | 0.01609554 | 7.80903 | 0.1073036 | 332.6672
43.72 | 1.338215 | 0.01621709 | 7.814053 | 0.1081139 | 332.8812
43.74 | 1.338841 | 0.01633865 | 7.819038 | 0.1089243 | 333.0936
43.76 | 1.339468 | 0.01646103 | 7.82399 | 0.1097402 | 333.3045
43.78 | 1.340094 | 0.01658519 | 7.82894 | 0.1105679 | 333.5154
43.8 | 1.340729 | 0.01671031 | 7.833813 | 0.1114021 | 333.723
43.82 | 1.34136 | 0.01683543 | 7.838611 | 0.1122362 | 333.9274
43.84 | 1.341974 | 0.01696076 | 7.843373 | 0.1130717 | 334.1302
43.86 | 1.342599 | 0.01708643 | 7.848108 | 0.1139095 | 334.3319
43.88 | 1.343222 | 0.01721226 | 7.852818 | 0.1147484 | 334.5326
43.9 | 1.343847 | 0.01733809 | 7.857554 | 0.1155873 | 334.7343
43.92 | 1.344473 | 0.01745923 | 7.86232 | 0.1163949 | 334.9374
43.94 | 1.345092 | 0.0175735 | 7.867098 | 0.1171567 | 335.1409
43.96 | 1.345725 | 0.01768557 | 7.87184 | 0.1179038 | 335.3429
43.98 | 1.346354 | 0.01779765 | 7.876551 | 0.118651 | 335.5436
44 | 1.346968 | 0.01791091 | 7.881228 | 0.1194061 | 335.7429
44.02 | 1.347597 | 0.0180257 | 7.885863 | 0.1201713 | 335.9403
44.04 | 1.348225 | 0.01814083 | 7.890477 | 0.1209389 | 336.1369
44.06 | 1.348848 | 0.01825597 | 7.895043 | 0.1217065 | 336.3314
44.08 | 1.34948 | 0.01837644 | 7.899569 | 0.1225096 | 336.5242
44.1 | 1.350102 | 0.01850295 | 7.904085 | 0.123353 | 336.7166
44.12 | 1.350725 | 0.01863019 | 7.908573 | 0.1242013 | 336.9078
44.14 | 1.351354 | 0.01875743 | 7.912999 | 0.1250495 | 337.0963
44.16 | 1.351988 | 0.01889005 | 7.917394 | 0.1259337 | 337.2835
44.18 | 1.352611 | 0.01902818 | 7.921739 | 0.1268545 | 337.4686
44.2 | 1.353233 | 0.01916641 | 7.926004 | 0.1277761 | 337.6503
44.22 | 1.353859 | 0.0193045 | 7.930216 | 0.1286967 | 337.8298
44.24 | 1.354483 | 0.01944062 | 7.93442 | 0.1296041 | 338.0089
44.26 | 1.355104 | 0.01957493 | 7.938631 | 0.1304995 | 338.1883
44.28 | 1.35573 | 0.01970924 | 7.942833 | 0.1313949 | 338.3673
44.3 | 1.356363 | 0.01984313 | 7.947025 | 0.1322875 | 338.5458
44.32 | 1.356988 | 0.01997462 | 7.95117 | 0.1331641 | 338.7224
44.34 | 1.357618 | 0.02010415 | 7.955203 | 0.1340277 | 338.8942
44.36 | 1.358245 | 0.02023368 | 7.959093 | 0.1348912 | 339.0599
44.38 | 1.358855 | 0.0203649 | 7.962902 | 0.135766 | 339.2222
44.4 | 1.35947 | 0.02050217 | 7.966701 | 0.1366811 | 339.384
44.42 | 1.3601 | 0.02064378 | 7.970498 | 0.1376252 | 339.5458
44.44 | 1.360734 | 0.0207854 | 7.974289 | 0.1385693 | 339.7073
44.46 | 1.361376 | 0.02092618 | 7.978118 | 0.1395079 | 339.8704
44.48 | 1.361998 | 0.02106475 | 7.981983 | 0.1404317 | 340.0351
44.5 | 1.362616 | 0.02120193 | 7.985845 | 0.1413462 | 340.1996
44.52 | 1.363246 | 0.02133911 | 7.989688 | 0.1422607 | 340.3633
44.54 | 1.363871 | 0.02147465 | 7.993555 | 0.1431643 | 340.528
44.56 | 1.364486 | 0.02160669 | 7.99751 | 0.1440446 | 340.6965
44.58 | 1.365108 | 0.02173689 | 8.001523 | 0.1449126 | 340.8675
44.6 | 1.365742 | 0.02186708 | 8.00551 | 0.1457805 | 341.0373
44.62 | 1.366371 | 0.02199907 | 8.009495 | 0.1466605 | 341.2071
44.64 | 1.366989 | 0.02213418 | 8.013526 | 0.1475612 | 341.3788
44.66 | 1.367613 | 0.02227063 | 8.017499 | 0.1484709 | 341.5481
44.68 | 1.368248 | 0.02240709 | 8.021372 | 0.1493806 | 341.713
44.7 | 1.368878 | 0.02254776 | 8.025206 | 0.1503184 | 341.8764
44.72 | 1.369505 | 0.02269459 | 8.028982 | 0.1512973 | 342.0372
44.74 | 1.370125 | 0.02284335 | 8.032636 | 0.152289 | 342.1929
44.76 | 1.370751 | 0.02299211 | 8.036192 | 0.1532807 | 342.3444
44.78 | 1.371378 | 0.02313709 | 8.039713 | 0.1542473 | 342.4944
44.8 | 1.372002 | 0.02327733 | 8.043213 | 0.1551822 | 342.6435
44.82 | 1.372631 | 0.02341659 | 8.04667 | 0.1561106 | 342.7907
44.84 | 1.373259 | 0.02355586 | 8.050086 | 0.1570391 | 342.9363
44.86 | 1.373883 | 0.02370087 | 8.053523 | 0.1580058 | 343.0827
44.88 | 1.374502 | 0.0238522 | 8.056952 | 0.1590147 | 343.2288
44.9 | 1.375135 | 0.02400409 | 8.060338 | 0.1600273 | 343.373
44.92 | 1.375763 | 0.024156 | 8.063727 | 0.16104 | 343.5174
44.94 | 1.376378 | 0.02430947 | 8.067137 | 0.1620631 | 343.6626
44.96 | 1.377004 | 0.02446449 | 8.070529 | 0.1630966 | 343.8071
44.98 | 1.377629 | 0.0246195 | 8.073903 | 0.16413 | 343.9509
45 | 1.378253 | 0.02477522 | 8.077297 | 0.1651681 | 344.0955
45.02 | 1.378881 | 0.02493633 | 8.080663 | 0.1662422 | 344.2389
45.04 | 1.379506 | 0.02510211 | 8.083978 | 0.1673474 | 344.3801
45.06 | 1.380129 | 0.02526789 | 8.08729 | 0.1684526 | 344.5212
45.08 | 1.380755 | 0.02543287 | 8.090575 | 0.1695525 | 344.6611
45.1 | 1.381382 | 0.02559444 | 8.09382 | 0.1706296 | 344.7994
45.12 | 1.382003 | 0.02575341 | 8.097115 | 0.1716894 | 344.9397
45.14 | 1.382629 | 0.02591238 | 8.100455 | 0.1727492 | 345.082
45.16 | 1.383261 | 0.02607015 | 8.103808 | 0.173801 | 345.2248
45.18 | 1.38388 | 0.02622443 | 8.107221 | 0.1748295 | 345.3702
45.2 | 1.384513 | 0.02637643 | 8.110656 | 0.1758429 | 345.5166
45.22 | 1.385145 | 0.02652842 | 8.114055 | 0.1768561 | 345.6614
45.24 | 1.385767 | 0.02667984 | 8.117469 | 0.1778656 | 345.8068
45.26 | 1.386395 | 0.02682997 | 8.120834 | 0.1788665 | 345.9502
45.28 | 1.38702 | 0.02697938 | 8.124148 | 0.1798625 | 346.0913
45.3 | 1.387638 | 0.02712878 | 8.127457 | 0.1808585 | 346.2323
45.32 | 1.388272 | 0.02727774 | 8.13069 | 0.1818516 | 346.37
45.34 | 1.388902 | 0.02742587 | 8.133867 | 0.1828391 | 346.5054
45.36 | 1.389515 | 0.02757365 | 8.13701 | 0.1838243 | 346.6393
45.38 | 1.390144 | 0.02772142 | 8.140077 | 0.1848095 | 346.7699
45.4 | 1.390775 | 0.02786714 | 8.143058 | 0.1857809 | 346.8969
45.42 | 1.391404 | 0.02800965 | 8.145974 | 0.186731 | 347.0211
45.44 | 1.392027 | 0.02815103 | 8.148833 | 0.1876735 | 347.1429
45.46 | 1.392643 | 0.02829241 | 8.151647 | 0.1886161 | 347.2628
45.48 | 1.393273 | 0.02843742 | 8.154418 | 0.1895828 | 347.3808
45.5 | 1.3939 | 0.02858737 | 8.157194 | 0.1905825 | 347.4991
45.52 | 1.394519 | 0.02873863 | 8.160016 | 0.1915909 | 347.6193
45.54 | 1.395152 | 0.02888989 | 8.162829 | 0.1925993 | 347.7392
45.56 | 1.395777 | 0.02904751 | 8.165685 | 0.1936501 | 347.8608
45.58 | 1.396392 | 0.02921277 | 8.168586 | 0.1947518 | 347.9844
45.6 | 1.397024 | 0.0293793 | 8.171488 | 0.195862 | 348.108
45.62 | 1.397655 | 0.02954582 | 8.174391 | 0.1969721 | 348.2317
45.64 | 1.398275 | 0.02971047 | 8.177282 | 0.1980698 | 348.3549
45.66 | 1.398895 | 0.02987312 | 8.180175 | 0.1991541 | 348.4781
45.68 | 1.399518 | 0.03003564 | 8.183047 | 0.2002376 | 348.6005
45.7 | 1.400153 | 0.03019816 | 8.185825 | 0.2013211 | 348.7188
45.72 | 1.400781 | 0.03036079 | 8.188572 | 0.2024053 | 348.8358
45.74 | 1.401401 | 0.03052353 | 8.191332 | 0.2034902 | 348.9534
45.76 | 1.402034 | 0.03068627 | 8.194026 | 0.2045751 | 349.0682
45.78 | 1.402661 | 0.03084905 | 8.196697 | 0.2056603 | 349.1819
45.8 | 1.403282 | 0.0310121 | 8.19945 | 0.2067473 | 349.2992
45.82 | 1.403908 | 0.03117541 | 8.202257 | 0.2078361 | 349.4188
45.84 | 1.404535 | 0.03133871 | 8.205062 | 0.2089247 | 349.5383
45.86 | 1.405168 | 0.03150135 | 8.207869 | 0.210009 | 349.6579
45.88 | 1.405791 | 0.0316614 | 8.210686 | 0.211076 | 349.7779
45.9 | 1.406412 | 0.03181954 | 8.213485 | 0.2121303 | 349.8971
45.92 | 1.407036 | 0.03197768 | 8.216222 | 0.2131845 | 350.0137
45.94 | 1.407664 | 0.03213362 | 8.218918 | 0.2142241 | 350.1286
45.96 | 1.408289 | 0.03228352 | 8.221574 | 0.2152235 | 350.2417
45.98 | 1.408912 | 0.03242959 | 8.224186 | 0.2161973 | 350.353
46 | 1.409531 | 0.03257566 | 8.226754 | 0.2171711 | 350.4624
46.02 | 1.410156 | 0.0327208 | 8.229313 | 0.2181387 | 350.5714
46.04 | 1.410785 | 0.03286401 | 8.231903 | 0.2190934 | 350.6817
46.06 | 1.41141 | 0.03300622 | 8.234544 | 0.2200415 | 350.7942
46.08 | 1.412052 | 0.03314842 | 8.23722 | 0.2209895 | 350.9082
46.1 | 1.412689 | 0.03329222 | 8.239954 | 0.2219481 | 351.0247
46.12 | 1.413316 | 0.03343869 | 8.242815 | 0.2229246 | 351.1466
46.14 | 1.413952 | 0.03358624 | 8.245751 | 0.2239083 | 351.2717
46.16 | 1.414605 | 0.03373378 | 8.248738 | 0.2248919 | 351.3989
46.18 | 1.415251 | 0.03388311 | 8.251839 | 0.2258874 | 351.531
46.2 | 1.415898 | 0.03403503 | 8.255065 | 0.2269002 | 351.6684
46.22 | 1.416566 | 0.03418774 | 8.258325 | 0.2279183 | 351.8073
46.24 | 1.417233 | 0.03434045 | 8.261606 | 0.2289363 | 351.9471
46.26 | 1.417896 | 0.03449043 | 8.264939 | 0.2299362 | 352.0891
46.28 | 1.418564 | 0.03463696 | 8.268335 | 0.2309131 | 352.2337
46.3 | 1.419237 | 0.03478275 | 8.271734 | 0.231885 | 352.3785
46.32 | 1.419922 | 0.03492854 | 8.275107 | 0.2328569 | 352.5222
46.34 | 1.420606 | 0.03508134 | 8.278523 | 0.2338756 | 352.6678
46.36 | 1.42129 | 0.0352421 | 8.281949 | 0.2349473 | 352.8137
46.38 | 1.421986 | 0.03540379 | 8.285322 | 0.2360253 | 352.9574
46.4 | 1.422675 | 0.03556547 | 8.28869 | 0.2371031 | 353.1009
46.42 | 1.423373 | 0.03573103 | 8.292063 | 0.2382069 | 353.2446
46.44 | 1.424082 | 0.03590054 | 8.295432 | 0.2393369 | 353.3881
46.46 | 1.424783 | 0.0360701 | 8.298837 | 0.2404673 | 353.5331
46.48 | 1.425491 | 0.03623992 | 8.302265 | 0.2415995 | 353.6792
46.5 | 1.426209 | 0.03641302 | 8.305688 | 0.2427535 | 353.825
46.52 | 1.426928 | 0.03658916 | 8.309127 | 0.2439277 | 353.9715
46.54 | 1.427645 | 0.03676529 | 8.312641 | 0.2451019 | 354.1212
46.56 | 1.428362 | 0.0369419 | 8.316212 | 0.2462793 | 354.2733
46.58 | 1.429103 | 0.03712113 | 8.319802 | 0.2474742 | 354.4263
46.6 | 1.42985 | 0.03730253 | 8.323405 | 0.2486835 | 354.5797
46.62 | 1.430581 | 0.03748393 | 8.327068 | 0.2498929 | 354.7358
46.64 | 1.431313 | 0.03766654 | 8.330706 | 0.2511103 | 354.8908
46.66 | 1.432064 | 0.03785349 | 8.334287 | 0.2523566 | 355.0433
46.68 | 1.432812 | 0.0380436 | 8.337908 | 0.253624 | 355.1976
46.7 | 1.433563 | 0.0382337 | 8.341568 | 0.2548913 | 355.3535
46.72 | 1.434327 | 0.03842466 | 8.345215 | 0.2561644 | 355.5089
46.74 | 1.435095 | 0.03861785 | 8.348852 | 0.2574523 | 355.6638
46.76 | 1.435869 | 0.03881239 | 8.352496 | 0.2587493 | 355.819
46.78 | 1.436645 | 0.03900694 | 8.356112 | 0.2600463 | 355.9731
46.8 | 1.437418 | 0.03920389 | 8.359751 | 0.2613593 | 356.1281
46.82 | 1.438195 | 0.03940587 | 8.363402 | 0.2627058 | 356.2836
46.84 | 1.438984 | 0.03961048 | 8.367017 | 0.2640699 | 356.4376
46.86 | 1.439775 | 0.03981509 | 8.370639 | 0.2654339 | 356.5919
46.88 | 1.440562 | 0.04002642 | 8.374239 | 0.2668428 | 356.7453
46.9 | 1.44136 | 0.04024934 | 8.377694 | 0.2683289 | 356.8925
46.92 | 1.442162 | 0.04047715 | 8.38106 | 0.2698477 | 357.0359
46.94 | 1.442957 | 0.04070496 | 8.384427 | 0.2713664 | 357.1793
46.96 | 1.443765 | 0.04093221 | 8.38776 | 0.2728814 | 357.3213
46.98 | 1.44458 | 0.04115866 | 8.391142 | 0.2743911 | 357.4654
47 | 1.445397 | 0.04138486 | 8.394651 | 0.2758991 | 357.6149
47.02 | 1.446222 | 0.04161106 | 8.398241 | 0.2774071 | 357.7678
47.04 | 1.447039 | 0.04184856 | 8.401941 | 0.2789904 | 357.9254
47.06 | 1.447859 | 0.04210044 | 8.405767 | 0.2806696 | 358.0884
47.08 | 1.448699 | 0.04235538 | 8.409651 | 0.2823692 | 358.2539
47.1 | 1.449536 | 0.04261032 | 8.413631 | 0.2840688 | 358.4234
47.12 | 1.450374 | 0.0428649 | 8.417727 | 0.285766 | 358.5979
47.14 | 1.45123 | 0.04311908 | 8.421775 | 0.2874605 | 358.7703
47.16 | 1.452087 | 0.04337322 | 8.425702 | 0.2891548 | 358.9376
47.18 | 1.452936 | 0.04362735 | 8.429516 | 0.290849 | 359.1001
47.2 | 1.453786 | 0.04388589 | 8.433201 | 0.2925726 | 359.2571
47.22 | 1.454642 | 0.04414889 | 8.436733 | 0.2943259 | 359.4076
47.24 | 1.455513 | 0.04441193 | 8.440188 | 0.2960795 | 359.5547
47.26 | 1.456383 | 0.04467428 | 8.44362 | 0.2978285 | 359.7009
47.28 | 1.457255 | 0.04492928 | 8.447027 | 0.2995285 | 359.8461
47.3 | 1.458135 | 0.04517763 | 8.450401 | 0.3011842 | 359.9898
47.32 | 1.459015 | 0.04542599 | 8.453763 | 0.3028399 | 360.133
47.34 | 1.459896 | 0.04567461 | 8.457175 | 0.3044974 | 360.2784
47.36 | 1.460784 | 0.04592447 | 8.460638 | 0.3061631 | 360.4259
47.38 | 1.461682 | 0.04617533 | 8.464119 | 0.3078355 | 360.5742
47.4 | 1.462579 | 0.04642619 | 8.467633 | 0.3095079 | 360.7239
47.42 | 1.463479 | 0.04667464 | 8.471146 | 0.3111643 | 360.8736
47.44 | 1.464377 | 0.04691569 | 8.474633 | 0.3127713 | 361.0221
47.46 | 1.465276 | 0.04715174 | 8.478178 | 0.3143449 | 361.1731
47.48 | 1.466188 | 0.04738779 | 8.481812 | 0.3159186 | 361.3279
47.5 | 1.467108 | 0.04762864 | 8.485574 | 0.3175243 | 361.4882
47.52 | 1.46804 | 0.04788054 | 8.489468 | 0.3192036 | 361.6541
47.54 | 1.46898 | 0.0481387 | 8.493451 | 0.3209247 | 361.8238
47.56 | 1.46991 | 0.04839687 | 8.497458 | 0.3226458 | 361.9945
47.58 | 1.470841 | 0.04865747 | 8.501436 | 0.3243831 | 362.1639
47.6 | 1.471784 | 0.04892262 | 8.505302 | 0.3261508 | 362.3286
47.62 | 1.472722 | 0.0491899 | 8.509066 | 0.3279327 | 362.489
47.64 | 1.473667 | 0.04945717 | 8.512724 | 0.3297145 | 362.6448
47.66 | 1.474623 | 0.04972441 | 8.516229 | 0.3314961 | 362.7941
47.68 | 1.475572 | 0.04999157 | 8.51964 | 0.3332771 | 362.9394
47.7 | 1.476523 | 0.05025872 | 8.523009 | 0.3350581 | 363.0829
47.72 | 1.477488 | 0.05052586 | 8.526351 | 0.3368391 | 363.2253
47.74 | 1.478456 | 0.05079898 | 8.529752 | 0.3386599 | 363.3702
47.76 | 1.479422 | 0.05108027 | 8.533275 | 0.3405351 | 363.5203
47.78 | 1.480395 | 0.05136374 | 8.536874 | 0.3424249 | 363.6736
47.8 | 1.481378 | 0.05164722 | 8.540554 | 0.3443148 | 363.8304
47.82 | 1.482357 | 0.05192731 | 8.544323 | 0.3461821 | 363.9909
47.84 | 1.483337 | 0.05220331 | 8.54811 | 0.3480221 | 364.1523
47.86 | 1.484333 | 0.05247858 | 8.551878 | 0.3498572 | 364.3128
47.88 | 1.485335 | 0.05275386 | 8.555628 | 0.3516924 | 364.4725
47.9 | 1.486336 | 0.05302218 | 8.559366 | 0.3534812 | 364.6318
47.92 | 1.487336 | 0.053283 | 8.563109 | 0.35522 | 364.7912
47.94 | 1.488341 | 0.05354326 | 8.566907 | 0.3569551 | 364.953
47.96 | 1.489356 | 0.05380344 | 8.570753 | 0.3586896 | 365.1169
47.98 | 1.490381 | 0.05406036 | 8.574583 | 0.3604024 | 365.28
48 | 1.491401 | 0.0543141 | 8.578333 | 0.362094 | 365.4398
48.02 | 1.49242 | 0.05456784 | 8.581936 | 0.3637856 | 365.5933
48.04 | 1.493449 | 0.0548224 | 8.585376 | 0.3654827 | 365.7398
48.06 | 1.494475 | 0.05508346 | 8.588724 | 0.3672231 | 365.8824
48.08 | 1.495502 | 0.05535023 | 8.592046 | 0.3690015 | 366.0239
48.1 | 1.49655 | 0.055617 | 8.595356 | 0.37078 | 366.1649
48.12 | 1.497593 | 0.05588286 | 8.598736 | 0.3725524 | 366.3089
48.14 | 1.498632 | 0.05614469 | 8.602229 | 0.3742979 | 366.4577
48.16 | 1.499683 | 0.05640339 | 8.605779 | 0.3760226 | 366.609
48.18 | 1.500743 | 0.0566621 | 8.609382 | 0.3777473 | 366.7625
48.2 | 1.50181 | 0.05692581 | 8.613065 | 0.3795054 | 366.9194
48.22 | 1.502874 | 0.05720472 | 8.616758 | 0.3813648 | 367.0767
48.24 | 1.503943 | 0.05749381 | 8.620394 | 0.3832921 | 367.2316
48.26 | 1.505022 | 0.0577829 | 8.623948 | 0.3852193 | 367.383
48.28 | 1.506104 | 0.05806836 | 8.627422 | 0.3871224 | 367.531
48.3 | 1.50718 | 0.05834557 | 8.630842 | 0.3889705 | 367.6767
48.32 | 1.508259 | 0.05861812 | 8.634259 | 0.3907875 | 367.8222
48.34 | 1.509351 | 0.05889067 | 8.637671 | 0.3926045 | 367.9676
48.36 | 1.510441 | 0.05918915 | 8.641143 | 0.3945943 | 368.1155
48.38 | 1.511529 | 0.05953443 | 8.64472 | 0.3968962 | 368.2679
48.4 | 1.512629 | 0.05990058 | 8.648365 | 0.3993372 | 368.4231
48.42 | 1.513737 | 0.06026674 | 8.652083 | 0.4017783 | 368.5815
48.44 | 1.514843 | 0.06062585 | 8.655853 | 0.4041723 | 368.7421
48.46 | 1.515954 | 0.06097433 | 8.659667 | 0.4064955 | 368.9046
48.48 | 1.517071 | 0.06131922 | 8.663507 | 0.4087948 | 369.0682
48.5 | 1.518197 | 0.06166411 | 8.667333 | 0.4110941 | 369.2312
48.52 | 1.519322 | 0.06200468 | 8.671138 | 0.4133645 | 369.3933
48.54 | 1.520446 | 0.06233964 | 8.67493 | 0.4155976 | 369.5548
48.56 | 1.521585 | 0.0626733 | 8.678689 | 0.417822 | 369.715
48.58 | 1.522727 | 0.06300696 | 8.682377 | 0.4200464 | 369.8721
48.6 | 1.52387 | 0.06333944 | 8.685979 | 0.4222629 | 370.0255
48.62 | 1.525015 | 0.06367057 | 8.689449 | 0.4244705 | 370.1733
48.64 | 1.526164 | 0.06400153 | 8.692829 | 0.4266769 | 370.3173
48.66 | 1.527313 | 0.06433249 | 8.696216 | 0.4288833 | 370.4616
48.68 | 1.528467 | 0.06465499 | 8.699662 | 0.4310333 | 370.6084
48.7 | 1.529631 | 0.06496878 | 8.70327 | 0.4331252 | 370.7621
48.72 | 1.530794 | 0.06528233 | 8.707086 | 0.4352155 | 370.9247
48.74 | 1.531962 | 0.06559596 | 8.711064 | 0.4373064 | 371.0941
48.76 | 1.533133 | 0.06591071 | 8.715088 | 0.4394047 | 371.2656
48.78 | 1.534314 | 0.06622651 | 8.719165 | 0.4415101 | 371.4393
48.8 | 1.535504 | 0.06654231 | 8.723228 | 0.4436154 | 371.6123
48.82 | 1.536697 | 0.06686094 | 8.727171 | 0.4457396 | 371.7803
48.84 | 1.537885 | 0.06719638 | 8.73098 | 0.4479759 | 371.9426
48.86 | 1.53908 | 0.06754581 | 8.734703 | 0.4503054 | 372.1012
48.88 | 1.540282 | 0.06789524 | 8.73829 | 0.4526349 | 372.254
48.9 | 1.541485 | 0.0682458 | 8.741755 | 0.454972 | 372.4016
48.92 | 1.542688 | 0.06860054 | 8.74527 | 0.4573369 | 372.5513
48.94 | 1.543889 | 0.06895832 | 8.748852 | 0.4597221 | 372.7039
48.96 | 1.545106 | 0.0693161 | 8.752437 | 0.4621073 | 372.8566
48.98 | 1.54633 | 0.06967519 | 8.756058 | 0.4645013 | 373.0109
49 | 1.54755 | 0.07003778 | 8.759786 | 0.4669185 | 373.1697
49.02 | 1.548769 | 0.07040258 | 8.763559 | 0.4693505 | 373.3305
49.04 | 1.55 | 0.07076738 | 8.767427 | 0.4717825 | 373.4952
49.06 | 1.551239 | 0.07114187 | 8.771443 | 0.4742791 | 373.6663
49.08 | 1.552481 | 0.07153649 | 8.775542 | 0.4769099 | 373.8409
49.1 | 1.553725 | 0.07194157 | 8.779633 | 0.4796105 | 374.0152
49.12 | 1.554971 | 0.07234665 | 8.783646 | 0.482311 | 374.1862
49.14 | 1.556223 | 0.07274822 | 8.787509 | 0.4849881 | 374.3507
49.16 | 1.557481 | 0.07314377 | 8.791159 | 0.4876251 | 374.5062
49.18 | 1.558744 | 0.07353681 | 8.79463 | 0.4902454 | 374.6541
49.2 | 1.560007 | 0.07392986 | 8.797998 | 0.4928657 | 374.7976
49.22 | 1.561271 | 0.07431147 | 8.801352 | 0.4954098 | 374.9404
49.24 | 1.56254 | 0.0746764 | 8.804766 | 0.4978427 | 375.0859
49.26 | 1.563817 | 0.07503607 | 8.80829 | 0.5002405 | 375.236
49.28 | 1.565095 | 0.07539575 | 8.811956 | 0.5026383 | 375.3922
49.3 | 1.566368 | 0.07575188 | 8.815732 | 0.5050125 | 375.553
49.32 | 1.567659 | 0.07610352 | 8.819568 | 0.5073568 | 375.7165
49.34 | 1.568961 | 0.07645418 | 8.823427 | 0.5096945 | 375.8808
49.36 | 1.570255 | 0.07680486 | 8.827309 | 0.5120324 | 376.0462
49.38 | 1.57155 | 0.07715247 | 8.831221 | 0.5143498 | 376.2129
49.4 | 1.572857 | 0.07749668 | 8.835136 | 0.5166445 | 376.3797
49.42 | 1.574174 | 0.07784056 | 8.838996 | 0.5189371 | 376.5441
49.44 | 1.575482 | 0.07818442 | 8.842776 | 0.5212295 | 376.7051
49.46 | 1.576792 | 0.07852089 | 8.846509 | 0.5234726 | 376.8641
49.48 | 1.578109 | 0.07884996 | 8.850169 | 0.5256664 | 377.0201
49.5 | 1.579438 | 0.07917903 | 8.853753 | 0.5278602 | 377.1727
49.52 | 1.580771 | 0.07950761 | 8.857355 | 0.5300507 | 377.3262
49.54 | 1.582092 | 0.0798318 | 8.861067 | 0.532212 | 377.4843
49.56 | 1.583424 | 0.08015211 | 8.864857 | 0.5343474 | 377.6458
49.58 | 1.584776 | 0.08047242 | 8.868663 | 0.5364828 | 377.8079
49.6 | 1.586125 | 0.08079588 | 8.872464 | 0.5386392 | 377.9698
49.62 | 1.587471 | 0.08113361 | 8.876193 | 0.5408907 | 378.1287
49.64 | 1.58882 | 0.08148243 | 8.879795 | 0.5432162 | 378.2821
49.66 | 1.590173 | 0.08183126 | 8.883288 | 0.5455417 | 378.4309
49.68 | 1.591533 | 0.08218118 | 8.886754 | 0.5478745 | 378.5786
49.7 | 1.592901 | 0.08253435 | 8.89025 | 0.550229 | 378.7275
49.72 | 1.594271 | 0.08288965 | 8.893819 | 0.5525977 | 378.8796
49.74 | 1.595641 | 0.08324496 | 8.897407 | 0.5549664 | 379.0324
49.76 | 1.597017 | 0.0835982 | 8.900983 | 0.5573213 | 379.1848
49.78 | 1.59839 | 0.08394669 | 8.904605 | 0.5596446 | 379.3391
49.8 | 1.599768 | 0.08429249 | 8.908261 | 0.5619499 | 379.4948
49.82 | 1.601168 | 0.08463829 | 8.911897 | 0.5642553 | 379.6497
49.84 | 1.602567 | 0.08498516 | 8.915529 | 0.5665677 | 379.8044
49.86 | 1.603964 | 0.085334 | 8.919175 | 0.5688933 | 379.9597
49.88 | 1.605364 | 0.08568376 | 8.922761 | 0.5712251 | 380.1125
49.9 | 1.606766 | 0.08603352 | 8.926207 | 0.5735568 | 380.2593
49.92 | 1.608179 | 0.08638671 | 8.929519 | 0.5759114 | 380.4004
49.94 | 1.609591 | 0.08674534 | 8.932821 | 0.5783023 | 380.5411
49.96 | 1.611002 | 0.08710597 | 8.936183 | 0.5807065 | 380.6843
49.98 | 1.612428 | 0.0874666 | 8.93967 | 0.5831107 | 380.8328
50 | 1.613859 | 0.08783285 | 8.943393 | 0.5855523 | 380.9914
50.02 | 1.615287 | 0.0882068 | 8.947376 | 0.5880453 | 381.1611
50.04 | 1.616719 | 0.08858282 | 8.951494 | 0.5905521 | 381.3365
50.06 | 1.618166 | 0.08895884 | 8.955588 | 0.5930589 | 381.5109
50.08 | 1.619615 | 0.08934799 | 8.959565 | 0.5956533 | 381.6804
50.1 | 1.621052 | 0.08975305 | 8.96344 | 0.5983537 | 381.8454
50.12 | 1.622496 | 0.09016089 | 8.967231 | 0.6010726 | 382.0069
50.14 | 1.623955 | 0.09056873 | 8.97092 | 0.6037915 | 382.1641
50.16 | 1.625416 | 0.09097859 | 8.974548 | 0.6065239 | 382.3187
50.18 | 1.626881 | 0.09139063 | 8.978147 | 0.6092709 | 382.472
50.2 | 1.628344 | 0.09180283 | 8.981694 | 0.6120189 | 382.6231
50.22 | 1.629806 | 0.09221528 | 8.985202 | 0.6147685 | 382.7725
50.24 | 1.631281 | 0.09263619 | 8.988792 | 0.6175746 | 382.9254
50.26 | 1.63275 | 0.09306533 | 8.992638 | 0.6204355 | 383.0893
50.28 | 1.63423 | 0.09349446 | 8.996717 | 0.6232964 | 383.2631
50.3 | 1.635734 | 0.0939269 | 9.000866 | 0.6261793 | 383.4398
50.32 | 1.637235 | 0.09438511 | 9.00504 | 0.6292341 | 383.6176
50.34 | 1.638725 | 0.09486579 | 9.009118 | 0.6324386 | 383.7913
50.36 | 1.640229 | 0.09534646 | 9.012879 | 0.6356431 | 383.9516
50.38 | 1.641733 | 0.09582646 | 9.016367 | 0.6388431 | 384.1002
50.4 | 1.643232 | 0.09630362 | 9.019812 | 0.6420241 | 384.2469
50.42 | 1.644742 | 0.0967786 | 9.023268 | 0.6451907 | 384.3941
50.44 | 1.646261 | 0.09725358 | 9.026795 | 0.6483572 | 384.5444
50.46 | 1.647779 | 0.09771997 | 9.030522 | 0.6514665 | 384.7032
50.48 | 1.649298 | 0.09816151 | 9.034382 | 0.6544101 | 384.8676
50.5 | 1.65083 | 0.09858676 | 9.038272 | 0.6572451 | 385.0333
50.52 | 1.652363 | 0.09901201 | 9.042216 | 0.6600801 | 385.2013
50.54 | 1.653897 | 0.09944145 | 9.046178 | 0.662943 | 385.3701
50.56 | 1.655437 | 0.09988011 | 9.050085 | 0.6658674 | 385.5366
50.58 | 1.656978 | 0.1003238 | 9.053923 | 0.6688253 | 385.7001
50.6 | 1.658522 | 0.1007675 | 9.057703 | 0.6717833 | 385.8611
50.62 | 1.660073 | 0.1012073 | 9.061342 | 0.6747153 | 386.0161
50.64 | 1.661639 | 0.10164 | 9.064813 | 0.6776 | 386.164
50.66 | 1.663198 | 0.1020697 | 9.06818 | 0.6804647 | 386.3074
50.68 | 1.664743 | 0.1024994 | 9.071654 | 0.6833293 | 386.4554
50.7 | 1.666296 | 0.1029089 | 9.075352 | 0.6860593 | 386.6129
50.72 | 1.667878 | 0.1032891 | 9.0792 | 0.688594 | 386.7769
50.74 | 1.669477 | 0.10366 | 9.083132 | 0.6910667 | 386.9444
50.76 | 1.671056 | 0.1040309 | 9.087111 | 0.6935393 | 387.1139
50.78 | 1.672637 | 0.1044231 | 9.09099 | 0.696154 | 387.2791
50.8 | 1.674233 | 0.1048422 | 9.094646 | 0.698948 | 387.4349
50.82 | 1.675828 | 0.105267 | 9.098238 | 0.70178 | 387.5879
50.84 | 1.677414 | 0.1056919 | 9.101902 | 0.7046127 | 387.744
50.86 | 1.679011 | 0.1061575 | 9.105651 | 0.7077167 | 387.9037
50.88 | 1.680613 | 0.1066692 | 9.109473 | 0.711128 | 388.0665
50.9 | 1.682219 | 0.1071861 | 9.113354 | 0.714574 | 388.2318
50.92 | 1.68383 | 0.107703 | 9.117221 | 0.71802 | 388.3966
50.94 | 1.685452 | 0.1082252 | 9.121056 | 0.7215013 | 388.5599
50.96 | 1.687077 | 0.1087527 | 9.124873 | 0.725018 | 388.7225
50.98 | 1.688698 | 0.1092804 | 9.128604 | 0.728536 | 388.8815
51 | 1.690331 | 0.1098086 | 9.132134 | 0.7320573 | 389.0319
51.02 | 1.69196 | 0.1103443 | 9.135538 | 0.7356287 | 389.1769
51.04 | 1.693583 | 0.1108871 | 9.138918 | 0.7392473 | 389.3209
51.06 | 1.695231 | 0.1114298 | 9.142244 | 0.7428653 | 389.4626
51.08 | 1.696885 | 0.1119733 | 9.145685 | 0.7464887 | 389.6091
51.1 | 1.698526 | 0.1125215 | 9.149415 | 0.7501433 | 389.768
51.12 | 1.700175 | 0.1130735 | 9.153313 | 0.7538233 | 389.9341
51.14 | 1.701839 | 0.1136254 | 9.157196 | 0.7575027 | 390.0995
51.16 | 1.703511 | 0.1141706 | 9.161023 | 0.7611373 | 390.2625
51.18 | 1.705178 | 0.1146909 | 9.164738 | 0.764606 | 390.4208
51.2 | 1.706848 | 0.1151932 | 9.168234 | 0.7679547 | 390.5697
51.22 | 1.708528 | 0.1156956 | 9.171588 | 0.771304 | 390.7126
51.24 | 1.710198 | 0.1161911 | 9.174951 | 0.7746073 | 390.8559
51.26 | 1.711872 | 0.1166688 | 9.178352 | 0.777792 | 391.0008
51.28 | 1.713555 | 0.1171353 | 9.181845 | 0.780902 | 391.1496
51.3 | 1.715234 | 0.1176018 | 9.185631 | 0.784012 | 391.3109
51.32 | 1.716925 | 0.1180819 | 9.18968 | 0.7872127 | 391.4833
51.34 | 1.718636 | 0.1185904 | 9.193821 | 0.7906027 | 391.6598
51.36 | 1.720348 | 0.1191137 | 9.198011 | 0.7940913 | 391.8382
51.38 | 1.722056 | 0.119637 | 9.202118 | 0.79758 | 392.0132
51.4 | 1.723768 | 0.1201837 | 9.205941 | 0.8012247 | 392.1761
51.42 | 1.72548 | 0.1207706 | 9.209494 | 0.8051373 | 392.3274
51.44 | 1.727198 | 0.1213742 | 9.212978 | 0.8091613 | 392.4758
51.46 | 1.728918 | 0.1219778 | 9.21649 | 0.8131853 | 392.6255
51.48 | 1.730642 | 0.1225447 | 9.220084 | 0.8169647 | 392.7786
51.5 | 1.732362 | 0.123058 | 9.223864 | 0.8203867 | 392.9396
51.52 | 1.734091 | 0.1235546 | 9.227821 | 0.8236973 | 393.1082
51.54 | 1.735839 | 0.1240511 | 9.231891 | 0.8270073 | 393.2815
51.56 | 1.737588 | 0.1245393 | 9.236007 | 0.830262 | 393.4569
51.58 | 1.739343 | 0.1250171 | 9.240017 | 0.8334473 | 393.6277
51.6 | 1.7411 | 0.1254928 | 9.243864 | 0.8366187 | 393.7916
51.62 | 1.742842 | 0.1259684 | 9.24763 | 0.8397893 | 393.952
51.64 | 1.744592 | 0.1264574 | 9.251285 | 0.8430493 | 394.1077
51.66 | 1.746358 | 0.1269609 | 9.254854 | 0.846406 | 394.2598
51.68 | 1.748125 | 0.1274658 | 9.258562 | 0.849772 | 394.4177
51.7 | 1.749894 | 0.1279709 | 9.262449 | 0.8531393 | 394.5833
51.72 | 1.751673 | 0.1284919 | 9.266373 | 0.8566127 | 394.7505
51.74 | 1.753457 | 0.1290288 | 9.270315 | 0.860192 | 394.9184
51.76 | 1.755245 | 0.1295656 | 9.274289 | 0.8637707 | 395.0877
51.78 | 1.757042 | 0.1300992 | 9.278131 | 0.867328 | 395.2514
51.8 | 1.758838 | 0.1306076 | 9.281794 | 0.8707173 | 395.4074
51.82 | 1.760627 | 0.1310939 | 9.285405 | 0.8739593 | 395.5613
51.84 | 1.76242 | 0.1315802 | 9.28901 | 0.8772013 | 395.7148
51.86 | 1.764212 | 0.1320802 | 9.292642 | 0.8805347 | 395.8696
51.88 | 1.766008 | 0.1326387 | 9.296387 | 0.884258 | 396.0291
51.9 | 1.767825 | 0.1332421 | 9.300242 | 0.8882807 | 396.1933
51.92 | 1.769651 | 0.1338456 | 9.304138 | 0.892304 | 396.3593
51.94 | 1.771474 | 0.1344483 | 9.307983 | 0.896322 | 396.5231
51.96 | 1.773299 | 0.1350491 | 9.311651 | 0.9003273 | 396.6793
51.98 | 1.775129 | 0.1356485 | 9.315134 | 0.9043233 | 396.8277
52 | 1.77696 | 0.1362479 | 9.31863 | 0.9083193 | 396.9767
52.02 | 1.778791 | 0.1368478 | 9.322297 | 0.9123187 | 397.1329
52.04 | 1.780626 | 0.1374491 | 9.326222 | 0.9163273 | 397.3001
52.06 | 1.782467 | 0.138051 | 9.330423 | 0.92034 | 397.479
52.08 | 1.784324 | 0.1386529 | 9.334708 | 0.9243527 | 397.6616
52.1 | 1.786186 | 0.1392345 | 9.338855 | 0.92823 | 397.8382
52.12 | 1.788038 | 0.1397784 | 9.342756 | 0.931856 | 398.0044
52.14 | 1.789896 | 0.1403049 | 9.346336 | 0.935366 | 398.1569
52.16 | 1.791765 | 0.1408315 | 9.349676 | 0.9388767 | 398.2992
52.18 | 1.793632 | 0.141352 | 9.352976 | 0.9423467 | 398.4398
52.2 | 1.795506 | 0.141863 | 9.356223 | 0.9457533 | 398.5781
52.22 | 1.797378 | 0.1423704 | 9.359511 | 0.949136 | 398.7182
52.24 | 1.799233 | 0.1428779 | 9.36307 | 0.9525193 | 398.8698
52.26 | 1.801112 | 0.1433992 | 9.366917 | 0.9559947 | 399.0337
52.28 | 1.803021 | 0.1439396 | 9.37091 | 0.9595973 | 399.2038
52.3 | 1.804932 | 0.1444852 | 9.37493 | 0.9632347 | 399.3751
52.32 | 1.806833 | 0.1450307 | 9.378779 | 0.9668713 | 399.539
52.34 | 1.80873 | 0.1455946 | 9.382325 | 0.9706307 | 399.6901
52.36 | 1.810631 | 0.1461806 | 9.385678 | 0.9745373 | 399.8329
52.38 | 1.812535 | 0.1467703 | 9.389038 | 0.9784687 | 399.9761
52.4 | 1.814444 | 0.1473599 | 9.392612 | 0.9823993 | 400.1283
52.42 | 1.816354 | 0.1479352 | 9.396479 | 0.9862347 | 400.293
52.44 | 1.818278 | 0.1484948 | 9.400555 | 0.9899653 | 400.4667
52.46 | 1.82021 | 0.1490531 | 9.40475 | 0.9936873 | 400.6454
52.48 | 1.822138 | 0.1496116 | 9.408962 | 0.9974107 | 400.8248
52.5 | 1.824081 | 0.150174 | 9.413008 | 1.00116 | 400.9972
52.52 | 1.826028 | 0.1507402 | 9.416842 | 1.004935 | 401.1605
52.54 | 1.82796 | 0.1513064 | 9.420554 | 1.008709 | 401.3187
52.56 | 1.829901 | 0.1518719 | 9.424225 | 1.012479 | 401.475
52.58 | 1.831843 | 0.152432 | 9.428027 | 1.016213 | 401.637
52.6 | 1.833792 | 0.1529874 | 9.432037 | 1.019916 | 401.8078
52.62 | 1.835763 | 0.1535428 | 9.436143 | 1.023619 | 401.9827
52.64 | 1.837733 | 0.1540958 | 9.440209 | 1.027305 | 402.156
52.66 | 1.839703 | 0.1546392 | 9.444114 | 1.030928 | 402.3223
52.68 | 1.841674 | 0.1551754 | 9.447843 | 1.034503 | 402.4812
52.7 | 1.843642 | 0.1557115 | 9.451552 | 1.038077 | 402.6392
52.72 | 1.845618 | 0.1562473 | 9.455354 | 1.041649 | 402.8011
52.74 | 1.847599 | 0.1567818 | 9.459322 | 1.045212 | 402.9702
52.76 | 1.849575 | 0.1573156 | 9.463445 | 1.048771 | 403.1458
52.78 | 1.851569 | 0.1578493 | 9.467609 | 1.052329 | 403.3232
52.8 | 1.853568 | 0.1583883 | 9.471702 | 1.055922 | 403.4976
52.82 | 1.855564 | 0.1589385 | 9.475588 | 1.05959 | 403.6631
52.84 | 1.85758 | 0.1594948 | 9.479199 | 1.063299 | 403.8169
52.86 | 1.859589 | 0.160051 | 9.482646 | 1.067007 | 403.9638
52.88 | 1.861593 | 0.1606113 | 9.486097 | 1.070742 | 404.1108
52.9 | 1.863605 | 0.1611788 | 9.48966 | 1.074525 | 404.2626
52.92 | 1.865615 | 0.1617495 | 9.493493 | 1.07833 | 404.4259
52.94 | 1.867633 | 0.1623201 | 9.49756 | 1.082134 | 404.5991
52.96 | 1.869672 | 0.1628926 | 9.501641 | 1.085951 | 404.773
52.98 | 1.871709 | 0.1634679 | 9.505603 | 1.089786 | 404.9418
53 | 1.873744 | 0.164044 | 9.509397 | 1.093627 | 405.1034
53.02 | 1.875785 | 0.1646202 | 9.513045 | 1.097468 | 405.2588
53.04 | 1.877827 | 0.1652041 | 9.516667 | 1.101361 | 405.4131
53.06 | 1.879876 | 0.1657982 | 9.52042 | 1.105321 | 405.573
53.08 | 1.881916 | 0.1663944 | 9.524368 | 1.109296 | 405.7412
53.1 | 1.883961 | 0.1669907 | 9.528485 | 1.113271 | 405.9165
53.12 | 1.886029 | 0.1675928 | 9.532669 | 1.117285 | 406.0948
53.14 | 1.888096 | 0.1682015 | 9.536814 | 1.121343 | 406.2714
53.16 | 1.890163 | 0.1688111 | 9.540764 | 1.125407 | 406.4396
53.18 | 1.892242 | 0.1694207 | 9.544423 | 1.129471 | 406.5955
53.2 | 1.894325 | 0.1700257 | 9.547898 | 1.133505 | 406.7435
53.22 | 1.896406 | 0.1706261 | 9.551295 | 1.137507 | 406.8883
53.24 | 1.898482 | 0.1712264 | 9.554758 | 1.141509 | 407.0358
53.26 | 1.900562 | 0.1718268 | 9.558406 | 1.145512 | 407.1912
53.28 | 1.902661 | 0.1724286 | 9.56226 | 1.149524 | 407.3554
53.3 | 1.904758 | 0.1730316 | 9.56618 | 1.153544 | 407.5224
53.32 | 1.906861 | 0.1736346 | 9.570025 | 1.157564 | 407.6862
53.34 | 1.908967 | 0.1742398 | 9.573771 | 1.161599 | 407.8457
53.36 | 1.911067 | 0.1748563 | 9.577458 | 1.165709 | 408.0028
53.38 | 1.913183 | 0.1754821 | 9.581146 | 1.169881 | 408.1599
53.4 | 1.915296 | 0.176108 | 9.584969 | 1.174053 | 408.3228
53.42 | 1.917414 | 0.1767372 | 9.588958 | 1.178248 | 408.4927
53.44 | 1.919551 | 0.1773785 | 9.592957 | 1.182523 | 408.6631
53.46 | 1.921679 | 0.1780285 | 9.596926 | 1.186857 | 408.8322
53.48 | 1.923805 | 0.1786785 | 9.600856 | 1.19119 | 408.9996
53.5 | 1.925946 | 0.1793273 | 9.604667 | 1.195515 | 409.1619
53.52 | 1.928091 | 0.1799728 | 9.608426 | 1.199819 | 409.3221
53.54 | 1.930233 | 0.1806164 | 9.612313 | 1.204109 | 409.4876
53.56 | 1.932366 | 0.1812599 | 9.616371 | 1.208399 | 409.6605
53.58 | 1.934515 | 0.1819038 | 9.6205 | 1.212692 | 409.8364
53.6 | 1.93668 | 0.1825486 | 9.624627 | 1.216991 | 410.0122
53.62 | 1.938843 | 0.1831938 | 9.628671 | 1.221292 | 410.1845
53.64 | 1.941014 | 0.183839 | 9.632551 | 1.225593 | 410.3498
53.66 | 1.943182 | 0.1844831 | 9.63633 | 1.229887 | 410.5108
53.68 | 1.945354 | 0.1851251 | 9.64013 | 1.234167 | 410.6727
53.7 | 1.947533 | 0.1857662 | 9.644061 | 1.238441 | 410.8401
53.72 | 1.94971 | 0.1864073 | 9.648183 | 1.242715 | 411.0157
53.74 | 1.951901 | 0.1870452 | 9.652458 | 1.246968 | 411.1978
53.76 | 1.954095 | 0.1876784 | 9.656701 | 1.251189 | 411.3786
53.78 | 1.956286 | 0.1883101 | 9.66073 | 1.255401 | 411.5502
53.8 | 1.958487 | 0.1889418 | 9.664449 | 1.259612 | 411.7087
53.82 | 1.960693 | 0.1895588 | 9.667909 | 1.263725 | 411.8561
53.84 | 1.962894 | 0.1901576 | 9.671308 | 1.267717 | 412.0009
53.86 | 1.965088 | 0.1907529 | 9.674932 | 1.271686 | 412.1552
53.88 | 1.967288 | 0.1913482 | 9.678898 | 1.275655 | 412.3242
53.9 | 1.969522 | 0.1919426 | 9.683041 | 1.279617 | 412.5007
53.92 | 1.97176 | 0.192536 | 9.687174 | 1.283573 | 412.6767
53.94 | 1.973989 | 0.1931293 | 9.69121 | 1.287529 | 412.8487
53.96 | 1.976217 | 0.1937224 | 9.695091 | 1.291483 | 413.014
53.98 | 1.978442 | 0.1943063 | 9.698808 | 1.295375 | 413.1724
54 | 1.980682 | 0.1948809 | 9.70253 | 1.299206 | 413.3309
54.02 | 1.982925 | 0.1954556 | 9.70646 | 1.303037 | 413.4983
54.04 | 1.985167 | 0.1960296 | 9.710573 | 1.306864 | 413.6736
54.06 | 1.987417 | 0.1965996 | 9.714668 | 1.310664 | 413.848
54.08 | 1.989671 | 0.197166 | 9.718642 | 1.31444 | 414.0173
54.1 | 1.99193 | 0.1977324 | 9.722475 | 1.318216 | 414.1806
54.12 | 1.994197 | 0.1982984 | 9.726103 | 1.321989 | 414.3351
54.14 | 1.996461 | 0.198863 | 9.72963 | 1.325753 | 414.4854
54.16 | 1.998711 | 0.1994266 | 9.733272 | 1.329511 | 414.6405
54.18 | 2.000984 | 0.1999901 | 9.736992 | 1.333267 | 414.799
54.2 | 2.003286 | 0.2005548 | 9.740726 | 1.337032 | 414.9581
54.22 | 2.005574 | 0.2011227 | 9.744499 | 1.340818 | 415.1188
54.24 | 2.007866 | 0.2016928 | 9.748282 | 1.344619 | 415.28
54.26 | 2.010158 | 0.2022629 | 9.75202 | 1.348419 | 415.4392
54.28 | 2.012441 | 0.2028335 | 9.755809 | 1.352223 | 415.6006
54.3 | 2.014736 | 0.2034054 | 9.759783 | 1.356036 | 415.7699
54.32 | 2.017036 | 0.2039779 | 9.763961 | 1.359853 | 415.9479
54.34 | 2.019347 | 0.2045503 | 9.768254 | 1.363669 | 416.1308
54.36 | 2.02166 | 0.2051226 | 9.772377 | 1.367484 | 416.3064
54.38 | 2.023985 | 0.2056946 | 9.776268 | 1.371297 | 416.4722
54.4 | 2.026298 | 0.2062663 | 9.780129 | 1.375109 | 416.6367
54.42 | 2.028615 | 0.2068381 | 9.784102 | 1.378921 | 416.8059
54.44 | 2.030947 | 0.2074101 | 9.788187 | 1.382734 | 416.9799
54.46 | 2.033272 | 0.2079824 | 9.792439 | 1.386549 | 417.1611
54.48 | 2.035619 | 0.208555 | 9.796803 | 1.390367 | 417.347
54.5 | 2.037967 | 0.2091275 | 9.80104 | 1.394183 | 417.5275
54.52 | 2.040312 | 0.2097031 | 9.805011 | 1.398021 | 417.6966
54.54 | 2.042662 | 0.2102829 | 9.808756 | 1.401886 | 417.8562
54.56 | 2.045008 | 0.210864 | 9.812451 | 1.40576 | 418.0136
54.58 | 2.047356 | 0.2114451 | 9.816341 | 1.409634 | 418.1793
54.6 | 2.049709 | 0.2120337 | 9.820514 | 1.413558 | 418.3571
54.62 | 2.052078 | 0.2126315 | 9.824831 | 1.417543 | 418.541
54.64 | 2.054459 | 0.2132309 | 9.829092 | 1.421539 | 418.7225
54.66 | 2.056833 | 0.2138303 | 9.833148 | 1.425535 | 418.8953
54.68 | 2.05921 | 0.2144288 | 9.836966 | 1.429525 | 419.0579
54.7 | 2.061588 | 0.2150265 | 9.84056 | 1.43351 | 419.211
54.72 | 2.063968 | 0.215624 | 9.844086 | 1.437493 | 419.3613
54.74 | 2.066345 | 0.2162222 | 9.84779 | 1.441481 | 419.519
54.76 | 2.068734 | 0.2168431 | 9.851828 | 1.445621 | 419.6911
54.78 | 2.071141 | 0.2174862 | 9.855991 | 1.449908 | 419.8684
54.8 | 2.073553 | 0.2181292 | 9.860056 | 1.454195 | 420.0416
54.82 | 2.075954 | 0.2187731 | 9.864079 | 1.458487 | 420.213
54.84 | 2.07835 | 0.219423 | 9.868066 | 1.46282 | 420.3828
54.86 | 2.080763 | 0.220078 | 9.87204 | 1.467187 | 420.5521
54.88 | 2.08318 | 0.2207329 | 9.87609 | 1.471553 | 420.7246
54.9 | 2.085605 | 0.2213878 | 9.880269 | 1.475919 | 420.9027
54.92 | 2.08804 | 0.2220423 | 9.884482 | 1.480282 | 421.0821
54.94 | 2.090475 | 0.2226965 | 9.888601 | 1.484643 | 421.2576
54.96 | 2.092912 | 0.2233507 | 9.892513 | 1.489005 | 421.4243
54.98 | 2.095344 | 0.2240045 | 9.896241 | 1.493363 | 421.5831
55 | 2.097773 | 0.2246569 | 9.899909 | 1.497713 | 421.7393
55.02 | 2.100209 | 0.2253084 | 9.903603 | 1.502056 | 421.8967
55.04 | 2.102663 | 0.2259599 | 9.907314 | 1.506399 | 422.0548
55.06 | 2.105128 | 0.2266215 | 9.91095 | 1.51081 | 422.2097
55.08 | 2.107591 | 0.2273042 | 9.914549 | 1.515361 | 422.363
55.1 | 2.110048 | 0.227998 | 9.918244 | 1.519987 | 422.5204
55.12 | 2.11251 | 0.2286919 | 9.922093 | 1.524613 | 422.6844
55.14 | 2.114978 | 0.2293868 | 9.926155 | 1.529245 | 422.8574
55.16 | 2.117454 | 0.2300834 | 9.930404 | 1.533889 | 423.0384
55.18 | 2.119942 | 0.2307809 | 9.934733 | 1.538539 | 423.2228
55.2 | 2.122428 | 0.2314783 | 9.938965 | 1.543189 | 423.4031
55.22 | 2.124916 | 0.232177 | 9.942951 | 1.547847 | 423.5729
55.24 | 2.127405 | 0.2328776 | 9.946685 | 1.552517 | 423.732
55.26 | 2.129894 | 0.2335788 | 9.950472 | 1.557192 | 423.8933
55.28 | 2.132369 | 0.23428 | 9.954627 | 1.561867 | 424.0703
55.3 | 2.134864 | 0.2349841 | 9.959031 | 1.566561 | 424.2579
55.32 | 2.137396 | 0.2356919 | 9.963473 | 1.571279 | 424.4472
55.34 | 2.139919 | 0.2364005 | 9.967856 | 1.576003 | 424.6339
55.36 | 2.142432 | 0.2371092 | 9.972075 | 1.580728 | 424.8136
55.38 | 2.144943 | 0.2378022 | 9.975996 | 1.585348 | 424.9807
55.4 | 2.147461 | 0.2384681 | 9.979754 | 1.589787 | 425.1408
55.42 | 2.149974 | 0.239134 | 9.983583 | 1.594227 | 425.3039
55.44 | 2.152516 | 0.2397999 | 9.987783 | 1.598666 | 425.4828
55.46 | 2.15505 | 0.2404082 | 9.991937 | 1.602721 | 425.6598
55.48 | 2.157595 | 0.240951 | 9.99362 | 1.60634 | 425.7314
55.5 | 2.160125 | 0.2414937 | 9.988354 | 1.609958 | 425.5071
55.52 | 2.161945 | 0.2420365 | 9.975242 | 1.613577 | 424.9485
55.54 | 2.16252 | 0.2425182 | 9.954903 | 1.616788 | 424.0821
55.56 | 2.16271 | 0.2429535 | 9.92839 | 1.61969 | 422.9526
55.58 | 2.162789 | 0.2433889 | 9.898729 | 1.622593 | 421.6891
55.6 | 2.162821 | 0.2438242 | 9.870923 | 1.625495 | 420.5045
55.62 | 2.162828 | 0.2441892 | 9.846316 | 1.627928 | 419.4562
55.64 | 2.162828 | 0.2445205 | 9.824625 | 1.630137 | 418.5322
55.66 | 2.162824 | 0.2448518 | 9.805338 | 1.632345 | 417.7106
55.68 | 2.162821 | 0.2451831 | 9.788039 | 1.634554 | 416.9736
55.68439 | 2.162821 | 0.2452558 | 9.784521 | 1.635039 | 416.8238