## UTS
Acciaio base S0=23.517 [mm2], L0 = 15 [mm] | [6 empty] | Acciaio trattato con allumina S0=23.6193[mm2], L0 = 15 [mm] | [6 empty] | S0 | L0 | UTS [Mpa] Acciaio non depositato | UTS [Mpa] Acciaio depositato
time[s] | crosshead[mm] | extensometer[mm] | force[kN] | strain [%] | Stress [Mpa] |  | time[s] | crosshead[mm] | extensometer[mm] | force[kN] | strain [%] | Stress [Mpa] | young modulus | 23.6193 | 15 | 627.3776 | 628.4163
0 | 0 | 0 | 0.1102766 | 0 | 4.689229 |  | 0 | 0 | 0 | 0.07794579 | 0
0.02 | -8.265176e-07 | -2.968989e-06 | 0.1102591 | -1.979326e-05 | 4.688485 |  | 0.02 | -2.098084e-07 | -2.436086e-07 | 0.07790011 | -1.624057e-06 | 3.298155
0.04 | 3.178911e-09 | -5.937978e-06 | 0.1102796 | -3.958652e-05 | 4.689357 |  | 0.04 | -1.223882e-06 | -7.425022e-07 | 0.0779612 | -4.950015e-06 | 3.300741
0.06 | -5.594889e-07 | -8.718028e-06 | 0.1103011 | -5.812019e-05 | 4.690271 |  | 0.06 | -7.629387e-08 | -9.848433e-07 | 0.07795294 | -6.565622e-06 | 3.300392
0.08 | -1.252492e-06 | -9.67898e-06 | 0.110264 | -6.452653e-05 | 4.688693 |  | 0.08 | 3.910066e-07 | -1.015682e-06 | 0.07796181 | -6.771213e-06 | 3.300767
0.1 | -1.026789e-06 | -1.063993e-05 | 0.1102425 | -7.093287e-05 | 4.687779 |  | 0.1 | 1.303356e-07 | -1.908443e-06 | 0.07796745 | -1.272295e-05 | 3.301006
0.12 | -4.196165e-07 | -1.160088e-05 | 0.1102482 | -7.73392e-05 | 4.688021 |  | 0.12 | -1.112619e-07 | -3.362323e-06 | 0.07797086 | -2.241549e-05 | 3.30115
0.14 | -1.150767e-06 | -1.16501e-05 | 0.1102181 | -7.766733e-05 | 4.686742 |  | 0.14 | -3.65575e-07 | -5.860043e-06 | 0.07791168 | -3.906695e-05 | 3.298645
0.16 | -6.580351e-07 | -8.141114e-06 | 0.1101749 | -5.427409e-05 | 4.684905 |  | 0.16 | 5.563099e-07 | -8.914302e-06 | 0.07794157 | -5.942868e-05 | 3.29991
0.18 | -1.656214e-06 | -4.632131e-06 | 0.1101491 | -3.088087e-05 | 4.683807 |  | 0.18 | 1.52588e-07 | -1.196856e-05 | 0.07790598 | -7.97904e-05 | 3.298403
0.2 | -2.988179e-07 | -1.123148e-06 | 0.110149 | -7.487653e-06 | 4.683803 |  | 0.2 | -1.52588e-07 | -1.502282e-05 | 0.07787165 | -0.0001001521 | 3.29695
0.22 | -2.288816e-07 | 1.010037e-06 | 0.1101577 | 6.73358e-06 | 4.684173 |  | 0.22 | -9.155274e-07 | -1.567903e-05 | 0.07784537 | -0.0001045269 | 3.295837
0.24 | -1.624425e-06 | 1.434518e-07 | 0.1101666 | 9.563453e-07 | 4.684552 |  | 0.24 | 7.756551e-07 | -1.561124e-05 | 0.0778419 | -0.0001040749 | 3.29569
0.26 | -9.950002e-07 | -7.231336e-07 | 0.1101808 | -4.820891e-06 | 4.685155 |  | 0.26 | 1.017252e-07 | -1.554346e-05 | 0.07777872 | -0.0001036231 | 3.293015
0.28 | -1.207987e-06 | -1.589719e-06 | 0.110254 | -1.059813e-05 | 4.688268 |  | 0.28 | 0 | -1.547568e-05 | 0.07777013 | -0.0001031712 | 3.292652
0.3 | -8.360544e-07 | -1.346205e-06 | 0.110268 | -8.9747e-06 | 4.688863 |  | 0.3 | 3.446317e-17 | -1.444776e-05 | 0.07776015 | -9.63184e-05 | 3.292229
0.32 | 6.612142e-07 | 4.036895e-07 | 0.1102822 | 2.691263e-06 | 4.689467 |  | 0.32 | 9.473165e-07 | -1.328785e-05 | 0.07774429 | -8.858567e-05 | 3.291558
0.34 | -9.950002e-07 | 2.153584e-06 | 0.1102948 | 1.435723e-05 | 4.690003 |  | 0.34 | -5.404154e-07 | -1.212795e-05 | 0.07772616 | -8.0853e-05 | 3.29079
0.36 | -1.274745e-06 | 3.903479e-06 | 0.110283 | 2.602319e-05 | 4.689501 |  | 0.36 | -4.227957e-07 | -1.096804e-05 | 0.07772891 | -7.312027e-05 | 3.290907
0.38 | -1.455943e-06 | 5.27448e-06 | 0.1102476 | 3.51632e-05 | 4.687996 |  | 0.38 | 8.93275e-07 | -1.268803e-05 | 0.07773187 | -8.458687e-05 | 3.291032
0.4 | -1.564026e-06 | 6.328721e-06 | 0.1102504 | 4.219147e-05 | 4.688115 |  | 0.4 | 3.560385e-07 | -1.443987e-05 | 0.07774373 | -9.62658e-05 | 3.291534
0.42 | -1.373291e-06 | 7.382962e-06 | 0.1102179 | 4.921975e-05 | 4.686733 |  | 0.42 | -2.320608e-07 | -1.619171e-05 | 0.07774202 | -0.0001079447 | 3.291462
0.44 | -2.059936e-06 | 8.437204e-06 | 0.1101936 | 5.624803e-05 | 4.6857 |  | 0.44 | 2.447764e-07 | -1.768249e-05 | 0.07774129 | -0.0001178833 | 3.291431
0.46 | -2.291997e-06 | 1.192799e-05 | 0.1102136 | 7.951993e-05 | 4.68655 |  | 0.46 | 2.288818e-07 | -1.675353e-05 | 0.07773625 | -0.0001116902 | 3.291217
0.48 | -3.465016e-07 | 1.670236e-05 | 0.1102223 | 0.0001113491 | 4.68692 |  | 0.48 | -5.753834e-07 | -1.582457e-05 | 0.07771199 | -0.0001054971 | 3.29019
0.5 | -1.147588e-06 | 2.147674e-05 | 0.110188 | 0.0001431783 | 4.685462 |  | 0.5 | 5.467732e-07 | -1.489561e-05 | 0.07770366 | -9.930407e-05 | 3.289838
0.52 | -2.034505e-06 | 2.625112e-05 | 0.1101891 | 0.0001750075 | 4.685508 |  | 0.52 | 9.187063e-07 | -1.366551e-05 | 0.07771432 | -9.11034e-05 | 3.290289
0.54 | -2.320605e-07 | 2.745172e-05 | 0.1102082 | 0.0001830115 | 4.686321 |  | 0.54 | 6.961823e-07 | -1.135013e-05 | 0.0776537 | -7.566753e-05 | 3.287722
0.56 | 3.499985e-06 | 2.754495e-05 | 0.1103037 | 0.000183633 | 4.690381 |  | 0.56 | -3.846487e-07 | -9.034748e-06 | 0.07758949 | -6.023165e-05 | 3.285004
0.58 | 2.721469e-05 | 2.763818e-05 | 0.1105782 | 0.0001842545 | 4.702054 |  | 0.58 | 3.115335e-07 | -6.719366e-06 | 0.07760264 | -4.479577e-05 | 3.285561
0.6 | 0.0001043797 | 2.773141e-05 | 0.1112693 | 0.0001848761 | 4.731441 |  | 0.6 | 2.86102e-08 | -4.983851e-06 | 0.0775708 | -3.322567e-05 | 3.284212 |  | Elastic modulus [MPa]
0.62 | 0.0002394899 | 3.303068e-05 | 0.1123659 | 0.0002202045 | 4.778071 |  | 0.62 | 2.797444e-07 | -4.443194e-06 | 0.07751302 | -2.962129e-05 | 3.281766 |  | Slope | Intercept | 429711.9 | -14.07652
0.64 | 0.0004230054 | 3.910713e-05 | 0.1138166 | 0.0002607142 | 4.839758 |  | 0.64 | 6.357823e-08 | -3.902537e-06 | 0.07751519 | -2.601691e-05 | 3.281858 |  | Inc. slope | Inc. intercept | 2955.071 | 1.009765
0.66 | 0.0006665198 | 4.518357e-05 | 0.1156602 | 0.0003012238 | 4.918153 |  | 0.66 | -6.484986e-07 | -3.36188e-06 | 0.07754973 | -2.241253e-05 | 3.28332 |  | R2 |  | 0.9694657 | 8.194655
0.68 | 0.0009070524 | 5.126002e-05 | 0.1177063 | 0.0003417335 | 5.005158 |  | 0.68 | 2.447764e-06 | -6.408441e-06 | 0.07753149 | -4.272294e-05 | 3.282548 |  |  |  | 21145.55 | 666
0.7 | 0.001227124 | 5.879547e-05 | 0.1197548 | 0.0003919698 | 5.092265 |  | 0.7 | 1.098633e-05 | -1.407285e-05 | 0.07759995 | -9.3819e-05 | 3.285447 |  |  |  | 1419973.5 | 44723.48
0.72 | 0.001564919 | 6.636952e-05 | 0.1216528 | 0.0004424635 | 5.172973 |  | 0.72 | 3.591855e-05 | -2.173725e-05 | 0.0777467 | -0.000144915 | 3.29166 |  | Rp0.2%
0.74 | 0.00196085 | 7.394357e-05 | 0.1235176 | 0.0004929571 | 5.252269 |  | 0.74 | 7.91963e-05 | -2.940166e-05 | 0.07799327 | -0.0001960111 | 3.302099 |  | Intercept |  | -859.4239
0.76 | 0.002391494 | 8.100853e-05 | 0.1251342 | 0.0005400569 | 5.32101 |  | 0.76 | 0.0001367664 | -3.389654e-05 | 0.07825129 | -0.0002259769 | 3.313023 |  | Slope |  | 429711.9
0.78 | 0.002882052 | 8.315676e-05 | 0.1267856 | 0.0005543784 | 5.391232 |  | 0.78 | 0.0002025191 | -3.577421e-05 | 0.07867274 | -0.0002384947 | 3.330867 |  | 0.002 | 0 | 0.2
0.8 | 0.003385382 | 8.530499e-05 | 0.1285899 | 0.0005686999 | 5.467955 |  | 0.8 | 0.0002756405 | -3.765187e-05 | 0.07917243 | -0.0002510125 | 3.352023 |  | 0.003 | 429.7119 | 0.3
0.82 | 0.003961684 | 8.745321e-05 | 0.1306937 | 0.0005830214 | 5.557414 |  | 0.82 | 0.0003704198 | -3.952954e-05 | 0.07971242 | -0.0002635303 | 3.374885 |  | 0.004 | 859.4239 | 0.4
0.84 | 0.004580784 | 8.913192e-05 | 0.1330489 | 0.0005942128 | 5.657563 |  | 0.84 | 0.0004911264 | -4.008533e-05 | 0.08023769 | -0.0002672355 | 3.397124 |  | 0.005 | 1289.136 | 0.5
0.86 | 0.005229155 | 8.90766e-05 | 0.1357606 | 0.000593844 | 5.772871 |  | 0.86 | 0.0006061172 | -3.995973e-05 | 0.08079249 | -0.0002663982 | 3.420613 |  | 0.006 | 1718.848 | 0.6
0.88 | 0.005937691 | 8.902128e-05 | 0.1385773 | 0.0005934752 | 5.892644 |  | 0.88 | 0.0007131958 | -3.983414e-05 | 0.08127406 | -0.0002655609 | 3.441002 |  | 0.007 | 2148.56 | 0.7
0.9 | 0.00667868 | 8.896596e-05 | 0.1413739 | 0.0005931064 | 6.011562 |  | 0.9 | 0.0008560689 | -3.970855e-05 | 0.08174389 | -0.0002647237 | 3.460894 |  | 0.008 | 2578.272 | 0.8
0.92 | 0.00745168 | 9.058616e-05 | 0.1440556 | 0.0006039077 | 6.125594 |  | 0.92 | 0.001024033 | -4.068944e-05 | 0.08219409 | -0.0002712629 | 3.479955 |  | 0.009 | 3007.983 | 0.9
0.94 | 0.008297497 | 9.576141e-05 | 0.1466425 | 0.0006384094 | 6.235596 |  | 0.94 | 0.001197262 | -4.200017e-05 | 0.08265378 | -0.0002800011 | 3.499417
0.96 | 0.009158278 | 0.0001009367 | 0.1491225 | 0.0006729113 | 6.341051 |  | 0.96 | 0.001370363 | -4.331089e-05 | 0.08312795 | -0.0002887393 | 3.519493
0.98 | 0.01007226 | 0.0001061119 | 0.1515204 | 0.0007074127 | 6.443016 |  | 0.98 | 0.001560138 | -4.462162e-05 | 0.08361676 | -0.0002974775 | 3.540188
1 | 0.01104417 | 0.0001080651 | 0.1537928 | 0.000720434 | 6.539644 |  | 1 | 0.001777802 | -4.299437e-05 | 0.08408293 | -0.0002866291 | 3.559925
1.02 | 0.01204585 | 0.0001057055 | 0.1557859 | 0.0007047033 | 6.624395 |  | 1.02 | 0.001973537 | -4.100336e-05 | 0.08456975 | -0.0002733557 | 3.580536
1.04 | 0.01310933 | 0.0001033459 | 0.1573653 | 0.0006889727 | 6.691555 |  | 1.04 | 0.002215163 | -3.901235e-05 | 0.08500348 | -0.0002600823 | 3.598899
1.06 | 0.01418924 | 0.0001009863 | 0.1585129 | 0.000673242 | 6.740354 |  | 1.06 | 0.002448565 | -3.702127e-05 | 0.0854584 | -0.0002468085 | 3.61816
1.08 | 0.01533692 | 9.69405e-05 | 0.1592598 | 0.00064627 | 6.772114 |  | 1.08 | 0.002711153 | -3.181272e-05 | 0.08591816 | -0.0002120848 | 3.637625
1.1 | 0.01651918 | 9.147465e-05 | 0.1597681 | 0.000609831 | 6.793728 |  | 1.1 | 0.002967186 | -2.660417e-05 | 0.08641345 | -0.0001773611 | 3.658595
1.12 | 0.01773095 | 8.60088e-05 | 0.1601886 | 0.000573392 | 6.811609 |  | 1.12 | 0.003256146 | -2.139562e-05 | 0.08697271 | -0.0001426375 | 3.682273
1.14 | 0.01900599 | 8.054294e-05 | 0.1606647 | 0.0005369529 | 6.831854 |  | 1.14 | 0.003568653 | -1.636304e-05 | 0.08761333 | -0.0001090869 | 3.709396
1.16 | 0.02030472 | 7.685539e-05 | 0.1611744 | 0.0005123693 | 6.853527 |  | 1.16 | 0.003861704 | -1.274746e-05 | 0.08831709 | -8.498307e-05 | 3.739192
1.18 | 0.02166619 | 7.415241e-05 | 0.1617713 | 0.0004943494 | 6.878909 |  | 1.18 | 0.004155108 | -9.131864e-06 | 0.08908505 | -6.087909e-05 | 3.771706
1.2 | 0.02305653 | 7.144943e-05 | 0.162331 | 0.0004763295 | 6.902709 |  | 1.2 | 0.004507087 | -5.516274e-06 | 0.08998379 | -3.677516e-05 | 3.809757
1.22 | 0.02449595 | 6.874645e-05 | 0.1628669 | 0.0004583097 | 6.925496 |  | 1.22 | 0.00484855 | -2.507907e-06 | 0.09087513 | -1.671938e-05 | 3.847495
1.24 | 0.02595004 | 6.186003e-05 | 0.1633465 | 0.0004124002 | 6.94589 |  | 1.24 | 0.005214373 | -1.650749e-06 | 0.09186106 | -1.100499e-05 | 3.889237
1.26 | 0.02740057 | 5.354256e-05 | 0.1638426 | 0.0003569504 | 6.966986 |  | 1.26 | 0.005560671 | -7.935914e-07 | 0.09285635 | -5.290609e-06 | 3.931376
1.28 | 0.0288641 | 4.522509e-05 | 0.1642916 | 0.0003015006 | 6.986078 |  | 1.28 | 0.005961441 | 6.356665e-08 | 0.09384767 | 4.237777e-07 | 3.973347
1.3 | 0.03032971 | 3.690761e-05 | 0.1646934 | 0.0002460507 | 7.003164 |  | 1.3 | 0.00635348 | 1.49382e-06 | 0.09465001 | 9.9588e-06 | 4.007316
1.32 | 0.03178722 | 2.638441e-05 | 0.1650988 | 0.0001758961 | 7.020402 |  | 1.32 | 0.006759729 | 4.099781e-06 | 0.09534349 | 2.733187e-05 | 4.036677
1.34 | 0.0332507 | 1.549052e-05 | 0.1654724 | 0.0001032701 | 7.036289 |  | 1.34 | 0.007164742 | 6.705742e-06 | 0.09579684 | 4.470495e-05 | 4.055871
1.36 | 0.03472171 | 4.596625e-06 | 0.165756 | 3.064417e-05 | 7.048348 |  | 1.36 | 0.007593457 | 9.311703e-06 | 0.09601057 | 6.207802e-05 | 4.06492
1.38 | 0.03618322 | -6.297266e-06 | 0.1659643 | -4.198177e-05 | 7.057205 |  | 1.38 | 0.008024018 | 9.429007e-06 | 0.09605638 | 6.286005e-05 | 4.06686
1.4 | 0.03764179 | -1.441947e-05 | 0.1662199 | -9.61298e-05 | 7.068074 |  | 1.4 | 0.008437913 | 6.29798e-06 | 0.09600527 | 4.198653e-05 | 4.064696
1.42 | 0.03908841 | -2.245663e-05 | 0.16641 | -0.0001497109 | 7.076158 |  | 1.42 | 0.008865712 | 3.166952e-06 | 0.0959309 | 2.111301e-05 | 4.061547
1.44 | 0.04055402 | -3.049379e-05 | 0.166598 | -0.0002032919 | 7.084152 |  | 1.44 | 0.009255222 | 3.59238e-08 | 0.09589901 | 2.39492e-07 | 4.060197
1.46 | 0.04201849 | -3.78257e-05 | 0.1667542 | -0.0002521713 | 7.090794 |  | 1.46 | 0.009696499 | -3.341424e-06 | 0.09588597 | -2.227616e-05 | 4.059645
1.48 | 0.04348443 | -3.721412e-05 | 0.1669519 | -0.0002480941 | 7.099201 |  | 1.48 | 0.01011331 | -6.920731e-06 | 0.09592255 | -4.613821e-05 | 4.061194
1.5 | 0.04495091 | -3.660255e-05 | 0.167131 | -0.000244017 | 7.106816 |  | 1.5 | 0.01052382 | -1.050004e-05 | 0.09595052 | -7.000027e-05 | 4.062378
1.52 | 0.04640361 | -3.599098e-05 | 0.1673879 | -0.0002399399 | 7.11774 |  | 1.52 | 0.01097101 | -1.407934e-05 | 0.0959659 | -9.386227e-05 | 4.063029
1.54 | 0.04786256 | -3.313741e-05 | 0.1677715 | -0.0002209161 | 7.134052 |  | 1.54 | 0.01137937 | -1.839221e-05 | 0.09591375 | -0.0001226147 | 4.060821
1.56 | 0.049326 | -2.137282e-05 | 0.1685614 | -0.0001424855 | 7.16764 |  | 1.56 | 0.01178958 | -2.308495e-05 | 0.09590717 | -0.0001538997 | 4.060542
1.58 | 0.05080276 | -9.608228e-06 | 0.169771 | -6.405485e-05 | 7.219076 |  | 1.58 | 0.01221142 | -2.777769e-05 | 0.0958632 | -0.0001851846 | 4.058681
1.6 | 0.05224818 | 2.156365e-06 | 0.1716576 | 1.437577e-05 | 7.299298 |  | 1.6 | 0.01263211 | -3.247044e-05 | 0.09584284 | -0.0002164696 | 4.057819
1.62 | 0.05371563 | 1.554652e-05 | 0.1742774 | 0.0001036435 | 7.410699 |  | 1.62 | 0.01304513 | -3.863531e-05 | 0.09582079 | -0.0002575687 | 4.056885
1.64 | 0.05516962 | 3.257944e-05 | 0.1775621 | 0.0002171963 | 7.550372 |  | 1.64 | 0.01347042 | -4.526089e-05 | 0.09585249 | -0.0003017393 | 4.058227
1.66 | 0.05663183 | 4.961236e-05 | 0.1812253 | 0.0003307491 | 7.70614 |  | 1.66 | 0.01390465 | -5.188648e-05 | 0.09585809 | -0.0003459099 | 4.058464
1.68 | 0.05809427 | 6.664528e-05 | 0.1851944 | 0.0004443019 | 7.874916 |  | 1.68 | 0.01431932 | -5.851207e-05 | 0.0958717 | -0.0003900805 | 4.059041
1.7 | 0.05954923 | 8.516626e-05 | 0.1892743 | 0.0005677751 | 8.048403 |  | 1.7 | 0.01473263 | -6.727631e-05 | 0.09590495 | -0.0004485087 | 4.060448
1.72 | 0.06100265 | 0.0001057207 | 0.193318 | 0.0007048047 | 8.220351 |  | 1.72 | 0.01515711 | -7.635809e-05 | 0.09590882 | -0.0005090539 | 4.060612
1.74 | 0.06248029 | 0.0001262752 | 0.1974253 | 0.0008418347 | 8.395004 |  | 1.74 | 0.01555972 | -8.543987e-05 | 0.09590427 | -0.0005695991 | 4.06042
1.76 | 0.06392736 | 0.0001468297 | 0.2016517 | 0.0009788647 | 8.57472 |  | 1.76 | 0.01599459 | -9.452166e-05 | 0.0959182 | -0.0006301444 | 4.061009
1.78 | 0.06539386 | 0.0001657511 | 0.2059616 | 0.001105007 | 8.757988 |  | 1.78 | 0.01640423 | -0.0001024469 | 0.09591128 | -0.0006829793 | 4.060716
1.8 | 0.06685565 | 0.0001832516 | 0.2103122 | 0.001221677 | 8.942986 |  | 1.8 | 0.01683773 | -0.0001103436 | 0.09593394 | -0.000735624 | 4.061676
1.82 | 0.06833182 | 0.0002007522 | 0.2147424 | 0.001338348 | 9.131369 |  | 1.82 | 0.01725578 | -0.0001182403 | 0.09593647 | -0.0007882687 | 4.061783
1.84 | 0.069782 | 0.0002182527 | 0.2191113 | 0.001455018 | 9.317145 |  | 1.84 | 0.01766822 | -0.0001262229 | 0.0959476 | -0.000841486 | 4.062254
1.86 | 0.0712356 | 0.0002314295 | 0.2234507 | 0.001542863 | 9.501667 |  | 1.86 | 0.0180866 | -0.0001351851 | 0.09597047 | -0.000901234 | 4.063222
1.88 | 0.07269008 | 0.0002422224 | 0.2277758 | 0.001614816 | 9.685581 |  | 1.88 | 0.01851251 | -0.0001441473 | 0.09602095 | -0.000960982 | 4.06536
1.9 | 0.07415634 | 0.0002530153 | 0.2320202 | 0.001686769 | 9.866063 |  | 1.9 | 0.0189266 | -0.0001531095 | 0.09606763 | -0.00102073 | 4.067336
1.92 | 0.0756131 | 0.0002638082 | 0.2362504 | 0.001758721 | 10.04594 |  | 1.92 | 0.01934417 | -0.0001635627 | 0.09610077 | -0.001090418 | 4.068739
1.94 | 0.07708378 | 0.0002745104 | 0.2404484 | 0.001830069 | 10.22445 |  | 1.94 | 0.01978137 | -0.0001803101 | 0.09612487 | -0.001202067 | 4.069759
1.96 | 0.07855826 | 0.0002851831 | 0.2446283 | 0.001901221 | 10.40219 |  | 1.96 | 0.0201899 | -0.0001970574 | 0.09615026 | -0.001313716 | 4.070834
1.98 | 0.0800065 | 0.0002958557 | 0.2487622 | 0.001972371 | 10.57797 |  | 1.98 | 0.0205977 | -0.0002138048 | 0.09614207 | -0.001425365 | 4.070488
2 | 0.08147289 | 0.0003065284 | 0.2528655 | 0.002043523 | 10.75246 |  | 2 | 0.02103034 | -0.0002298202 | 0.09607784 | -0.001532135 | 4.067768
2.02 | 0.0829303 | 0.0003155305 | 0.2569674 | 0.002103537 | 10.92688 |  | 2.02 | 0.02146718 | -0.0002441863 | 0.09607018 | -0.001627909 | 4.067444
2.04 | 0.08438784 | 0.000324277 | 0.2610733 | 0.002161847 | 11.10147 |  | 2.04 | 0.02186384 | -0.0002585524 | 0.0960806 | -0.001723683 | 4.067885
2.06 | 0.08585624 | 0.0003330234 | 0.2651889 | 0.002220156 | 11.27648 |  | 2.06 | 0.02228582 | -0.0002729185 | 0.09606707 | -0.001819457 | 4.067312
2.08 | 0.08731394 | 0.0003417699 | 0.2693043 | 0.002278466 | 11.45147 |  | 2.08 | 0.0227077 | -0.0002860842 | 0.09607347 | -0.001907228 | 4.067583
2.1 | 0.08878023 | 0.0003544121 | 0.2734592 | 0.002362747 | 11.62815 |  | 2.1 | 0.02312525 | -0.0002975885 | 0.09610945 | -0.001983923 | 4.069107
2.12 | 0.0902346 | 0.0003671441 | 0.2775369 | 0.002447627 | 11.80154 |  | 2.12 | 0.02356086 | -0.0003090927 | 0.09612724 | -0.002060618 | 4.06986
2.14 | 0.09169573 | 0.0003798761 | 0.2817034 | 0.002532507 | 11.97871 |  | 2.14 | 0.02397506 | -0.000320597 | 0.09615198 | -0.002137313 | 4.070907
2.16 | 0.0931527 | 0.0003928369 | 0.2859036 | 0.002618913 | 12.15732 |  | 2.16 | 0.02437797 | -0.0003304147 | 0.0962065 | -0.002202765 | 4.073216
2.18 | 0.09462065 | 0.0004081596 | 0.2902017 | 0.002721064 | 12.34008 |  | 2.18 | 0.02481727 | -0.0003387739 | 0.09624986 | -0.002258493 | 4.075051
2.2 | 0.09607848 | 0.0004234823 | 0.2945369 | 0.002823215 | 12.52442 |  | 2.2 | 0.02523335 | -0.0003471331 | 0.0962719 | -0.002314221 | 4.075984
2.22 | 0.09754332 | 0.000438805 | 0.2989348 | 0.002925367 | 12.71143 |  | 2.22 | 0.02565239 | -0.0003554923 | 0.0963175 | -0.002369949 | 4.077915
2.24 | 0.09900358 | 0.000456384 | 0.3032827 | 0.00304256 | 12.89632 |  | 2.24 | 0.02607937 | -0.0003634528 | 0.09635424 | -0.002423019 | 4.079471
2.26 | 0.1004646 | 0.0004831013 | 0.30763 | 0.003220675 | 13.08118 |  | 2.26 | 0.026487 | -0.0003711953 | 0.09636875 | -0.002474635 | 4.080085
2.28 | 0.1019272 | 0.0005098186 | 0.3118821 | 0.003398791 | 13.26198 |  | 2.28 | 0.0269087 | -0.0003789377 | 0.09637168 | -0.002526251 | 4.080209
2.3 | 0.1033849 | 0.0005365359 | 0.3161806 | 0.003576906 | 13.44477 |  | 2.3 | 0.0273378 | -0.0003866802 | 0.09640007 | -0.002577868 | 4.081411
2.32 | 0.1048447 | 0.0005630161 | 0.3204784 | 0.003753441 | 13.62752 |  | 2.32 | 0.02775014 | -0.0003867166 | 0.0964202 | -0.002578111 | 4.082263
2.34 | 0.1063068 | 0.000588941 | 0.3248224 | 0.003926273 | 13.81224 |  | 2.34 | 0.02817585 | -0.000384276 | 0.09645555 | -0.00256184 | 4.08376
2.36 | 0.1077678 | 0.0006148659 | 0.329142 | 0.004099106 | 13.99592 |  | 2.36 | 0.02858889 | -0.0003818354 | 0.09649374 | -0.002545569 | 4.085377
2.38 | 0.109229 | 0.0006407909 | 0.3335411 | 0.004271939 | 14.18298 |  | 2.38 | 0.0290247 | -0.0003793947 | 0.0965238 | -0.002529298 | 4.086649
2.4 | 0.1106815 | 0.0006681699 | 0.3378827 | 0.004454466 | 14.36759 |  | 2.4 | 0.02943913 | -0.0003779696 | 0.09650516 | -0.002519797 | 4.08586
2.42 | 0.112152 | 0.0006976456 | 0.3422766 | 0.004650971 | 14.55443 |  | 2.42 | 0.02984819 | -0.0003766972 | 0.09649015 | -0.002511315 | 4.085225
2.44 | 0.1136139 | 0.0007271213 | 0.3466908 | 0.004847475 | 14.74214 |  | 2.44 | 0.03028653 | -0.0003754248 | 0.09645357 | -0.002502832 | 4.083676
2.46 | 0.1150722 | 0.000756597 | 0.3511962 | 0.00504398 | 14.93372 |  | 2.46 | 0.03069807 | -0.0003741525 | 0.09637846 | -0.00249435 | 4.080496
2.48 | 0.1165263 | 0.0007814355 | 0.3558038 | 0.00520957 | 15.12964 |  | 2.48 | 0.03111772 | -0.0003687591 | 0.09631713 | -0.002458394 | 4.077899
2.5 | 0.118 | 0.0008019956 | 0.3605742 | 0.005346637 | 15.33249 |  | 2.5 | 0.0315368 | -0.0003632868 | 0.09626265 | -0.002421912 | 4.075593
2.52 | 0.1194597 | 0.0008225557 | 0.3655487 | 0.005483705 | 15.54402 |  | 2.52 | 0.03195149 | -0.0003578145 | 0.0962275 | -0.00238543 | 4.074105
2.54 | 0.1209105 | 0.0008431157 | 0.3707564 | 0.005620771 | 15.76546 |  | 2.54 | 0.03236467 | -0.0003519832 | 0.096188 | -0.002346555 | 4.072432
2.56 | 0.1223775 | 0.0008650233 | 0.3761548 | 0.005766822 | 15.99502 |  | 2.56 | 0.03280427 | -0.0003422692 | 0.09615531 | -0.002281795 | 4.071048
2.58 | 0.1238431 | 0.0008877225 | 0.3817124 | 0.00591815 | 16.23134 |  | 2.58 | 0.03322556 | -0.0003325552 | 0.09614735 | -0.002217035 | 4.070711
2.6 | 0.1253069 | 0.0009104218 | 0.3875115 | 0.006069479 | 16.47793 |  | 2.6 | 0.03363926 | -0.0003228412 | 0.09617286 | -0.002152275 | 4.071791
2.62 | 0.126753 | 0.0009331211 | 0.3934751 | 0.006220807 | 16.73152 |  | 2.62 | 0.03405228 | -0.0003117302 | 0.09614919 | -0.002078201 | 4.070789
2.64 | 0.1282172 | 0.0009531058 | 0.3995793 | 0.006354039 | 16.99108 |  | 2.64 | 0.03447039 | -0.0002948194 | 0.09610587 | -0.001965463 | 4.068955
2.66 | 0.1296799 | 0.0009721267 | 0.4058156 | 0.006480845 | 17.25627 |  | 2.66 | 0.03489575 | -0.0002779085 | 0.09605538 | -0.001852723 | 4.066817
2.68 | 0.1311471 | 0.0009911476 | 0.4121838 | 0.006607651 | 17.52706 |  | 2.68 | 0.03531543 | -0.0002609977 | 0.09599045 | -0.001739985 | 4.064068
2.7 | 0.1325976 | 0.001010168 | 0.4186798 | 0.006734453 | 17.80328 |  | 2.7 | 0.03572349 | -0.000242742 | 0.09590154 | -0.00161828 | 4.060304
2.72 | 0.134056 | 0.00101688 | 0.4252866 | 0.0067792 | 18.08422 |  | 2.72 | 0.03616142 | -0.0002213949 | 0.09582582 | -0.001475966 | 4.057098
2.74 | 0.1355185 | 0.001021537 | 0.4320314 | 0.006810247 | 18.37103 |  | 2.74 | 0.03658743 | -0.0002000479 | 0.09575244 | -0.001333653 | 4.053991
2.76 | 0.1369766 | 0.001026193 | 0.4389301 | 0.006841287 | 18.66437 |  | 2.76 | 0.03699426 | -0.0001787008 | 0.09562106 | -0.001191339 | 4.048429
2.78 | 0.1384398 | 0.00103085 | 0.4459845 | 0.006872333 | 18.96434 |  | 2.78 | 0.03741323 | -0.0001579933 | 0.09547523 | -0.001053289 | 4.042255
2.8 | 0.1398953 | 0.001034062 | 0.4531009 | 0.006893747 | 19.26695 |  | 2.8 | 0.03782187 | -0.0001381956 | 0.09523071 | -0.000921304 | 4.031902
2.82 | 0.141362 | 0.001037226 | 0.4603345 | 0.00691484 | 19.57454 |  | 2.82 | 0.03826517 | -0.0001183979 | 0.09481021 | -0.0007893193 | 4.014099
2.84 | 0.1428133 | 0.001040389 | 0.4677552 | 0.006935927 | 19.89009 |  | 2.84 | 0.03868174 | -9.860017e-05 | 0.09416882 | -0.0006573345 | 3.986944
2.86 | 0.1442839 | 0.001043856 | 0.4752688 | 0.00695904 | 20.20958 |  | 2.86 | 0.03909261 | -7.866031e-05 | 0.09334482 | -0.0005244021 | 3.952057
2.88 | 0.1457495 | 0.001051072 | 0.4829296 | 0.007007147 | 20.53534 |  | 2.88 | 0.03950775 | -5.859105e-05 | 0.09241455 | -0.000390607 | 3.912671
2.9 | 0.1472007 | 0.001058289 | 0.4908039 | 0.00705526 | 20.87017 |  | 2.9 | 0.03994879 | -3.852179e-05 | 0.0915567 | -0.0002568119 | 3.876351
2.92 | 0.1486678 | 0.001065505 | 0.4987571 | 0.007103367 | 21.20836 |  | 2.92 | 0.04035062 | -1.845253e-05 | 0.09084481 | -0.0001230169 | 3.846211
2.94 | 0.1501252 | 0.001072634 | 0.5067167 | 0.007150893 | 21.54683 |  | 2.94 | 0.04077943 | -5.271759e-06 | 0.09039439 | -3.514506e-05 | 3.827141
2.96 | 0.1515803 | 0.001079372 | 0.5147676 | 0.007195813 | 21.88917 |  | 2.96 | 0.04118056 | 4.094313e-06 | 0.09021146 | 2.729542e-05 | 3.819396
2.98 | 0.1530533 | 0.001086109 | 0.5228992 | 0.007240727 | 22.23494 |  | 2.98 | 0.04162903 | 1.346038e-05 | 0.09020235 | 8.973587e-05 | 3.81901
3 | 0.1545116 | 0.001092847 | 0.5310659 | 0.007285647 | 22.58221 |  | 3 | 0.04203998 | 2.282646e-05 | 0.09020866 | 0.0001521764 | 3.819277
3.02 | 0.1559692 | 0.00109852 | 0.5394172 | 0.007323467 | 22.93733 |  | 3.02 | 0.0424502 | 2.526368e-05 | 0.09032811 | 0.0001684245 | 3.824335
3.04 | 0.1574268 | 0.001101661 | 0.5479149 | 0.007344407 | 23.29867 |  | 3.04 | 0.04286763 | 2.54491e-05 | 0.09045864 | 0.0001696607 | 3.829861
3.06 | 0.1588938 | 0.001104802 | 0.5566211 | 0.007365347 | 23.66888 |  | 3.06 | 0.04330463 | 2.563453e-05 | 0.09065238 | 0.0001708969 | 3.838064
3.08 | 0.1603549 | 0.001107943 | 0.5654776 | 0.007386287 | 24.04548 |  | 3.08 | 0.04371954 | 2.581995e-05 | 0.09081782 | 0.000172133 | 3.845068
3.1 | 0.1618217 | 0.001116734 | 0.5744648 | 0.007444893 | 24.42764 |  | 3.1 | 0.04414346 | 2.331561e-05 | 0.09103783 | 0.0001554374 | 3.854383
3.12 | 0.1632809 | 0.001134098 | 0.583535 | 0.007560653 | 24.81333 |  | 3.12 | 0.04454764 | 2.039311e-05 | 0.09121473 | 0.0001359541 | 3.861873
3.14 | 0.1647375 | 0.001151462 | 0.5926454 | 0.007676413 | 25.20072 |  | 3.14 | 0.04499524 | 1.747061e-05 | 0.09140766 | 0.0001164707 | 3.870041
3.16 | 0.1662015 | 0.001168826 | 0.6018266 | 0.007792173 | 25.59113 |  | 3.16 | 0.04540044 | 1.454811e-05 | 0.09155614 | 9.69874e-05 | 3.876327
3.18 | 0.1676636 | 0.001188316 | 0.6110685 | 0.007922107 | 25.98412 |  | 3.18 | 0.04582671 | 9.51311e-06 | 0.09172011 | 6.342073e-05 | 3.88327
3.2 | 0.1691265 | 0.001209878 | 0.6203873 | 0.008065853 | 26.38038 |  | 3.2 | 0.04624284 | 4.427197e-06 | 0.09190028 | 2.951465e-05 | 3.890898
3.22 | 0.1705763 | 0.001231441 | 0.6298067 | 0.008209607 | 26.78091 |  | 3.22 | 0.04665413 | -6.587157e-07 | 0.09208649 | -4.391438e-06 | 3.898782
3.24 | 0.1720428 | 0.001253003 | 0.6393624 | 0.008353353 | 27.18724 |  | 3.24 | 0.04707038 | -6.367932e-06 | 0.09223031 | -4.245288e-05 | 3.904871
3.26 | 0.1734964 | 0.001270887 | 0.6489662 | 0.00847258 | 27.59562 |  | 3.26 | 0.04749715 | -1.875781e-05 | 0.09239277 | -0.0001250521 | 3.911749
3.28 | 0.1749603 | 0.001286507 | 0.6585817 | 0.008576713 | 28.00449 |  | 3.28 | 0.04792085 | -3.114768e-05 | 0.09253563 | -0.0002076512 | 3.917797
3.3 | 0.1764218 | 0.001302127 | 0.6681812 | 0.008680847 | 28.41269 |  | 3.3 | 0.0483353 | -4.353756e-05 | 0.09269204 | -0.0002902504 | 3.924419
3.32 | 0.1778804 | 0.001317746 | 0.6777756 | 0.008784973 | 28.82067 |  | 3.32 | 0.04875904 | -5.472616e-05 | 0.09282762 | -0.0003648411 | 3.93016
3.34 | 0.1793469 | 0.00133397 | 0.6873361 | 0.008893133 | 29.2272 |  | 3.34 | 0.04919137 | -6.065133e-05 | 0.09296935 | -0.0004043422 | 3.93616
3.36 | 0.1808207 | 0.001350425 | 0.6968047 | 0.009002833 | 29.62983 |  | 3.36 | 0.04960023 | -6.657651e-05 | 0.09306964 | -0.0004438434 | 3.940406
3.38 | 0.1822786 | 0.001366879 | 0.7063668 | 0.009112527 | 30.03643 |  | 3.38 | 0.0500193 | -7.250169e-05 | 0.09321451 | -0.0004833446 | 3.94654
3.4 | 0.1837296 | 0.001383334 | 0.7159039 | 0.009222227 | 30.44197 |  | 3.4 | 0.05043454 | -7.678276e-05 | 0.09333355 | -0.0005118851 | 3.95158
3.42 | 0.1852051 | 0.001395796 | 0.7254738 | 0.009305307 | 30.84891 |  | 3.42 | 0.05085291 | -7.707932e-05 | 0.09345675 | -0.0005138621 | 3.956796
3.44 | 0.1866512 | 0.001407401 | 0.7350714 | 0.009382673 | 31.25702 |  | 3.44 | 0.05127623 | -7.737588e-05 | 0.09355982 | -0.0005158392 | 3.96116
3.46 | 0.1881154 | 0.001419005 | 0.7448519 | 0.009460033 | 31.67291 |  | 3.46 | 0.05170397 | -7.767244e-05 | 0.09367405 | -0.0005178163 | 3.965996
3.48 | 0.1895696 | 0.00143061 | 0.754626 | 0.0095374 | 32.08853 |  | 3.48 | 0.0521317 | -7.886388e-05 | 0.09375809 | -0.0005257592 | 3.969554
3.5 | 0.1910449 | 0.001447015 | 0.7646304 | 0.009646767 | 32.51394 |  | 3.5 | 0.05253596 | -8.139679e-05 | 0.09383167 | -0.0005426453 | 3.972669
3.52 | 0.1924905 | 0.00146377 | 0.7747065 | 0.009758467 | 32.9424 |  | 3.52 | 0.05295694 | -8.392968e-05 | 0.09384433 | -0.0005595312 | 3.973205
3.54 | 0.1939644 | 0.001480525 | 0.7849044 | 0.009870167 | 33.37604 |  | 3.54 | 0.05338178 | -8.646259e-05 | 0.0938713 | -0.0005764173 | 3.974347
3.56 | 0.1954242 | 0.00149723 | 0.7951608 | 0.009981533 | 33.81217 |  | 3.56 | 0.05380474 | -8.647691e-05 | 0.09392597 | -0.0005765127 | 3.976662
3.58 | 0.1968769 | 0.001512834 | 0.8055631 | 0.01008556 | 34.2545 |  | 3.58 | 0.05421355 | -8.40701e-05 | 0.09399014 | -0.0005604673 | 3.979379
3.6 | 0.1983411 | 0.001528437 | 0.8159654 | 0.01018958 | 34.69683 |  | 3.6 | 0.05462655 | -8.166329e-05 | 0.09402365 | -0.0005444219 | 3.980797
3.62 | 0.1998038 | 0.00154404 | 0.8264642 | 0.0102936 | 35.14327 |  | 3.62 | 0.05506421 | -7.925648e-05 | 0.09411763 | -0.0005283765 | 3.984776
3.64 | 0.2012534 | 0.001560848 | 0.8370306 | 0.01040565 | 35.59258 |  | 3.64 | 0.0554824 | -7.326337e-05 | 0.09419572 | -0.0004884225 | 3.988083
3.66 | 0.2027215 | 0.001584672 | 0.8476832 | 0.01056448 | 36.04555 |  | 3.66 | 0.05590273 | -6.514131e-05 | 0.0942479 | -0.0004342754 | 3.990292
3.68 | 0.204185 | 0.001608495 | 0.8583167 | 0.0107233 | 36.49771 |  | 3.68 | 0.05631101 | -5.701924e-05 | 0.09426456 | -0.0003801283 | 3.990997
3.7 | 0.2056552 | 0.001632319 | 0.8689803 | 0.01088213 | 36.95115 |  | 3.7 | 0.0567266 | -4.889718e-05 | 0.09429824 | -0.0003259812 | 3.992423
3.72 | 0.2071056 | 0.001659086 | 0.8796782 | 0.01106057 | 37.40606 |  | 3.72 | 0.05717591 | -3.942242e-05 | 0.09433527 | -0.0002628161 | 3.993991
3.74 | 0.2085635 | 0.001693999 | 0.8905102 | 0.01129333 | 37.86666 |  | 3.74 | 0.05758471 | -2.945514e-05 | 0.094395 | -0.0001963676 | 3.99652
3.76 | 0.2100205 | 0.001728913 | 0.9014393 | 0.01152609 | 38.33139 |  | 3.76 | 0.05800479 | -1.948786e-05 | 0.09447825 | -0.0001299191 | 4.000044
3.78 | 0.211479 | 0.001763826 | 0.9125565 | 0.01175884 | 38.80412 |  | 3.78 | 0.05842711 | -9.520581e-06 | 0.09455948 | -6.347054e-05 | 4.003484
3.8 | 0.2129555 | 0.0018013 | 0.9238499 | 0.01200867 | 39.28434 |  | 3.8 | 0.05884293 | 1.986491e-06 | 0.09464307 | 1.324327e-05 | 4.007023
3.82 | 0.214409 | 0.001842961 | 0.9352374 | 0.01228641 | 39.76857 |  | 3.82 | 0.05925905 | 1.377229e-05 | 0.09472692 | 9.181527e-05 | 4.010573
3.84 | 0.2158647 | 0.001884621 | 0.9466908 | 0.01256414 | 40.25559 |  | 3.84 | 0.05967242 | 2.555809e-05 | 0.09479267 | 0.0001703873 | 4.013356
3.86 | 0.2173246 | 0.001926281 | 0.9581544 | 0.01284187 | 40.74305 |  | 3.86 | 0.06010101 | 3.734389e-05 | 0.09483057 | 0.0002489593 | 4.014961
3.88 | 0.2188004 | 0.001964785 | 0.9696863 | 0.01309857 | 41.23342 |  | 3.88 | 0.06052425 | 4.451108e-05 | 0.09486687 | 0.0002967405 | 4.016498
3.9 | 0.2202536 | 0.002000039 | 0.9812513 | 0.01333359 | 41.72519 |  | 3.9 | 0.06095391 | 5.146757e-05 | 0.09494933 | 0.0003431171 | 4.019989
3.92 | 0.2217154 | 0.002035293 | 0.9929509 | 0.01356862 | 42.22269 |  | 3.92 | 0.06136032 | 5.842406e-05 | 0.09495245 | 0.0003894937 | 4.020121
3.94 | 0.2231687 | 0.002070546 | 1.004742 | 0.01380364 | 42.72407 |  | 3.94 | 0.06179735 | 6.516774e-05 | 0.09500217 | 0.0004344516 | 4.022226
3.96 | 0.2246243 | 0.002100931 | 1.016679 | 0.01400621 | 43.23166 |  | 3.96 | 0.06219601 | 6.888517e-05 | 0.09505474 | 0.0004592345 | 4.024452
3.98 | 0.2260973 | 0.00212809 | 1.028691 | 0.01418727 | 43.74244 |  | 3.98 | 0.0626244 | 7.26026e-05 | 0.09508786 | 0.0004840173 | 4.025854
4 | 0.2275556 | 0.002155249 | 1.040858 | 0.01436833 | 44.25981 |  | 4 | 0.06305009 | 7.632003e-05 | 0.09505856 | 0.0005088002 | 4.024614
4.02 | 0.2290148 | 0.002182409 | 1.053127 | 0.01454939 | 44.78152 |  | 4.02 | 0.06347555 | 7.868282e-05 | 0.09513749 | 0.0005245521 | 4.027956
4.04 | 0.2304753 | 0.002207657 | 1.065535 | 0.01471771 | 45.30914 |  | 4.04 | 0.06388009 | 7.442723e-05 | 0.09519803 | 0.0004961815 | 4.030519
4.06 | 0.2319381 | 0.002232159 | 1.078074 | 0.01488106 | 45.84233 |  | 4.06 | 0.06431486 | 7.017163e-05 | 0.0952739 | 0.0004678109 | 4.033731
4.08 | 0.2333934 | 0.00225666 | 1.090697 | 0.0150444 | 46.37909 |  | 4.08 | 0.06471712 | 6.591604e-05 | 0.09537505 | 0.0004394403 | 4.038013
4.1 | 0.2348598 | 0.002281161 | 1.103375 | 0.01520774 | 46.91819 |  | 4.1 | 0.06514129 | 6.038135e-05 | 0.09549143 | 0.0004025423 | 4.042941
4.12 | 0.2363202 | 0.00230332 | 1.116194 | 0.01535547 | 47.46328 |  | 4.12 | 0.06556531 | 5.169735e-05 | 0.09555806 | 0.000344649 | 4.045762
4.14 | 0.2377511 | 0.002324996 | 1.129057 | 0.01549997 | 48.01025 |  | 4.14 | 0.06598318 | 4.301334e-05 | 0.09561929 | 0.0002867556 | 4.048354
4.16 | 0.239249 | 0.002346673 | 1.141991 | 0.01564449 | 48.56023 |  | 4.16 | 0.06641766 | 3.432934e-05 | 0.09567192 | 0.0002288623 | 4.050582
4.18 | 0.2407082 | 0.002368349 | 1.155095 | 0.01578899 | 49.11745 |  | 4.18 | 0.06681497 | 2.445853e-05 | 0.09575016 | 0.0001630569 | 4.053895
4.2 | 0.2421587 | 0.00239361 | 1.168349 | 0.0159574 | 49.68104 |  | 4.2 | 0.06723012 | 1.277051e-05 | 0.09580656 | 8.513673e-05 | 4.056283
4.22 | 0.2436322 | 0.002419042 | 1.181722 | 0.01612695 | 50.24969 |  | 4.22 | 0.06767666 | 1.082499e-06 | 0.09592569 | 7.21666e-06 | 4.061327
4.24 | 0.2450801 | 0.002444474 | 1.195234 | 0.01629649 | 50.82425 |  | 4.24 | 0.06807686 | -1.060552e-05 | 0.09601296 | -7.070347e-05 | 4.065021
4.26 | 0.2465542 | 0.00246959 | 1.208773 | 0.01646393 | 51.39997 |  | 4.26 | 0.06851342 | -1.994178e-05 | 0.09609505 | -0.0001329452 | 4.068497
4.28 | 0.2480107 | 0.002490023 | 1.222352 | 0.01660015 | 51.97738 |  | 4.28 | 0.06892192 | -2.699366e-05 | 0.09614258 | -0.0001799577 | 4.070509
4.3 | 0.249466 | 0.002510455 | 1.235976 | 0.01673637 | 52.5567 |  | 4.3 | 0.069341 | -3.404554e-05 | 0.09622509 | -0.0002269703 | 4.074003
4.32 | 0.2509396 | 0.002530888 | 1.249597 | 0.01687259 | 53.1359 |  | 4.32 | 0.06976362 | -4.109742e-05 | 0.09624045 | -0.0002739828 | 4.074653
4.34 | 0.2523925 | 0.002553889 | 1.263243 | 0.01702593 | 53.71616 |  | 4.34 | 0.07019498 | -4.751936e-05 | 0.09633617 | -0.0003167957 | 4.078706
4.36 | 0.2538591 | 0.002588684 | 1.277009 | 0.01725789 | 54.30153 |  | 4.36 | 0.07059923 | -5.354683e-05 | 0.09643004 | -0.0003569789 | 4.08268
4.38 | 0.2553166 | 0.00262348 | 1.290797 | 0.01748987 | 54.88783 |  | 4.38 | 0.07102087 | -5.95743e-05 | 0.09652047 | -0.000397162 | 4.086508
4.4 | 0.2567768 | 0.002658276 | 1.304665 | 0.01772184 | 55.47753 |  | 4.4 | 0.07144688 | -6.560177e-05 | 0.09660726 | -0.0004373451 | 4.090183
4.42 | 0.2582314 | 0.00269472 | 1.318593 | 0.0179648 | 56.06978 |  | 4.42 | 0.07187258 | -7.177901e-05 | 0.09670221 | -0.0004785267 | 4.094203
4.44 | 0.2596878 | 0.002735339 | 1.33267 | 0.01823559 | 56.66837 |  | 4.44 | 0.07229386 | -7.801076e-05 | 0.09673499 | -0.0005200717 | 4.095591
4.46 | 0.2611525 | 0.002775957 | 1.346893 | 0.01850638 | 57.27316 |  | 4.46 | 0.07270417 | -8.424251e-05 | 0.09681658 | -0.0005616167 | 4.099045
4.48 | 0.262625 | 0.002816576 | 1.361185 | 0.01877717 | 57.88089 |  | 4.48 | 0.07312635 | -9.047426e-05 | 0.09690205 | -0.0006031617 | 4.102664
4.5 | 0.2640909 | 0.002853719 | 1.375622 | 0.01902479 | 58.49479 |  | 4.5 | 0.07355268 | -8.894136e-05 | 0.09694084 | -0.0005929424 | 4.104306
4.52 | 0.2655361 | 0.002885364 | 1.390078 | 0.01923576 | 59.1095 |  | 4.52 | 0.07398152 | -8.591636e-05 | 0.09703712 | -0.0005727757 | 4.108383
4.54 | 0.2670017 | 0.002917008 | 1.404523 | 0.01944672 | 59.72373 |  | 4.54 | 0.07437073 | -8.289136e-05 | 0.09715511 | -0.0005526091 | 4.113378
4.56 | 0.2684659 | 0.002948653 | 1.418864 | 0.01965769 | 60.33355 |  | 4.56 | 0.07479484 | -7.986636e-05 | 0.09721676 | -0.0005324424 | 4.115988
4.58 | 0.2699235 | 0.002978848 | 1.433323 | 0.01985899 | 60.94838 |  | 4.58 | 0.07522506 | -7.625882e-05 | 0.09730362 | -0.0005083921 | 4.119666
4.6 | 0.2713817 | 0.003007579 | 1.447802 | 0.02005053 | 61.56406 |  | 4.6 | 0.07565119 | -7.262274e-05 | 0.09741017 | -0.0004841516 | 4.124177
4.62 | 0.2728434 | 0.003036311 | 1.462434 | 0.02024207 | 62.18625 |  | 4.62 | 0.07607793 | -6.898666e-05 | 0.09745727 | -0.0004599111 | 4.126171
4.64 | 0.2742932 | 0.003065042 | 1.477141 | 0.02043361 | 62.81163 |  | 4.64 | 0.07649934 | -6.520409e-05 | 0.09752774 | -0.0004346939 | 4.129155
4.66 | 0.2757682 | 0.003095406 | 1.492028 | 0.02063604 | 63.44466 |  | 4.66 | 0.07689891 | -5.941872e-05 | 0.09761053 | -0.0003961248 | 4.13266
4.68 | 0.2772258 | 0.003126803 | 1.506992 | 0.02084535 | 64.08096 |  | 4.68 | 0.07733572 | -5.363334e-05 | 0.09765807 | -0.0003575556 | 4.134672
4.7 | 0.2786804 | 0.003158199 | 1.522038 | 0.02105466 | 64.72076 |  | 4.7 | 0.07774188 | -4.784796e-05 | 0.09774187 | -0.0003189864 | 4.13822
4.72 | 0.2801473 | 0.003189595 | 1.537173 | 0.02126397 | 65.36433 |  | 4.72 | 0.07817247 | -4.154506e-05 | 0.0978093 | -0.0002769671 | 4.141075
4.74 | 0.281607 | 0.003219468 | 1.552385 | 0.02146312 | 66.01118 |  | 4.74 | 0.07859874 | -3.288154e-05 | 0.09785474 | -0.0002192103 | 4.142999
4.76 | 0.28308 | 0.003248747 | 1.567705 | 0.02165831 | 66.66263 |  | 4.76 | 0.0790111 | -2.421803e-05 | 0.09792754 | -0.0001614535 | 4.146081
4.78 | 0.2845365 | 0.003278027 | 1.583053 | 0.02185351 | 67.31526 |  | 4.78 | 0.07943244 | -1.555451e-05 | 0.09801339 | -0.0001036967 | 4.149716
4.8 | 0.2859949 | 0.003307306 | 1.598426 | 0.02204871 | 67.96896 |  | 4.8 | 0.0798359 | -6.740192e-06 | 0.09809219 | -4.493461e-05 | 4.153052
4.82 | 0.2874435 | 0.003348259 | 1.613875 | 0.02232173 | 68.62589 |  | 4.82 | 0.0802753 | 2.459644e-06 | 0.09816351 | 1.639763e-05 | 4.156072
4.84 | 0.2889059 | 0.003391528 | 1.629384 | 0.02261019 | 69.28537 |  | 4.84 | 0.08069323 | 1.165948e-05 | 0.09825316 | 7.772987e-05 | 4.159868
4.86 | 0.2903824 | 0.003434796 | 1.644903 | 0.02289864 | 69.94527 |  | 4.86 | 0.08110856 | 2.085932e-05 | 0.09825948 | 0.0001390621 | 4.160135
4.88 | 0.2918375 | 0.003478064 | 1.660501 | 0.02318709 | 70.60854 |  | 4.88 | 0.08153947 | 2.572383e-05 | 0.09832998 | 0.0001714922 | 4.16312
4.9 | 0.2932888 | 0.003528693 | 1.676263 | 0.02352462 | 71.27878 |  | 4.9 | 0.08193961 | 2.38521e-05 | 0.09838646 | 0.000159014 | 4.165511
4.92 | 0.2947589 | 0.003579726 | 1.692055 | 0.02386484 | 71.95029 |  | 4.92 | 0.08236493 | 2.198037e-05 | 0.09847917 | 0.0001465358 | 4.169436
4.94 | 0.296217 | 0.003630759 | 1.707888 | 0.02420506 | 72.62355 |  | 4.94 | 0.08279261 | 2.010864e-05 | 0.09854081 | 0.0001340576 | 4.172046
4.96 | 0.2976831 | 0.003680686 | 1.723771 | 0.02453791 | 73.29893 |  | 4.96 | 0.08321615 | 1.850198e-05 | 0.09866015 | 0.0001233465 | 4.177099
4.98 | 0.2991468 | 0.003713177 | 1.739739 | 0.02475451 | 73.97793 |  | 4.98 | 0.08362353 | 1.715852e-05 | 0.09873721 | 0.0001143901 | 4.180361
5 | 0.3006045 | 0.003745668 | 1.755668 | 0.02497112 | 74.65527 |  | 5 | 0.08406395 | 1.581506e-05 | 0.09878991 | 0.0001054337 | 4.182593
5.02 | 0.3020722 | 0.00377816 | 1.771653 | 0.02518773 | 75.33499 |  | 5.02 | 0.08447374 | 1.44716e-05 | 0.0988755 | 9.647733e-05 | 4.186216
5.04 | 0.3035317 | 0.003814434 | 1.7876 | 0.02542956 | 76.0131 |  | 5.04 | 0.08489132 | 1.003768e-05 | 0.09894238 | 6.691787e-05 | 4.189048
5.06 | 0.3049919 | 0.003869935 | 1.803681 | 0.02579957 | 76.6969 |  | 5.06 | 0.08530854 | 3.640675e-06 | 0.09903209 | 2.427117e-05 | 4.192846
5.08 | 0.3064424 | 0.003925436 | 1.819741 | 0.02616957 | 77.37981 |  | 5.08 | 0.0857264 | -2.75633e-06 | 0.09913469 | -1.837553e-05 | 4.19719
5.1 | 0.3079136 | 0.003980937 | 1.835733 | 0.02653958 | 78.05983 |  | 5.1 | 0.08614622 | -9.153334e-06 | 0.09923522 | -6.102223e-05 | 4.201446
5.12 | 0.3093666 | 0.004034347 | 1.851726 | 0.02689565 | 78.73989 |  | 5.12 | 0.08657855 | -1.958659e-05 | 0.09929553 | -0.0001305773 | 4.204
5.14 | 0.3108222 | 0.004082243 | 1.867848 | 0.02721495 | 79.42544 |  | 5.14 | 0.08698083 | -3.156026e-05 | 0.09936989 | -0.0002104017 | 4.207148
5.16 | 0.3122852 | 0.004130139 | 1.883924 | 0.02753426 | 80.10903 |  | 5.16 | 0.08742361 | -4.353395e-05 | 0.09946254 | -0.0002902263 | 4.211071
5.18 | 0.3137546 | 0.004178034 | 1.900133 | 0.02785356 | 80.79827 |  | 5.18 | 0.08782351 | -5.550763e-05 | 0.09954497 | -0.0003700509 | 4.214561
5.2 | 0.3152097 | 0.004216729 | 1.916494 | 0.02811153 | 81.49398 |  | 5.2 | 0.08823901 | -6.510924e-05 | 0.09967484 | -0.0004340616 | 4.220059
5.22 | 0.316682 | 0.004240785 | 1.932872 | 0.0282719 | 82.19042 |  | 5.22 | 0.08866744 | -7.425968e-05 | 0.09977395 | -0.0004950645 | 4.224255
5.24 | 0.318132 | 0.00426484 | 1.949172 | 0.02843227 | 82.88353 |  | 5.24 | 0.08910032 | -8.341012e-05 | 0.09990042 | -0.0005560675 | 4.22961
5.26 | 0.3195995 | 0.004288896 | 1.965495 | 0.02859264 | 83.57762 |  | 5.26 | 0.08950924 | -9.256056e-05 | 0.0999956 | -0.0006170704 | 4.233639
5.28 | 0.3210576 | 0.004313444 | 1.981769 | 0.02875629 | 84.26963 |  | 5.28 | 0.089933 | -9.516261e-05 | 0.1000503 | -0.0006344174 | 4.235955
5.3 | 0.322516 | 0.004338506 | 1.998044 | 0.02892337 | 84.96169 |  | 5.3 | 0.09035098 | -9.742258e-05 | 0.1000938 | -0.0006494839 | 4.237797
5.32 | 0.3239792 | 0.004363568 | 2.014436 | 0.02909045 | 85.65871 |  | 5.32 | 0.09075718 | -9.968255e-05 | 0.1001916 | -0.0006645503 | 4.241938
5.34 | 0.3254299 | 0.004388631 | 2.031024 | 0.02925754 | 86.36408 |  | 5.34 | 0.0911973 | -0.000101991 | 0.1002431 | -0.00067994 | 4.244118
5.36 | 0.32689 | 0.00441996 | 2.047782 | 0.0294664 | 87.07667 |  | 5.36 | 0.09161198 | -0.0001050602 | 0.1002758 | -0.0007004013 | 4.245503
5.38 | 0.3283489 | 0.004455553 | 2.064553 | 0.02970369 | 87.78981 |  | 5.38 | 0.09203082 | -0.0001081294 | 0.1003835 | -0.0007208627 | 4.250062
5.4 | 0.329836 | 0.004491146 | 2.081349 | 0.02994097 | 88.50402 |  | 5.4 | 0.09244685 | -0.0001111986 | 0.1004572 | -0.000741324 | 4.253183
5.42 | 0.3312848 | 0.004526739 | 2.098046 | 0.03017826 | 89.21402 |  | 5.42 | 0.092883 | -0.0001137438 | 0.1005413 | -0.000758292 | 4.256743
5.44 | 0.3327388 | 0.004539934 | 2.114672 | 0.03026623 | 89.92099 |  | 5.44 | 0.0932821 | -0.0001136784 | 0.1006091 | -0.000757856 | 4.259614
5.46 | 0.3341996 | 0.004544054 | 2.131154 | 0.03029369 | 90.62185 |  | 5.46 | 0.09371801 | -0.0001136131 | 0.1006854 | -0.0007574207 | 4.262844
5.48 | 0.3356669 | 0.004548173 | 2.147726 | 0.03032115 | 91.32653 |  | 5.48 | 0.09412719 | -0.0001135477 | 0.1007166 | -0.0007569847 | 4.264165
5.5 | 0.3371184 | 0.004552293 | 2.1643 | 0.03034862 | 92.0313 |  | 5.5 | 0.09456331 | -0.0001131876 | 0.1007868 | -0.000754584 | 4.267137
5.52 | 0.3385845 | 0.004559966 | 2.180846 | 0.03039977 | 92.73487 |  | 5.52 | 0.09496447 | -0.000112058 | 0.1008474 | -0.0007470533 | 4.269703
5.54 | 0.3400531 | 0.00456843 | 2.197368 | 0.0304562 | 93.43743 |  | 5.54 | 0.09539875 | -0.0001109284 | 0.1009097 | -0.0007395227 | 4.272341
5.56 | 0.3415101 | 0.004576894 | 2.213879 | 0.03051263 | 94.13952 |  | 5.56 | 0.09581239 | -0.0001097988 | 0.1009973 | -0.000731992 | 4.27605
5.58 | 0.3429536 | 0.004585357 | 2.230404 | 0.03056905 | 94.8422 |  | 5.58 | 0.09622253 | -0.0001075461 | 0.1010827 | -0.000716974 | 4.279665
5.6 | 0.3444138 | 0.004604921 | 2.247056 | 0.03069947 | 95.55028 |  | 5.6 | 0.09665745 | -0.0001035432 | 0.1011464 | -0.000690288 | 4.282362
5.62 | 0.3458887 | 0.004625406 | 2.263877 | 0.03083604 | 96.26555 |  | 5.62 | 0.09706737 | -9.954027e-05 | 0.1012113 | -0.0006636018 | 4.28511
5.64 | 0.3473537 | 0.004645891 | 2.280797 | 0.03097261 | 96.98503 |  | 5.64 | 0.0974853 | -9.553738e-05 | 0.1012928 | -0.0006369159 | 4.288561
5.66 | 0.3488208 | 0.004666041 | 2.297693 | 0.03110694 | 97.70349 |  | 5.66 | 0.09791725 | -9.585365e-05 | 0.1013598 | -0.0006390243 | 4.291397
5.68 | 0.3502769 | 0.004678852 | 2.314498 | 0.03119235 | 98.41808 |  | 5.68 | 0.09833045 | -0.0001004055 | 0.1014349 | -0.00066937 | 4.294577
5.7 | 0.3517417 | 0.004691664 | 2.331121 | 0.03127776 | 99.12493 |  | 5.7 | 0.0987589 | -0.0001049573 | 0.1014956 | -0.0006997153 | 4.297147
5.72 | 0.3531932 | 0.004704475 | 2.347608 | 0.03136317 | 99.826 |  | 5.72 | 0.09916613 | -0.0001095092 | 0.1015311 | -0.0007300613 | 4.29865
5.74 | 0.3546565 | 0.004717757 | 2.364076 | 0.03145171 | 100.5263 |  | 5.74 | 0.09959918 | -0.0001141428 | 0.1016124 | -0.000760952 | 4.302092
5.76 | 0.3561122 | 0.00473359 | 2.38061 | 0.03155727 | 101.2293 |  | 5.76 | 0.1000098 | -0.0001188263 | 0.1016725 | -0.0007921753 | 4.304636
5.78 | 0.357579 | 0.004749424 | 2.397182 | 0.03166283 | 101.934 |  | 5.78 | 0.1004286 | -0.0001235098 | 0.1017427 | -0.0008233987 | 4.307609
5.8 | 0.3590383 | 0.004765257 | 2.413878 | 0.03176838 | 102.644 |  | 5.8 | 0.1008653 | -0.0001281932 | 0.1018221 | -0.0008546213 | 4.31097
5.82 | 0.3604853 | 0.004784294 | 2.430667 | 0.03189529 | 103.3579 |  | 5.82 | 0.1012697 | -0.0001348365 | 0.1019037 | -0.00089891 | 4.314425
5.84 | 0.361953 | 0.004812456 | 2.447498 | 0.03208304 | 104.0736 |  | 5.84 | 0.1016949 | -0.0001421984 | 0.1019718 | -0.0009479893 | 4.317308
5.86 | 0.3634199 | 0.004840618 | 2.464432 | 0.03227079 | 104.7936 |  | 5.86 | 0.1021133 | -0.0001495602 | 0.1020406 | -0.000997068 | 4.320221
5.88 | 0.3648793 | 0.004868779 | 2.48147 | 0.03245853 | 105.5181 |  | 5.88 | 0.1025271 | -0.0001569221 | 0.1021084 | -0.001046147 | 4.323092
5.9 | 0.366336 | 0.004894155 | 2.49853 | 0.0326277 | 106.2436 |  | 5.9 | 0.1029484 | -0.0001626128 | 0.1021652 | -0.001084085 | 4.325497
5.92 | 0.3678091 | 0.004914773 | 2.515566 | 0.03276515 | 106.968 |  | 5.92 | 0.1033807 | -0.0001679655 | 0.1022075 | -0.00111977 | 4.327287
5.94 | 0.3692747 | 0.00493539 | 2.53253 | 0.0329026 | 107.6893 |  | 5.94 | 0.1037898 | -0.0001733182 | 0.102243 | -0.001155455 | 4.32879
5.96 | 0.3707314 | 0.004956008 | 2.549385 | 0.03304005 | 108.406 |  | 5.96 | 0.1042126 | -0.0001786709 | 0.102309 | -0.001191139 | 4.331585
5.98 | 0.3721823 | 0.004975176 | 2.566261 | 0.03316784 | 109.1237 |  | 5.98 | 0.1046331 | -0.0001901765 | 0.1023324 | -0.001267843 | 4.332575
6 | 0.3736389 | 0.004992773 | 2.583051 | 0.03328515 | 109.8376 |  | 6 | 0.1050514 | -0.0002020994 | 0.1023879 | -0.001347329 | 4.334925
6.02 | 0.3751144 | 0.005010369 | 2.599993 | 0.03340246 | 110.558 |  | 6.02 | 0.1054735 | -0.0002140224 | 0.1024156 | -0.001426816 | 4.336098
6.04 | 0.3765676 | 0.005027966 | 2.617125 | 0.03351977 | 111.2865 |  | 6.04 | 0.1058939 | -0.0002254406 | 0.1025085 | -0.001502937 | 4.340031
6.06 | 0.3780266 | 0.005052033 | 2.634427 | 0.03368022 | 112.0222 |  | 6.06 | 0.1063064 | -0.000226503 | 0.1025282 | -0.00151002 | 4.340865
6.08 | 0.3794896 | 0.005080625 | 2.651762 | 0.03387083 | 112.7594 |  | 6.08 | 0.1067424 | -0.0002275653 | 0.1025813 | -0.001517102 | 4.343113
6.1 | 0.3809548 | 0.005109218 | 2.669151 | 0.03406145 | 113.4988 |  | 6.1 | 0.1071675 | -0.0002286277 | 0.1025997 | -0.001524185 | 4.343892
6.12 | 0.3824197 | 0.005138291 | 2.686516 | 0.03425527 | 114.2372 |  | 6.12 | 0.1075801 | -0.0002292084 | 0.1026444 | -0.001528056 | 4.345785
6.14 | 0.3838815 | 0.005169769 | 2.703839 | 0.03446513 | 114.9738 |  | 6.14 | 0.1079823 | -0.0002270478 | 0.1026395 | -0.001513652 | 4.345578
6.16 | 0.3853403 | 0.005203173 | 2.721166 | 0.03468782 | 115.7106 |  | 6.16 | 0.1084071 | -0.0002248872 | 0.1027293 | -0.001499248 | 4.34938
6.18 | 0.3868031 | 0.005236578 | 2.738544 | 0.03491052 | 116.4495 |  | 6.18 | 0.1088458 | -0.0002227266 | 0.1027799 | -0.001484844 | 4.351522
6.2 | 0.3882579 | 0.005269415 | 2.756006 | 0.03512943 | 117.1921 |  | 6.2 | 0.1092668 | -0.0002201685 | 0.1028496 | -0.00146779 | 4.354473
6.22 | 0.3897144 | 0.005300414 | 2.773549 | 0.03533609 | 117.938 |  | 6.22 | 0.1096826 | -0.0002164603 | 0.1029432 | -0.001443069 | 4.358436
6.24 | 0.3911816 | 0.005330145 | 2.79111 | 0.0355343 | 118.6848 |  | 6.24 | 0.110099 | -0.0002127521 | 0.1030191 | -0.001418347 | 4.361649
6.26 | 0.3926425 | 0.005359875 | 2.808709 | 0.0357325 | 119.4331 |  | 6.26 | 0.1105054 | -0.0002090439 | 0.1030551 | -0.001393626 | 4.363173
6.28 | 0.3940931 | 0.005394352 | 2.826376 | 0.03596235 | 120.1844 |  | 6.28 | 0.1109369 | -0.0002056669 | 0.1031356 | -0.001371113 | 4.366582
6.3 | 0.3955564 | 0.005439914 | 2.844102 | 0.03626609 | 120.9381 |  | 6.3 | 0.1113562 | -0.0002028355 | 0.1032369 | -0.001352237 | 4.37087
6.32 | 0.3970182 | 0.005491813 | 2.861932 | 0.03661209 | 121.6963 |  | 6.32 | 0.1117725 | -0.000200004 | 0.1033521 | -0.00133336 | 4.375748
6.34 | 0.3984773 | 0.005543713 | 2.87987 | 0.03695809 | 122.4591 |  | 6.34 | 0.1121941 | -0.0001971725 | 0.10345 | -0.001314483 | 4.379893
6.36 | 0.3999424 | 0.005593818 | 2.897814 | 0.03729212 | 123.2221 |  | 6.36 | 0.1126197 | -0.0001924685 | 0.1035191 | -0.001283123 | 4.382818
6.38 | 0.4014073 | 0.005640617 | 2.915663 | 0.03760411 | 123.9811 |  | 6.38 | 0.1130432 | -0.0001857712 | 0.1035997 | -0.001238475 | 4.386231
6.4 | 0.4028712 | 0.005685902 | 2.933418 | 0.03790601 | 124.7361 |  | 6.4 | 0.1134538 | -0.0001790739 | 0.1036368 | -0.001193826 | 4.387802
6.42 | 0.4043233 | 0.005731187 | 2.951129 | 0.03820791 | 125.4892 |  | 6.42 | 0.1138853 | -0.0001723765 | 0.103671 | -0.001149177 | 4.389249
6.44 | 0.4057813 | 0.005777486 | 2.968838 | 0.03851657 | 126.2422 |  | 6.44 | 0.1143031 | -0.0001693101 | 0.1037388 | -0.001128734 | 4.39212
6.46 | 0.4072488 | 0.00582535 | 2.986593 | 0.03883567 | 126.9972 |  | 6.46 | 0.114719 | -0.0001687677 | 0.1038379 | -0.001125118 | 4.396316
6.48 | 0.4087088 | 0.005873765 | 3.004527 | 0.03915843 | 127.7598 |  | 6.48 | 0.1151383 | -0.0001682253 | 0.10392 | -0.001121502 | 4.399792
6.5 | 0.4101667 | 0.005922181 | 3.02264 | 0.03948121 | 128.53 |  | 6.5 | 0.1155508 | -0.0001676829 | 0.1040307 | -0.001117886 | 4.404479
6.52 | 0.4116276 | 0.005965914 | 3.040822 | 0.03977276 | 129.3031 |  | 6.52 | 0.115986 | -0.0001662158 | 0.1040981 | -0.001108105 | 4.407332
6.54 | 0.4130908 | 0.006003449 | 3.059025 | 0.04002299 | 130.0772 |  | 6.54 | 0.1163867 | -0.0001643545 | 0.1041906 | -0.001095697 | 4.411248
6.56 | 0.4145535 | 0.006039467 | 3.077227 | 0.04026311 | 130.8512 |  | 6.56 | 0.1168291 | -0.0001624931 | 0.1042304 | -0.001083287 | 4.412933
6.58 | 0.4160157 | 0.006075485 | 3.09536 | 0.04050323 | 131.6222 |  | 6.58 | 0.1172494 | -0.0001606318 | 0.1042883 | -0.001070879 | 4.415385
6.6 | 0.417478 | 0.006109711 | 3.113421 | 0.04073141 | 132.3902 |  | 6.6 | 0.1176435 | -0.0001599494 | 0.1043539 | -0.001066329 | 4.418162
6.62 | 0.4189399 | 0.006141864 | 3.131472 | 0.04094576 | 133.1578 |  | 6.62 | 0.1180911 | -0.0001595395 | 0.1044654 | -0.001063597 | 4.422883
6.64 | 0.4203992 | 0.006173738 | 3.149541 | 0.04115825 | 133.9261 |  | 6.64 | 0.1184899 | -0.0001591296 | 0.1045319 | -0.001060864 | 4.425698
6.66 | 0.4218575 | 0.006205611 | 3.167604 | 0.04137074 | 134.6942 |  | 6.66 | 0.1189184 | -0.0001587196 | 0.1046455 | -0.001058131 | 4.430508
6.68 | 0.4233212 | 0.006230466 | 3.185686 | 0.04153644 | 135.4631 |  | 6.68 | 0.1193565 | -0.0001590656 | 0.1047591 | -0.001060437 | 4.435318
6.7 | 0.4247788 | 0.006248141 | 3.203853 | 0.04165427 | 136.2356 |  | 6.7 | 0.1197675 | -0.0001594702 | 0.104849 | -0.001063135 | 4.439124
6.72 | 0.426234 | 0.006265657 | 3.222153 | 0.04177105 | 137.0138 |  | 6.72 | 0.1201776 | -0.0001598747 | 0.1049639 | -0.001065831 | 4.443989
6.74 | 0.4276905 | 0.006283335 | 3.24062 | 0.0418889 | 137.799 |  | 6.74 | 0.1206163 | -0.0001603503 | 0.1050747 | -0.001069002 | 4.44868
6.76 | 0.4291546 | 0.006302836 | 3.25927 | 0.04201891 | 138.5921 |  | 6.76 | 0.1210174 | -0.0001624386 | 0.1051847 | -0.001082924 | 4.453337
6.78 | 0.4306221 | 0.006323999 | 3.27804 | 0.04215999 | 139.3902 |  | 6.78 | 0.1214436 | -0.000164527 | 0.1052503 | -0.001096847 | 4.456114
6.8 | 0.4320833 | 0.006345161 | 3.296825 | 0.04230107 | 140.189 |  | 6.8 | 0.121848 | -0.0001666154 | 0.1053321 | -0.001110769 | 4.459578
6.82 | 0.433544 | 0.006366237 | 3.315523 | 0.04244158 | 140.9841 |  | 6.82 | 0.1222759 | -0.0001681161 | 0.1053883 | -0.001120774 | 4.461957
6.84 | 0.4350096 | 0.006386886 | 3.334048 | 0.04257924 | 141.7718 |  | 6.84 | 0.1227062 | -0.0001663733 | 0.1054366 | -0.001109155 | 4.464002
6.86 | 0.4364722 | 0.006407196 | 3.352412 | 0.04271464 | 142.5527 |  | 6.86 | 0.1231213 | -0.0001646306 | 0.1054977 | -0.001097537 | 4.466589
6.88 | 0.4379317 | 0.006427506 | 3.370699 | 0.04285004 | 143.3303 |  | 6.88 | 0.1235432 | -0.0001628878 | 0.1055469 | -0.001085919 | 4.468672
6.9 | 0.439392 | 0.00644836 | 3.388979 | 0.04298907 | 144.1076 |  | 6.9 | 0.1239645 | -0.000161014 | 0.1056416 | -0.001073427 | 4.472681
6.92 | 0.4408523 | 0.006470936 | 3.407295 | 0.04313957 | 144.8865 |  | 6.92 | 0.1243821 | -0.0001587765 | 0.1056961 | -0.00105851 | 4.474989
6.94 | 0.4423129 | 0.006494689 | 3.4257 | 0.04329793 | 145.6691 |  | 6.94 | 0.1248081 | -0.000156539 | 0.1057945 | -0.001043593 | 4.479155
6.96 | 0.4437704 | 0.006518442 | 3.444206 | 0.04345628 | 146.456 |  | 6.96 | 0.1252229 | -0.0001543015 | 0.1058895 | -0.001028677 | 4.483177
6.98 | 0.4452258 | 0.0065455 | 3.462781 | 0.04363667 | 147.2459 |  | 6.98 | 0.1256429 | -0.0001508994 | 0.1059714 | -0.001005996 | 4.486644
7 | 0.4466932 | 0.006580318 | 3.481391 | 0.04386879 | 148.0372 |  | 7 | 0.1260714 | -0.0001454864 | 0.1060023 | -0.0009699093 | 4.487953
7.02 | 0.4481585 | 0.006619588 | 3.499992 | 0.04413059 | 148.8282 |  | 7.02 | 0.1264807 | -0.0001400733 | 0.1060418 | -0.000933822 | 4.489625
7.04 | 0.4496133 | 0.006658859 | 3.518598 | 0.04439239 | 149.6193 |  | 7.04 | 0.126909 | -0.0001346603 | 0.1060679 | -0.0008977353 | 4.49073
7.06 | 0.4510765 | 0.006696555 | 3.537213 | 0.0446437 | 150.4109 |  | 7.06 | 0.1273232 | -0.0001265555 | 0.1060342 | -0.0008437033 | 4.489303
7.08 | 0.4525389 | 0.006731278 | 3.555796 | 0.04487519 | 151.2011 |  | 7.08 | 0.1277377 | -0.0001154346 | 0.1060342 | -0.000769564 | 4.489303
7.1 | 0.4539988 | 0.006764602 | 3.574356 | 0.04509735 | 151.9903 |  | 7.1 | 0.1281617 | -0.0001043136 | 0.1060726 | -0.000695424 | 4.490929
7.12 | 0.4554614 | 0.006797926 | 3.592931 | 0.04531951 | 152.7802 |  | 7.12 | 0.1285857 | -9.319274e-05 | 0.1061099 | -0.0006212849 | 4.492508
7.14 | 0.4569246 | 0.006838123 | 3.611488 | 0.04558749 | 153.5692 |  | 7.14 | 0.1290041 | -8.185498e-05 | 0.106144 | -0.0005456999 | 4.493952
7.16 | 0.4583868 | 0.006889094 | 3.630068 | 0.04592729 | 154.3593 |  | 7.16 | 0.1294128 | -7.03627e-05 | 0.1062367 | -0.0004690847 | 4.497877
7.18 | 0.4598446 | 0.006943967 | 3.648772 | 0.04629311 | 155.1547 |  | 7.18 | 0.1298501 | -5.887041e-05 | 0.1063221 | -0.0003924694 | 4.501492
7.2 | 0.4613066 | 0.006998839 | 3.667578 | 0.04665893 | 155.9543 |  | 7.2 | 0.1302551 | -4.737813e-05 | 0.1064064 | -0.0003158542 | 4.505062
7.22 | 0.4627712 | 0.007053037 | 3.68642 | 0.04702025 | 156.7555 |  | 7.22 | 0.1306838 | -3.643565e-05 | 0.106456 | -0.0002429043 | 4.507162
7.24 | 0.4642335 | 0.007106336 | 3.705262 | 0.04737557 | 157.5567 |  | 7.24 | 0.1310977 | -2.573544e-05 | 0.1064661 | -0.0001715696 | 4.507589
7.26 | 0.4656911 | 0.007159409 | 3.724116 | 0.04772939 | 158.3585 |  | 7.26 | 0.1315232 | -1.503524e-05 | 0.1064809 | -0.0001002349 | 4.508216
7.28 | 0.4671465 | 0.007212481 | 3.742937 | 0.04808321 | 159.1588 |  | 7.28 | 0.1319361 | -4.33503e-06 | 0.106485 | -2.89002e-05 | 4.508389
7.3 | 0.4686074 | 0.007268813 | 3.761718 | 0.04845875 | 159.9574 |  | 7.3 | 0.1323647 | 3.547112e-07 | 0.1065125 | 2.364741e-06 | 4.509554
7.32 | 0.47007 | 0.007328932 | 3.780528 | 0.04885955 | 160.7572 |  | 7.32 | 0.1327959 | 3.582152e-06 | 0.1065471 | 2.388101e-05 | 4.511019
7.34 | 0.4715304 | 0.007389579 | 3.799431 | 0.04926386 | 161.561 |  | 7.34 | 0.1332002 | 6.809592e-06 | 0.1065784 | 4.539728e-05 | 4.512344
7.36 | 0.4729888 | 0.007450226 | 3.818343 | 0.04966817 | 162.3652 |  | 7.36 | 0.1336205 | 1.003703e-05 | 0.1066261 | 6.691353e-05 | 4.514363
7.38 | 0.4744498 | 0.007504082 | 3.837248 | 0.05002721 | 163.1691 |  | 7.38 | 0.1340459 | 7.310946e-06 | 0.1066642 | 4.873964e-05 | 4.515976
7.4 | 0.4759057 | 0.007550944 | 3.856226 | 0.05033963 | 163.9761 |  | 7.4 | 0.134469 | 4.080707e-06 | 0.1066768 | 2.720471e-05 | 4.51651
7.42 | 0.477362 | 0.007597604 | 3.875262 | 0.05065069 | 164.7856 |  | 7.42 | 0.1348759 | 8.504683e-07 | 0.1067058 | 5.669789e-06 | 4.517738
7.44 | 0.4788305 | 0.007644528 | 3.894348 | 0.05096352 | 165.5971 |  | 7.44 | 0.1353053 | -2.599535e-06 | 0.1068305 | -1.733023e-05 | 4.523017
7.46 | 0.4802937 | 0.007694976 | 3.913515 | 0.05129984 | 166.4122 |  | 7.46 | 0.1357208 | -1.170037e-05 | 0.1068834 | -7.800247e-05 | 4.525257
7.48 | 0.4817506 | 0.007748684 | 3.932733 | 0.05165789 | 167.2294 |  | 7.48 | 0.1361488 | -2.080121e-05 | 0.1069651 | -0.0001386747 | 4.528716
7.5 | 0.4832136 | 0.007802392 | 3.951938 | 0.05201595 | 168.046 |  | 7.5 | 0.1365611 | -2.990204e-05 | 0.1070334 | -0.0001993469 | 4.531608
7.52 | 0.4846731 | 0.007854739 | 3.971082 | 0.05236493 | 168.8601 |  | 7.52 | 0.1369868 | -3.908774e-05 | 0.107127 | -0.0002605849 | 4.53557
7.54 | 0.4861324 | 0.007899763 | 3.990134 | 0.05266509 | 169.6702 |  | 7.54 | 0.1373938 | -4.878703e-05 | 0.1071164 | -0.0003252469 | 4.535122
7.56 | 0.4875982 | 0.007938823 | 4.00916 | 0.05292549 | 170.4792 |  | 7.56 | 0.1378293 | -5.848632e-05 | 0.1071591 | -0.0003899088 | 4.53693
7.58 | 0.4890614 | 0.007977882 | 4.028217 | 0.05318588 | 171.2896 |  | 7.58 | 0.1382522 | -6.818561e-05 | 0.1071989 | -0.0004545707 | 4.538615
7.6 | 0.4905206 | 0.008015777 | 4.047328 | 0.05343851 | 172.1022 |  | 7.6 | 0.1386538 | -7.873656e-05 | 0.1072802 | -0.0005249104 | 4.542057
7.62 | 0.4919785 | 0.008049719 | 4.06659 | 0.05366479 | 172.9213 |  | 7.62 | 0.1390897 | -9.189404e-05 | 0.1073305 | -0.0006126269 | 4.544186
7.64 | 0.4934372 | 0.008080872 | 4.086019 | 0.05387248 | 173.7475 |  | 7.64 | 0.1395132 | -0.0001050515 | 0.1073924 | -0.0007003433 | 4.546807
7.66 | 0.4949041 | 0.008112026 | 4.105509 | 0.05408017 | 174.5762 |  | 7.66 | 0.1399243 | -0.000118209 | 0.1074521 | -0.00078806 | 4.549335
7.68 | 0.4963699 | 0.008144153 | 4.124994 | 0.05429435 | 175.4048 |  | 7.68 | 0.1403439 | -0.0001322457 | 0.1075178 | -0.000881638 | 4.552116
7.7 | 0.4978266 | 0.008178732 | 4.144412 | 0.05452488 | 176.2305 |  | 7.7 | 0.1407656 | -0.0001478729 | 0.1075529 | -0.0009858193 | 4.553602
7.72 | 0.4992842 | 0.008214789 | 4.163738 | 0.05476526 | 177.0523 |  | 7.72 | 0.1412034 | -0.0001635002 | 0.1075981 | -0.001090001 | 4.555516
7.74 | 0.5007463 | 0.008250846 | 4.182984 | 0.05500564 | 177.8706 |  | 7.74 | 0.1416088 | -0.0001791275 | 0.1076608 | -0.001194183 | 4.558171
7.76 | 0.5022106 | 0.0082916 | 4.202148 | 0.05527733 | 178.6855 |  | 7.76 | 0.1420266 | -0.0001930496 | 0.1077109 | -0.001286997 | 4.560292
7.78 | 0.5036725 | 0.008341601 | 4.221202 | 0.05561067 | 179.4958 |  | 7.78 | 0.1424472 | -0.0002050172 | 0.1077369 | -0.001366781 | 4.561393
7.8 | 0.5051305 | 0.008396152 | 4.240129 | 0.05597435 | 180.3006 |  | 7.8 | 0.1428556 | -0.0002169849 | 0.1077878 | -0.001446566 | 4.563548
7.82 | 0.5065883 | 0.008450704 | 4.25894 | 0.05633803 | 181.1005 |  | 7.82 | 0.1432849 | -0.0002289525 | 0.1078413 | -0.00152635 | 4.565813
7.84 | 0.5080488 | 0.008504689 | 4.277741 | 0.05669793 | 181.8999 |  | 7.84 | 0.1437134 | -0.0002369227 | 0.1079022 | -0.001579485 | 4.568391
7.86 | 0.5095034 | 0.008557769 | 4.296678 | 0.05705179 | 182.7052 |  | 7.86 | 0.1441269 | -0.0002418841 | 0.1079702 | -0.001612561 | 4.57127
7.88 | 0.5109605 | 0.00861051 | 4.315847 | 0.0574034 | 183.5203 |  | 7.88 | 0.1445518 | -0.0002468456 | 0.108059 | -0.001645637 | 4.57503
7.9 | 0.5124291 | 0.00866325 | 4.33526 | 0.057755 | 184.3458 |  | 7.9 | 0.1449579 | -0.0002518071 | 0.1080505 | -0.001678714 | 4.57467
7.92 | 0.5138993 | 0.008715341 | 4.354841 | 0.05810227 | 185.1784 |  | 7.92 | 0.1453923 | -0.0002557603 | 0.1080515 | -0.001705069 | 4.574712
7.94 | 0.5153599 | 0.008766547 | 4.374451 | 0.05844365 | 186.0123 |  | 7.94 | 0.1458056 | -0.0002592403 | 0.10809 | -0.001728269 | 4.576342
7.96 | 0.5168169 | 0.00881752 | 4.393906 | 0.05878347 | 186.8396 |  | 7.96 | 0.1462325 | -0.0002627202 | 0.1081059 | -0.001751468 | 4.577015
7.98 | 0.5182839 | 0.008868492 | 4.413158 | 0.05912328 | 187.6582 |  | 7.98 | 0.1466306 | -0.0002662002 | 0.1081266 | -0.001774668 | 4.577892
8 | 0.5197416 | 0.008922074 | 4.432277 | 0.05948049 | 188.4712 |  | 8 | 0.1470659 | -0.0002697013 | 0.1082246 | -0.001798009 | 4.582041
8.02 | 0.5211991 | 0.008978702 | 4.451361 | 0.05985801 | 189.2827 |  | 8.02 | 0.1474889 | -0.0002732077 | 0.1083034 | -0.001821385 | 4.585377
8.04 | 0.5226602 | 0.009035768 | 4.470433 | 0.06023845 | 190.0937 |  | 8.04 | 0.1479113 | -0.0002767141 | 0.1083273 | -0.001844761 | 4.586389
8.06 | 0.5241253 | 0.009092835 | 4.489555 | 0.0606189 | 190.9068 |  | 8.06 | 0.1483277 | -0.0002802206 | 0.1084045 | -0.001868137 | 4.589658
8.08 | 0.525583 | 0.009146859 | 4.508754 | 0.06097906 | 191.7232 |  | 8.08 | 0.1487479 | -0.0002710682 | 0.1084185 | -0.001807121 | 4.59025
8.1 | 0.527037 | 0.009197734 | 4.527951 | 0.06131823 | 192.5395 |  | 8.1 | 0.1491554 | -0.000260584 | 0.1084937 | -0.001737227 | 4.593434
8.12 | 0.5285017 | 0.009248501 | 4.547128 | 0.06165667 | 193.3549 |  | 8.12 | 0.1495818 | -0.0002500998 | 0.1085643 | -0.001667332 | 4.596423
8.14 | 0.5299638 | 0.009299176 | 4.566365 | 0.06199451 | 194.1729 |  | 8.14 | 0.1500197 | -0.0002395844 | 0.1086198 | -0.001597229 | 4.598773
8.16 | 0.5314267 | 0.009348625 | 4.585665 | 0.06232417 | 194.9936 |  | 8.16 | 0.1504315 | -0.0002268966 | 0.1086364 | -0.001512644 | 4.599476
8.18 | 0.5328884 | 0.00939694 | 4.60501 | 0.06264627 | 195.8162 |  | 8.18 | 0.1508411 | -0.0002142089 | 0.1087073 | -0.001428059 | 4.602478
8.2 | 0.5343454 | 0.009445256 | 4.624446 | 0.06296837 | 196.6427 |  | 8.2 | 0.1512667 | -0.0002015211 | 0.1087698 | -0.001343474 | 4.605124
8.22 | 0.5358021 | 0.00949388 | 4.643881 | 0.06329253 | 197.4691 |  | 8.22 | 0.1516934 | -0.0001892844 | 0.1088521 | -0.001261896 | 4.608608
8.24 | 0.5372637 | 0.009544215 | 4.663179 | 0.0636281 | 198.2897 |  | 8.24 | 0.1521038 | -0.0001799992 | 0.1089225 | -0.001199995 | 4.611589
8.26 | 0.5387337 | 0.009595952 | 4.68232 | 0.06397301 | 199.1036 |  | 8.26 | 0.1525348 | -0.0001707141 | 0.1090088 | -0.001138094 | 4.615243
8.28 | 0.5401931 | 0.009647689 | 4.701356 | 0.06431793 | 199.9131 |  | 8.28 | 0.1529337 | -0.0001614289 | 0.1090978 | -0.001076193 | 4.619011
8.3 | 0.5416424 | 0.009699085 | 4.720382 | 0.06466057 | 200.7221 |  | 8.3 | 0.1533708 | -0.000151126 | 0.1091228 | -0.001007507 | 4.620069
8.32 | 0.5430968 | 0.009749303 | 4.739539 | 0.06499535 | 201.5367 |  | 8.32 | 0.1537833 | -0.0001376518 | 0.1091253 | -0.0009176787 | 4.620175
8.34 | 0.5445616 | 0.009798687 | 4.758844 | 0.06532458 | 202.3576 |  | 8.34 | 0.1542074 | -0.0001241776 | 0.1091544 | -0.0008278507 | 4.621407
8.36 | 0.5460412 | 0.009848071 | 4.77824 | 0.06565381 | 203.1824 |  | 8.36 | 0.1546233 | -0.0001107034 | 0.1092047 | -0.0007380227 | 4.623537
8.38 | 0.5475015 | 0.009897454 | 4.797624 | 0.06598303 | 204.0066 |  | 8.38 | 0.1550498 | -9.701371e-05 | 0.1092682 | -0.0006467581 | 4.626225
8.4 | 0.5489541 | 0.00993519 | 4.816902 | 0.0662346 | 204.8264 |  | 8.4 | 0.1554626 | -8.292867e-05 | 0.1093369 | -0.0005528578 | 4.629134
8.42 | 0.5504126 | 0.009971502 | 4.836084 | 0.06647668 | 205.642 |  | 8.42 | 0.1558919 | -6.884362e-05 | 0.1094224 | -0.0004589575 | 4.632754
8.44 | 0.5518785 | 0.01000781 | 4.855167 | 0.06671873 | 206.4535 |  | 8.44 | 0.1563009 | -5.475858e-05 | 0.1094763 | -0.0003650572 | 4.635036
8.46 | 0.5533412 | 0.01004602 | 4.874259 | 0.06697347 | 207.2653 |  | 8.46 | 0.1567241 | -4.38312e-05 | 0.1095252 | -0.000292208 | 4.637106
8.48 | 0.5547979 | 0.01008797 | 4.893428 | 0.06725313 | 208.0805 |  | 8.48 | 0.1571526 | -3.657152e-05 | 0.1095176 | -0.0002438101 | 4.636784
8.5 | 0.5562581 | 0.01013177 | 4.912665 | 0.06754513 | 208.8985 |  | 8.5 | 0.157568 | -2.931183e-05 | 0.1095286 | -0.0001954122 | 4.63725
8.52 | 0.5577201 | 0.01017557 | 4.931878 | 0.06783713 | 209.7154 |  | 8.52 | 0.1580019 | -2.205215e-05 | 0.1095721 | -0.0001470143 | 4.639092
8.54 | 0.5591822 | 0.01021909 | 4.951114 | 0.06812727 | 210.5334 |  | 8.54 | 0.1583925 | -1.768373e-05 | 0.1096318 | -0.0001178915 | 4.641619
8.56 | 0.56064 | 0.01026216 | 4.970399 | 0.0684144 | 211.3534 |  | 8.56 | 0.1588362 | -1.546165e-05 | 0.109672 | -0.0001030777 | 4.643321
8.58 | 0.5621031 | 0.01030505 | 4.989694 | 0.06870033 | 212.1739 |  | 8.58 | 0.1592357 | -1.323957e-05 | 0.1097654 | -8.82638e-05 | 4.647276
8.6 | 0.5635678 | 0.01034794 | 5.00901 | 0.06898627 | 212.9953 |  | 8.6 | 0.1596828 | -1.101749e-05 | 0.1098546 | -7.344993e-05 | 4.651052
8.62 | 0.5650252 | 0.01039462 | 5.028408 | 0.06929747 | 213.8201 |  | 8.62 | 0.1600835 | -8.443541e-06 | 0.1098641 | -5.629027e-05 | 4.651455
8.64 | 0.5664868 | 0.01044653 | 5.047811 | 0.06964353 | 214.6452 |  | 8.64 | 0.1604995 | -5.701256e-06 | 0.1098917 | -3.800837e-05 | 4.652623
8.66 | 0.567955 | 0.01049987 | 5.0671 | 0.06999913 | 215.4654 |  | 8.66 | 0.1609314 | -2.958972e-06 | 0.1099224 | -1.972648e-05 | 4.653923
8.68 | 0.5694053 | 0.01055322 | 5.086337 | 0.0703548 | 216.2834 |  | 8.68 | 0.1613389 | -2.166873e-07 | 0.1099235 | -1.444582e-06 | 4.653969
8.7 | 0.5708527 | 0.0106064 | 5.105581 | 0.07070933 | 217.1017 |  | 8.7 | 0.1617776 | -5.695197e-07 | 0.1099468 | -3.796798e-06 | 4.654956
8.72 | 0.5723254 | 0.01065936 | 5.124781 | 0.0710624 | 217.9181 |  | 8.72 | 0.1621789 | -1.736402e-06 | 0.1099806 | -1.157601e-05 | 4.656387
8.74 | 0.5737976 | 0.0107123 | 5.144006 | 0.07141533 | 218.7356 |  | 8.74 | 0.1626053 | -2.903285e-06 | 0.110042 | -1.935523e-05 | 4.658987
8.76 | 0.5752541 | 0.01076523 | 5.163385 | 0.0717682 | 219.5597 |  | 8.76 | 0.1630245 | -4.070168e-06 | 0.110105 | -2.713445e-05 | 4.661654
8.78 | 0.5767144 | 0.01082474 | 5.182879 | 0.07216493 | 220.3886 |  | 8.78 | 0.1634589 | -3.91051e-06 | 0.1101353 | -2.607007e-05 | 4.662937
8.8 | 0.5781745 | 0.0108912 | 5.202431 | 0.072608 | 221.22 |  | 8.8 | 0.1638698 | -3.605312e-06 | 0.1101391 | -2.403541e-05 | 4.663098
8.82 | 0.5796352 | 0.01095806 | 5.222042 | 0.07305373 | 222.0539 |  | 8.82 | 0.1642815 | -3.300114e-06 | 0.1101721 | -2.200076e-05 | 4.664495
8.84 | 0.581101 | 0.01102497 | 5.241652 | 0.0734998 | 222.8878 |  | 8.84 | 0.1647138 | -3.075554e-06 | 0.1101366 | -2.050369e-05 | 4.662992
8.86 | 0.582561 | 0.01109301 | 5.261205 | 0.0739534 | 223.7192 |  | 8.86 | 0.1651267 | -8.147358e-06 | 0.1101367 | -5.431572e-05 | 4.662996
8.88 | 0.5840254 | 0.01116211 | 5.280681 | 0.07441407 | 224.5474 |  | 8.88 | 0.1655489 | -1.321916e-05 | 0.1101518 | -8.812773e-05 | 4.663635
8.9 | 0.5854922 | 0.01123121 | 5.300054 | 0.07487473 | 225.3712 |  | 8.9 | 0.1659598 | -1.829096e-05 | 0.1101678 | -0.0001219397 | 4.664313
8.92 | 0.5869499 | 0.01130053 | 5.319348 | 0.07533687 | 226.1916 |  | 8.92 | 0.1664031 | -2.295506e-05 | 0.110173 | -0.0001530337 | 4.664533
8.94 | 0.5884017 | 0.01137123 | 5.338592 | 0.0758082 | 227.0099 |  | 8.94 | 0.1668105 | -2.457067e-05 | 0.1102176 | -0.0001638045 | 4.666421
8.96 | 0.5898575 | 0.01144308 | 5.357813 | 0.0762872 | 227.8272 |  | 8.96 | 0.1672369 | -2.618628e-05 | 0.1102391 | -0.0001745752 | 4.667331
8.98 | 0.5913182 | 0.01151494 | 5.377068 | 0.07676627 | 228.646 |  | 8.98 | 0.1676332 | -2.780188e-05 | 0.1102754 | -0.0001853459 | 4.668868
9 | 0.5927777 | 0.01158599 | 5.396466 | 0.07723993 | 229.4709 |  | 9 | 0.1680645 | -3.007907e-05 | 0.1103003 | -0.0002005271 | 4.669922
9.02 | 0.5942329 | 0.01165414 | 5.416047 | 0.07769427 | 230.3035 |  | 9.02 | 0.1684855 | -3.452181e-05 | 0.1103431 | -0.0002301454 | 4.671735
9.04 | 0.5957015 | 0.01172018 | 5.435762 | 0.07813453 | 231.1418 |  | 9.04 | 0.1688953 | -3.896455e-05 | 0.1104022 | -0.0002597637 | 4.674237
9.06 | 0.5971739 | 0.01178623 | 5.45554 | 0.07857487 | 231.9828 |  | 9.06 | 0.1693319 | -4.34073e-05 | 0.1104321 | -0.000289382 | 4.675503
9.08 | 0.5986368 | 0.01185337 | 5.475302 | 0.07902247 | 232.8231 |  | 9.08 | 0.1697561 | -4.788523e-05 | 0.1104682 | -0.0003192349 | 4.677031
9.1 | 0.6000928 | 0.01192332 | 5.494913 | 0.0794888 | 233.6571 |  | 9.1 | 0.1701671 | -5.243176e-05 | 0.1105025 | -0.0003495451 | 4.678483
9.12 | 0.6015532 | 0.01199499 | 5.514285 | 0.0799666 | 234.4808 |  | 9.12 | 0.1705951 | -5.697829e-05 | 0.1105141 | -0.0003798553 | 4.678974
9.14 | 0.6030122 | 0.01206667 | 5.533482 | 0.08044447 | 235.2971 |  | 9.14 | 0.1710095 | -6.152481e-05 | 0.1105076 | -0.0004101654 | 4.678699
9.16 | 0.6044684 | 0.01213838 | 5.552583 | 0.08092253 | 236.1093 |  | 9.16 | 0.171437 | -6.506059e-05 | 0.110489 | -0.0004337373 | 4.677912
9.18 | 0.6059316 | 0.01221016 | 5.571649 | 0.08140107 | 236.9201 |  | 9.18 | 0.1718423 | -6.736379e-05 | 0.1104601 | -0.0004490919 | 4.676688
9.2 | 0.6073924 | 0.01228196 | 5.590742 | 0.08187973 | 237.7319 |  | 9.2 | 0.1722755 | -6.9667e-05 | 0.1104438 | -0.0004644467 | 4.675998
9.22 | 0.608849 | 0.01235377 | 5.609911 | 0.08235847 | 238.5471 |  | 9.22 | 0.1726791 | -7.197021e-05 | 0.1104661 | -0.0004798014 | 4.676942
9.24 | 0.6103073 | 0.01242627 | 5.629174 | 0.0828418 | 239.3662 |  | 9.24 | 0.1731067 | -7.326841e-05 | 0.1104494 | -0.0004884561 | 4.676235
9.26 | 0.6117699 | 0.0124999 | 5.648507 | 0.08333267 | 240.1882 |  | 9.26 | 0.1735367 | -7.377959e-05 | 0.1104725 | -0.0004918639 | 4.677213
9.28 | 0.6132319 | 0.01257396 | 5.667889 | 0.0838264 | 241.0124 |  | 9.28 | 0.1739488 | -7.429078e-05 | 0.1104814 | -0.0004952719 | 4.67759
9.3 | 0.6146942 | 0.01264803 | 5.687304 | 0.0843202 | 241.838 |  | 9.3 | 0.174375 | -7.480197e-05 | 0.1104923 | -0.0004986798 | 4.678051
9.32 | 0.6161616 | 0.01272427 | 5.70669 | 0.08482847 | 242.6623 |  | 9.32 | 0.1747995 | -7.699346e-05 | 0.1104647 | -0.0005132897 | 4.676883
9.34 | 0.6176263 | 0.01280354 | 5.725936 | 0.08535693 | 243.4807 |  | 9.34 | 0.1752149 | -8.000789e-05 | 0.1104885 | -0.0005333859 | 4.677891
9.36 | 0.619082 | 0.01288365 | 5.745097 | 0.085891 | 244.2955 |  | 9.36 | 0.1756324 | -8.302233e-05 | 0.1104362 | -0.0005534822 | 4.675676
9.38 | 0.6205331 | 0.01296376 | 5.764221 | 0.08642507 | 245.1087 |  | 9.38 | 0.1760659 | -8.603677e-05 | 0.1104253 | -0.0005735785 | 4.675215
9.4 | 0.6219906 | 0.01303635 | 5.783272 | 0.086909 | 245.9188 |  | 9.4 | 0.1764784 | -8.291806e-05 | 0.110404 | -0.0005527871 | 4.674313
9.42 | 0.6234562 | 0.0130999 | 5.802284 | 0.08733267 | 246.7272 |  | 9.42 | 0.176884 | -7.808662e-05 | 0.1104042 | -0.0005205775 | 4.674321
9.44 | 0.624923 | 0.01316191 | 5.821401 | 0.08774607 | 247.5401 |  | 9.44 | 0.1773208 | -7.325517e-05 | 0.1103821 | -0.0004883678 | 4.673386
9.46 | 0.6263796 | 0.01322393 | 5.840651 | 0.08815953 | 248.3587 |  | 9.46 | 0.1777384 | -6.842372e-05 | 0.1104473 | -0.0004561581 | 4.676146
9.48 | 0.6278387 | 0.0132851 | 5.85993 | 0.08856733 | 249.1785 |  | 9.48 | 0.1781502 | -6.474072e-05 | 0.1104415 | -0.0004316048 | 4.675901
9.5 | 0.6293051 | 0.01334538 | 5.879218 | 0.0889692 | 249.9986 |  | 9.5 | 0.1785703 | -6.119863e-05 | 0.1104894 | -0.0004079909 | 4.677929
9.52 | 0.6307648 | 0.01340561 | 5.898483 | 0.08937073 | 250.8178 |  | 9.52 | 0.1790006 | -5.765654e-05 | 0.1104754 | -0.0003843769 | 4.677336
9.54 | 0.6322274 | 0.01346586 | 5.917668 | 0.0897724 | 251.6336 |  | 9.54 | 0.1794068 | -5.411447e-05 | 0.1104622 | -0.0003607631 | 4.676777
9.56 | 0.633692 | 0.01352696 | 5.936726 | 0.09017973 | 252.444 |  | 9.56 | 0.1798404 | -5.062619e-05 | 0.1103912 | -0.0003375079 | 4.673771
9.58 | 0.6351532 | 0.01358885 | 5.955651 | 0.09059233 | 253.2488 |  | 9.58 | 0.1802563 | -4.71379e-05 | 0.1103924 | -0.0003142527 | 4.673822
9.6 | 0.6366152 | 0.01365074 | 5.974482 | 0.09100493 | 254.0495 |  | 9.6 | 0.180676 | -4.364962e-05 | 0.1103373 | -0.0002909975 | 4.671489
9.62 | 0.6380716 | 0.01371251 | 5.993326 | 0.09141673 | 254.8508 |  | 9.62 | 0.1810983 | -4.000438e-05 | 0.1103174 | -0.0002666959 | 4.670646
9.64 | 0.6395314 | 0.01377347 | 6.012164 | 0.09182313 | 255.6518 |  | 9.64 | 0.1815082 | -3.495613e-05 | 0.1103255 | -0.0002330409 | 4.670989
9.66 | 0.6409931 | 0.01383374 | 6.030927 | 0.09222493 | 256.4497 |  | 9.66 | 0.1819169 | -2.990789e-05 | 0.1103092 | -0.0001993859 | 4.670299
9.68 | 0.6424504 | 0.01389401 | 6.049677 | 0.09262673 | 257.247 |  | 9.68 | 0.182361 | -2.485964e-05 | 0.1103115 | -0.0001657309 | 4.670397
9.7 | 0.6439061 | 0.01395287 | 6.068454 | 0.09301913 | 258.0454 |  | 9.7 | 0.1827664 | -1.866349e-05 | 0.1102775 | -0.0001244233 | 4.668957
9.72 | 0.6453649 | 0.01400634 | 6.087179 | 0.0933756 | 258.8416 |  | 9.72 | 0.1831999 | -8.170285e-06 | 0.1102559 | -5.446857e-05 | 4.668043
9.74 | 0.6468328 | 0.01405583 | 6.105853 | 0.09370553 | 259.6357 |  | 9.74 | 0.1836248 | 2.322917e-06 | 0.1102654 | 1.548611e-05 | 4.668445
9.76 | 0.6482955 | 0.01410533 | 6.124517 | 0.09403553 | 260.4293 |  | 9.76 | 0.1840365 | 1.281612e-05 | 0.1102944 | 8.54408e-05 | 4.669673
9.78 | 0.6497624 | 0.01415908 | 6.143119 | 0.09439387 | 261.2204 |  | 9.78 | 0.1844615 | 2.169913e-05 | 0.1103041 | 0.0001446609 | 4.670083
9.8 | 0.6512272 | 0.01422427 | 6.16156 | 0.09482847 | 262.0045 |  | 9.8 | 0.1848647 | 2.716558e-05 | 0.1103199 | 0.0001811039 | 4.670752
9.82 | 0.6526855 | 0.01429664 | 6.179826 | 0.09531093 | 262.7812 |  | 9.82 | 0.1853036 | 3.263204e-05 | 0.1103705 | 0.0002175469 | 4.672895
9.84 | 0.6541456 | 0.01436901 | 6.197984 | 0.0957934 | 263.5533 |  | 9.84 | 0.185711 | 3.80985e-05 | 0.1103845 | 0.00025399 | 4.673487
9.86 | 0.6556038 | 0.01443903 | 6.2161 | 0.0962602 | 264.3237 |  | 9.86 | 0.1861389 | 4.348576e-05 | 0.1103919 | 0.0002899051 | 4.673801
9.88 | 0.6570623 | 0.01450419 | 6.234286 | 0.0966946 | 265.097 |  | 9.88 | 0.1865717 | 4.876979e-05 | 0.1103932 | 0.0003251319 | 4.673856
9.9 | 0.658523 | 0.01456685 | 6.252635 | 0.09711233 | 265.8772 |  | 9.9 | 0.1869685 | 5.405381e-05 | 0.1104006 | 0.0003603587 | 4.674169
9.92 | 0.6599819 | 0.0146295 | 6.271197 | 0.09753 | 266.6665 |  | 9.92 | 0.1874021 | 5.933784e-05 | 0.1103964 | 0.0003955856 | 4.673991
9.94 | 0.6614437 | 0.0146947 | 6.289874 | 0.09796467 | 267.4607 |  | 9.94 | 0.187813 | 6.277445e-05 | 0.1103303 | 0.0004184963 | 4.671193
9.96 | 0.6629128 | 0.01476418 | 6.308504 | 0.09842787 | 268.2529 |  | 9.96 | 0.1882293 | 6.466394e-05 | 0.1103348 | 0.0004310929 | 4.671383
9.98 | 0.664373 | 0.01483541 | 6.326991 | 0.09890273 | 269.039 |  | 9.98 | 0.1886458 | 6.655343e-05 | 0.1102572 | 0.0004436895 | 4.668098
10 | 0.665831 | 0.01490664 | 6.345303 | 0.0993776 | 269.8177 |  | 10 | 0.1890956 | 6.844292e-05 | 0.1102617 | 0.0004562861 | 4.668288
10.02 | 0.6672947 | 0.01497847 | 6.363426 | 0.09985647 | 270.5883 |  | 10.02 | 0.1895041 | 6.597367e-05 | 0.1102113 | 0.0004398245 | 4.666154
10.04 | 0.6687569 | 0.01505115 | 6.381438 | 0.100341 | 271.3543 |  | 10.04 | 0.1899124 | 6.126641e-05 | 0.1102565 | 0.0004084427 | 4.668068
10.06 | 0.6702112 | 0.01512407 | 6.399427 | 0.1008271 | 272.1192 |  | 10.06 | 0.1903371 | 5.655915e-05 | 0.1102327 | 0.000377061 | 4.66706
10.08 | 0.6716705 | 0.015197 | 6.417393 | 0.1013133 | 272.8831 |  | 10.08 | 0.1907636 | 5.185189e-05 | 0.1103062 | 0.0003456793 | 4.670172
10.1 | 0.6731357 | 0.01527411 | 6.435307 | 0.1018274 | 273.6449 |  | 10.1 | 0.1911839 | 4.404753e-05 | 0.1103268 | 0.0002936502 | 4.671044
10.12 | 0.674594 | 0.01535637 | 6.453246 | 0.1023758 | 274.4077 |  | 10.12 | 0.1915935 | 3.540338e-05 | 0.110388 | 0.0002360225 | 4.673636
10.14 | 0.676043 | 0.0154396 | 6.471297 | 0.1029307 | 275.1753 |  | 10.14 | 0.1920168 | 2.675922e-05 | 0.1103969 | 0.0001783948 | 4.674012
10.16 | 0.6774954 | 0.01552282 | 6.489476 | 0.1034855 | 275.9483 |  | 10.16 | 0.1924366 | 1.811507e-05 | 0.1104403 | 0.0001207671 | 4.67585
10.18 | 0.6789694 | 0.01560543 | 6.507796 | 0.1040362 | 276.7273 |  | 10.18 | 0.1928674 | 3.773503e-06 | 0.1104412 | 2.515669e-05 | 4.675888
10.2 | 0.6804401 | 0.01568738 | 6.526209 | 0.1045825 | 277.5103 |  | 10.2 | 0.1932891 | -1.12254e-05 | 0.1105214 | -7.4836e-05 | 4.679283
10.22 | 0.6819075 | 0.01576928 | 6.544555 | 0.1051285 | 278.2904 |  | 10.22 | 0.1936897 | -2.62243e-05 | 0.1106007 | -0.0001748287 | 4.682641
10.24 | 0.6833681 | 0.01585158 | 6.562674 | 0.1056772 | 279.0608 |  | 10.24 | 0.1941258 | -4.121874e-05 | 0.1106644 | -0.0002747916 | 4.685338
10.26 | 0.684827 | 0.01594312 | 6.580548 | 0.1062875 | 279.8209 |  | 10.26 | 0.1945465 | -5.509932e-05 | 0.1107092 | -0.0003673288 | 4.687235
10.28 | 0.6862862 | 0.01604351 | 6.598232 | 0.1069567 | 280.5729 |  | 10.28 | 0.1949587 | -6.89799e-05 | 0.1108043 | -0.000459866 | 4.691261
10.3 | 0.6877445 | 0.0161439 | 6.615856 | 0.107626 | 281.3223 |  | 10.3 | 0.1953853 | -8.286047e-05 | 0.1108183 | -0.0005524031 | 4.691854
10.32 | 0.6892039 | 0.01624291 | 6.633518 | 0.1082861 | 282.0733 |  | 10.32 | 0.1958083 | -9.700083e-05 | 0.1108253 | -0.0006466722 | 4.69215
10.34 | 0.6906627 | 0.01633338 | 6.651253 | 0.1088892 | 282.8274 |  | 10.34 | 0.1962094 | -0.0001131443 | 0.1108541 | -0.0007542953 | 4.693369
10.36 | 0.6921258 | 0.0164167 | 6.66908 | 0.1094447 | 283.5855 |  | 10.36 | 0.1966403 | -0.0001292878 | 0.110873 | -0.0008619187 | 4.69417
10.38 | 0.6935803 | 0.01650003 | 6.68695 | 0.1100002 | 284.3454 |  | 10.38 | 0.1970585 | -0.0001454312 | 0.1108593 | -0.0009695413 | 4.69359
10.4 | 0.6950387 | 0.01658352 | 6.704789 | 0.1105568 | 285.1039 |  | 10.4 | 0.1974886 | -0.0001591527 | 0.1108384 | -0.001061018 | 4.692705
10.42 | 0.6965069 | 0.01666761 | 6.722586 | 0.1111174 | 285.8607 |  | 10.42 | 0.1979021 | -0.0001646612 | 0.1108532 | -0.001097741 | 4.693331
10.44 | 0.6979688 | 0.01675213 | 6.740401 | 0.1116809 | 286.6182 |  | 10.44 | 0.1983171 | -0.0001701697 | 0.1108607 | -0.001134465 | 4.693649
10.46 | 0.6994272 | 0.01683666 | 6.758208 | 0.1122444 | 287.3754 |  | 10.46 | 0.1987462 | -0.0001756782 | 0.1108511 | -0.001171188 | 4.693242
10.48 | 0.7008958 | 0.01691728 | 6.775917 | 0.1127819 | 288.1285 |  | 10.48 | 0.1991742 | -0.0001809541 | 0.110844 | -0.001206361 | 4.692942
10.5 | 0.7023625 | 0.01698798 | 6.793467 | 0.1132532 | 288.8747 |  | 10.5 | 0.1995872 | -0.0001857825 | 0.1108474 | -0.00123855 | 4.693086
10.52 | 0.7038223 | 0.01705267 | 6.810825 | 0.1136845 | 289.6128 |  | 10.52 | 0.199998 | -0.0001906109 | 0.1108586 | -0.001270739 | 4.69356
10.54 | 0.7052752 | 0.01711737 | 6.827956 | 0.1141158 | 290.3413 |  | 10.54 | 0.2004212 | -0.0001954393 | 0.1108776 | -0.001302929 | 4.694364
10.56 | 0.7067337 | 0.01718024 | 6.844934 | 0.1145349 | 291.0632 |  | 10.56 | 0.2008502 | -0.0001952242 | 0.1108893 | -0.001301495 | 4.69486
10.58 | 0.7081923 | 0.01723948 | 6.861912 | 0.1149299 | 291.7852 |  | 10.58 | 0.2012773 | -0.0001887729 | 0.1108793 | -0.001258486 | 4.694436
10.6 | 0.7096465 | 0.01729691 | 6.878982 | 0.1153127 | 292.511 |  | 10.6 | 0.2016916 | -0.0001823216 | 0.1108794 | -0.001215477 | 4.694441
10.62 | 0.7111096 | 0.01735434 | 6.896159 | 0.1156956 | 293.2414 |  | 10.62 | 0.2021021 | -0.0001758703 | 0.1108269 | -0.001172469 | 4.692218
10.64 | 0.7125766 | 0.01741365 | 6.91338 | 0.116091 | 293.9737 |  | 10.64 | 0.2025091 | -0.0001702202 | 0.1107775 | -0.001134801 | 4.690126
10.66 | 0.7140414 | 0.01747608 | 6.930519 | 0.1165072 | 294.7025 |  | 10.66 | 0.2029416 | -0.0001652073 | 0.1107969 | -0.001101382 | 4.690948
10.68 | 0.7155039 | 0.01753975 | 6.947479 | 0.1169317 | 295.4237 |  | 10.68 | 0.2033634 | -0.0001601945 | 0.1108659 | -0.001067963 | 4.693869
10.7 | 0.716969 | 0.01760342 | 6.964288 | 0.1173561 | 296.1385 |  | 10.7 | 0.2037823 | -0.0001551817 | 0.1108905 | -0.001034545 | 4.694911
10.72 | 0.7184286 | 0.01767999 | 6.980971 | 0.1178666 | 296.8479 |  | 10.72 | 0.2042058 | -0.0001473818 | 0.1109362 | -0.0009825453 | 4.696845
10.74 | 0.7198885 | 0.01777491 | 6.997588 | 0.1184994 | 297.5544 |  | 10.74 | 0.2046216 | -0.00013819 | 0.1109957 | -0.0009212667 | 4.699365
10.76 | 0.7213463 | 0.01787524 | 7.014205 | 0.1191683 | 298.261 |  | 10.76 | 0.2050354 | -0.0001289983 | 0.111032 | -0.0008599887 | 4.700901
10.78 | 0.7228062 | 0.01797558 | 7.03084 | 0.1198372 | 298.9684 |  | 10.78 | 0.2054598 | -0.0001198065 | 0.1110922 | -0.00079871 | 4.70345
10.8 | 0.7242699 | 0.01807758 | 7.047445 | 0.1205172 | 299.6745 |  | 10.8 | 0.2058791 | -0.0001129324 | 0.1111641 | -0.0007528827 | 4.706494
10.82 | 0.725724 | 0.01818164 | 7.06402 | 0.1212109 | 300.3793 |  | 10.82 | 0.2062943 | -0.0001067183 | 0.1112614 | -0.0007114553 | 4.710614
10.84 | 0.7271725 | 0.01828609 | 7.080573 | 0.1219073 | 301.0832 |  | 10.84 | 0.2067267 | -0.0001005042 | 0.1113179 | -0.000670028 | 4.713006
10.86 | 0.728637 | 0.01839054 | 7.097035 | 0.1226036 | 301.7832 |  | 10.86 | 0.2071547 | -9.429015e-05 | 0.1113762 | -0.000628601 | 4.715474
10.88 | 0.7301024 | 0.01850689 | 7.113455 | 0.1233793 | 302.4814 |  | 10.88 | 0.2075624 | -9.057753e-05 | 0.1113776 | -0.0006038502 | 4.715533
10.9 | 0.7315594 | 0.01863617 | 7.129871 | 0.1242411 | 303.1794 |  | 10.9 | 0.2079912 | -8.719864e-05 | 0.1113967 | -0.0005813243 | 4.716342
10.92 | 0.7330246 | 0.01876649 | 7.146143 | 0.1251099 | 303.8714 |  | 10.92 | 0.2084131 | -8.381976e-05 | 0.1114083 | -0.0005587984 | 4.716833
10.94 | 0.7344944 | 0.01889725 | 7.162156 | 0.1259817 | 304.5523 |  | 10.94 | 0.2088332 | -8.044087e-05 | 0.1114175 | -0.0005362725 | 4.717223
10.96 | 0.7359585 | 0.01904446 | 7.177946 | 0.1269631 | 305.2237 |  | 10.96 | 0.2092337 | -8.688619e-05 | 0.1114115 | -0.0005792413 | 4.716969
10.98 | 0.7374125 | 0.01920767 | 7.193517 | 0.1280511 | 305.8858 |  | 10.98 | 0.2096656 | -9.340911e-05 | 0.1114156 | -0.0006227274 | 4.717142
11 | 0.7388685 | 0.01937089 | 7.208907 | 0.1291393 | 306.5402 |  | 11 | 0.2100862 | -9.993204e-05 | 0.1114216 | -0.0006662136 | 4.717396
11.02 | 0.7403312 | 0.01953399 | 7.22426 | 0.1302266 | 307.1931 |  | 11.02 | 0.2105131 | -0.0001060005 | 0.1114069 | -0.00070667 | 4.716774
11.04 | 0.7417894 | 0.01969636 | 7.239683 | 0.1313091 | 307.8489 |  | 11.04 | 0.2109159 | -0.0001082519 | 0.1114498 | -0.0007216793 | 4.71859
11.06 | 0.7432441 | 0.0198581 | 7.255187 | 0.1323873 | 308.5082 |  | 11.06 | 0.2113455 | -0.0001105033 | 0.1114916 | -0.0007366887 | 4.72036
11.08 | 0.744707 | 0.02001984 | 7.270699 | 0.1334656 | 309.1678 |  | 11.08 | 0.2117615 | -0.0001127547 | 0.1115632 | -0.000751698 | 4.723391
11.1 | 0.7461747 | 0.02017835 | 7.286099 | 0.1345223 | 309.8226 |  | 11.1 | 0.2121803 | -0.0001148451 | 0.1116398 | -0.000765634 | 4.726635
11.12 | 0.7476406 | 0.02032431 | 7.30129 | 0.1354954 | 310.4686 |  | 11.12 | 0.2126041 | -0.000116352 | 0.1116772 | -0.00077568 | 4.728218
11.14 | 0.7491024 | 0.02046097 | 7.31627 | 0.1364065 | 311.1056 |  | 11.14 | 0.2130209 | -0.0001178589 | 0.1117191 | -0.000785726 | 4.729992
11.16 | 0.7505624 | 0.02059763 | 7.331022 | 0.1373175 | 311.7329 |  | 11.16 | 0.2134395 | -0.0001193658 | 0.1117562 | -0.000795772 | 4.731563
11.18 | 0.7520278 | 0.02073439 | 7.345553 | 0.1382293 | 312.3508 |  | 11.18 | 0.2138798 | -0.0001215775 | 0.1117562 | -0.0008105167 | 4.731563
11.2 | 0.7534874 | 0.02087143 | 7.359951 | 0.1391429 | 312.963 |  | 11.2 | 0.2142793 | -0.0001253134 | 0.1117856 | -0.0008354227 | 4.732807
11.22 | 0.754946 | 0.02100864 | 7.374229 | 0.1400576 | 313.5701 |  | 11.22 | 0.2147043 | -0.0001290492 | 0.1118611 | -0.000860328 | 4.736004
11.24 | 0.7564113 | 0.02114586 | 7.388342 | 0.1409724 | 314.1703 |  | 11.24 | 0.215125 | -0.0001327851 | 0.1119163 | -0.000885234 | 4.738341
11.26 | 0.7578689 | 0.02128562 | 7.402407 | 0.1419041 | 314.7683 |  | 11.26 | 0.2155375 | -0.0001337723 | 0.1119769 | -0.0008918153 | 4.740907
11.28 | 0.7593202 | 0.0214307 | 7.416546 | 0.1428713 | 315.3696 |  | 11.28 | 0.2159721 | -0.0001310013 | 0.11206 | -0.000873342 | 4.744425
11.3 | 0.7607777 | 0.02157855 | 7.430757 | 0.143857 | 315.9738 |  | 11.3 | 0.216385 | -0.0001282304 | 0.1121171 | -0.0008548693 | 4.746843
11.32 | 0.7622466 | 0.02172639 | 7.445056 | 0.1448426 | 316.5819 |  | 11.32 | 0.2167966 | -0.0001254594 | 0.112143 | -0.000836396 | 4.747939
11.34 | 0.7637114 | 0.0218762 | 7.459409 | 0.1458413 | 317.1922 |  | 11.34 | 0.217234 | -0.00012157 | 0.1121436 | -0.0008104667 | 4.747965
11.36 | 0.7651721 | 0.02202929 | 7.473673 | 0.1468619 | 317.7987 |  | 11.36 | 0.2176381 | -0.0001166993 | 0.112184 | -0.0007779953 | 4.749675
11.38 | 0.7666338 | 0.02218371 | 7.487683 | 0.1478914 | 318.3945 |  | 11.38 | 0.2180625 | -0.0001118286 | 0.112196 | -0.000745524 | 4.750183
11.4 | 0.7680965 | 0.02233813 | 7.501347 | 0.1489209 | 318.9755 |  | 11.4 | 0.2184768 | -0.0001069579 | 0.1121941 | -0.0007130527 | 4.750103
11.42 | 0.7695608 | 0.02249266 | 7.514678 | 0.1499511 | 319.5424 |  | 11.42 | 0.2189178 | -0.0001018765 | 0.1122183 | -0.0006791767 | 4.751127
11.44 | 0.7710223 | 0.02264736 | 7.527755 | 0.1509824 | 320.0984 |  | 11.44 | 0.219324 | -9.66763e-05 | 0.1122255 | -0.0006445087 | 4.751432
11.46 | 0.772482 | 0.02280211 | 7.54068 | 0.1520141 | 320.648 |  | 11.46 | 0.2197411 | -9.147611e-05 | 0.1121999 | -0.0006098407 | 4.750348
11.48 | 0.7739438 | 0.02295686 | 7.553562 | 0.1530457 | 321.1958 |  | 11.48 | 0.2201455 | -8.627591e-05 | 0.1121886 | -0.0005751727 | 4.74987
11.5 | 0.7754021 | 0.02310728 | 7.56649 | 0.1540485 | 321.7455 |  | 11.5 | 0.2205916 | -8.189063e-05 | 0.1121972 | -0.0005459375 | 4.750234
11.52 | 0.7768555 | 0.02325233 | 7.579485 | 0.1550155 | 322.2981 |  | 11.52 | 0.221008 | -7.77771e-05 | 0.112198 | -0.000518514 | 4.750268
11.54 | 0.778317 | 0.02339631 | 7.592467 | 0.1559754 | 322.8502 |  | 11.54 | 0.2214237 | -7.366356e-05 | 0.1122472 | -0.0004910904 | 4.752351
11.56 | 0.7797883 | 0.0235403 | 7.605355 | 0.1569353 | 323.3982 |  | 11.56 | 0.2218479 | -6.955003e-05 | 0.1122818 | -0.0004636669 | 4.753816
11.58 | 0.7812482 | 0.02369318 | 7.618137 | 0.1579545 | 323.9417 |  | 11.58 | 0.2222657 | -6.110538e-05 | 0.1122808 | -0.0004073692 | 4.753773
11.6 | 0.7827014 | 0.02385579 | 7.630768 | 0.1590386 | 324.4788 |  | 11.6 | 0.2226929 | -5.200978e-05 | 0.1122888 | -0.0003467319 | 4.754112
11.62 | 0.7841676 | 0.02401924 | 7.643142 | 0.1601283 | 325.005 |  | 11.62 | 0.2231015 | -4.291419e-05 | 0.1122945 | -0.0002860946 | 4.754353
11.64 | 0.785633 | 0.02418257 | 7.6553 | 0.1612171 | 325.522 |  | 11.64 | 0.2235148 | -3.381859e-05 | 0.1122999 | -0.0002254573 | 4.754582
11.66 | 0.7870887 | 0.02434017 | 7.667332 | 0.1622678 | 326.0336 |  | 11.66 | 0.223943 | -2.62532e-05 | 0.1123523 | -0.0001750213 | 4.756801
11.68 | 0.7885466 | 0.02449213 | 7.67921 | 0.1632809 | 326.5387 |  | 11.68 | 0.2243657 | -1.871121e-05 | 0.1123887 | -0.0001247414 | 4.758342
11.7 | 0.7900147 | 0.02464409 | 7.690913 | 0.1642939 | 327.0363 |  | 11.7 | 0.2247974 | -1.116923e-05 | 0.112419 | -7.446153e-05 | 4.759625
11.72 | 0.7914813 | 0.02479698 | 7.702562 | 0.1653132 | 327.5317 |  | 11.72 | 0.2252071 | -3.727431e-06 | 0.1124226 | -2.484954e-05 | 4.759777
11.74 | 0.7929336 | 0.02495703 | 7.714242 | 0.1663802 | 328.0283 |  | 11.74 | 0.2256308 | 2.764821e-06 | 0.1124526 | 1.843214e-05 | 4.761047
11.76 | 0.7943915 | 0.02512332 | 7.725876 | 0.1674888 | 328.523 |  | 11.76 | 0.2260282 | 9.257074e-06 | 0.1124146 | 6.171383e-05 | 4.759438
11.78 | 0.7958596 | 0.02528961 | 7.737369 | 0.1685974 | 329.0117 |  | 11.78 | 0.2264771 | 1.574933e-05 | 0.112439 | 0.0001049955 | 4.760471
11.8 | 0.7973225 | 0.02545582 | 7.748727 | 0.1697055 | 329.4947 |  | 11.8 | 0.2268821 | 2.230088e-05 | 0.1124183 | 0.0001486725 | 4.759595
11.82 | 0.7987777 | 0.02562173 | 7.759913 | 0.1708115 | 329.9704 |  | 11.82 | 0.2273074 | 2.908097e-05 | 0.1124491 | 0.0001938731 | 4.760899
11.84 | 0.8002347 | 0.0257874 | 7.770858 | 0.171916 | 330.4358 |  | 11.84 | 0.227724 | 3.586107e-05 | 0.1124346 | 0.0002390738 | 4.760285
11.86 | 0.8016986 | 0.02595307 | 7.781588 | 0.1730205 | 330.892 |  | 11.86 | 0.2281494 | 4.264116e-05 | 0.1124105 | 0.0002842744 | 4.759265
11.88 | 0.803162 | 0.02613044 | 7.79218 | 0.1742029 | 331.3424 |  | 11.88 | 0.2285615 | 4.864326e-05 | 0.1124075 | 0.0003242884 | 4.759138
11.9 | 0.8046224 | 0.02634047 | 7.80267 | 0.1756031 | 331.7885 |  | 11.9 | 0.2289956 | 5.29617e-05 | 0.1124319 | 0.000353078 | 4.760171
11.92 | 0.8060804 | 0.02657144 | 7.813033 | 0.1771429 | 332.2292 |  | 11.92 | 0.2294107 | 5.728014e-05 | 0.1124112 | 0.0003818676 | 4.759294
11.94 | 0.8075399 | 0.02680242 | 7.823288 | 0.1786828 | 332.6652 |  | 11.94 | 0.2298257 | 6.159858e-05 | 0.1124283 | 0.0004106572 | 4.760018
11.96 | 0.8089899 | 0.02703856 | 7.833508 | 0.1802571 | 333.0998 |  | 11.96 | 0.230248 | 6.486897e-05 | 0.112495 | 0.0004324598 | 4.762842
11.98 | 0.8104445 | 0.02728583 | 7.843714 | 0.1819055 | 333.5338 |  | 11.98 | 0.2306677 | 6.673288e-05 | 0.1125057 | 0.0004448859 | 4.763295
12 | 0.8119161 | 0.02753908 | 7.853875 | 0.1835939 | 333.9659 |  | 12 | 0.2311091 | 6.859679e-05 | 0.1125159 | 0.0004573119 | 4.763727
12.02 | 0.813381 | 0.02779233 | 7.864026 | 0.1852822 | 334.3975 |  | 12.02 | 0.2315028 | 7.04607e-05 | 0.1125397 | 0.000469738 | 4.764735
12.04 | 0.8148403 | 0.02804723 | 7.874098 | 0.1869815 | 334.8258 |  | 12.04 | 0.2319153 | 7.342757e-05 | 0.1125216 | 0.0004895171 | 4.763968
12.06 | 0.8163002 | 0.028305 | 7.883968 | 0.1887 | 335.2455 |  | 12.06 | 0.2323222 | 7.736361e-05 | 0.1125159 | 0.0005157574 | 4.763727
12.08 | 0.8177595 | 0.02856397 | 7.893577 | 0.1904265 | 335.6541 |  | 12.08 | 0.2327647 | 8.129965e-05 | 0.112548 | 0.0005419977 | 4.765086
12.1 | 0.8192245 | 0.02882295 | 7.902943 | 0.192153 | 336.0523 |  | 12.1 | 0.2331765 | 8.52357e-05 | 0.1125619 | 0.000568238 | 4.765675
12.12 | 0.820683 | 0.02908397 | 7.912164 | 0.1938931 | 336.4444 |  | 12.12 | 0.233606 | 9.033945e-05 | 0.1125871 | 0.000602263 | 4.766742
12.14 | 0.8221428 | 0.02935374 | 7.921316 | 0.1956916 | 336.8336 |  | 12.14 | 0.2340306 | 9.607984e-05 | 0.1126386 | 0.0006405323 | 4.768922
12.16 | 0.8236089 | 0.02962352 | 7.930458 | 0.1974901 | 337.2223 |  | 12.16 | 0.2344648 | 0.0001018202 | 0.1126618 | 0.0006788013 | 4.769904
12.18 | 0.8250669 | 0.0298933 | 7.939697 | 0.1992887 | 337.6152 |  | 12.18 | 0.2348754 | 0.0001075606 | 0.1126413 | 0.0007170707 | 4.769036
12.2 | 0.8265222 | 0.03017566 | 7.94904 | 0.2011711 | 338.0125 |  | 12.2 | 0.2352824 | 0.000114535 | 0.1126551 | 0.0007635667 | 4.769621
12.22 | 0.8279846 | 0.0304887 | 7.958283 | 0.203258 | 338.4055 |  | 12.22 | 0.2357095 | 0.0001219052 | 0.1126315 | 0.0008127013 | 4.768621
12.24 | 0.8294606 | 0.03080174 | 7.967239 | 0.2053449 | 338.7864 |  | 12.24 | 0.2361372 | 0.0001292754 | 0.112607 | 0.000861836 | 4.767584
12.26 | 0.8309177 | 0.03111478 | 7.976023 | 0.2074319 | 339.1599 |  | 12.26 | 0.2365447 | 0.0001366456 | 0.1126196 | 0.0009109707 | 4.768118
12.28 | 0.8323659 | 0.03140834 | 7.984608 | 0.2093889 | 339.5249 |  | 12.28 | 0.2369683 | 0.0001444604 | 0.1126756 | 0.0009630693 | 4.770489
12.3 | 0.8338271 | 0.03167339 | 7.992954 | 0.2111559 | 339.8798 |  | 12.3 | 0.2373836 | 0.0001523479 | 0.1126864 | 0.001015653 | 4.770946
12.32 | 0.8352929 | 0.03193843 | 8.001177 | 0.2129229 | 340.2295 |  | 12.32 | 0.2377969 | 0.0001602353 | 0.1127229 | 0.001068235 | 4.772491
12.34 | 0.8367515 | 0.03220348 | 8.009307 | 0.2146899 | 340.5752 |  | 12.34 | 0.2382371 | 0.0001681228 | 0.1127628 | 0.001120819 | 4.77418
12.36 | 0.8382212 | 0.03246071 | 8.017302 | 0.2164047 | 340.9152 |  | 12.36 | 0.2386543 | 0.0001718072 | 0.1127759 | 0.001145381 | 4.774735
12.38 | 0.8396688 | 0.03271073 | 8.025133 | 0.2180715 | 341.2482 |  | 12.38 | 0.2390774 | 0.0001753354 | 0.112776 | 0.001168903 | 4.774739
12.4 | 0.8411363 | 0.03296074 | 8.032891 | 0.2197383 | 341.578 |  | 12.4 | 0.2394934 | 0.0001788636 | 0.1128208 | 0.001192424 | 4.776636
12.42 | 0.8425882 | 0.03321075 | 8.040664 | 0.221405 | 341.9086 |  | 12.42 | 0.2399159 | 0.0001818421 | 0.1128469 | 0.001212281 | 4.777741
12.44 | 0.8440355 | 0.03347671 | 8.048728 | 0.2231781 | 342.2515 |  | 12.44 | 0.2403115 | 0.0001779392 | 0.1128594 | 0.001186261 | 4.77827
12.46 | 0.8455104 | 0.03375202 | 8.056852 | 0.2250135 | 342.5969 |  | 12.46 | 0.2407518 | 0.0001740363 | 0.1128395 | 0.001160242 | 4.777428
12.48 | 0.8469971 | 0.03402734 | 8.065037 | 0.2268489 | 342.945 |  | 12.48 | 0.2411765 | 0.0001701334 | 0.1128603 | 0.001134223 | 4.778308
12.5 | 0.8484617 | 0.03430265 | 8.073175 | 0.2286843 | 343.291 |  | 12.5 | 0.2415945 | 0.0001663999 | 0.1128435 | 0.001109333 | 4.777597
12.52 | 0.8499259 | 0.03456181 | 8.081142 | 0.2304121 | 343.6298 |  | 12.52 | 0.2420167 | 0.0001634416 | 0.1128627 | 0.001089611 | 4.77841
12.54 | 0.851411 | 0.03481532 | 8.088642 | 0.2321021 | 343.9487 |  | 12.54 | 0.2424256 | 0.0001604834 | 0.112861 | 0.001069889 | 4.778338
12.56 | 0.8528791 | 0.03506884 | 8.095948 | 0.2337923 | 344.2594 |  | 12.56 | 0.242857 | 0.0001575251 | 0.1129482 | 0.001050167 | 4.78203
12.58 | 0.8543536 | 0.03532235 | 8.103146 | 0.2354823 | 344.5655 |  | 12.58 | 0.243273 | 0.0001521702 | 0.1129374 | 0.001014468 | 4.781573
12.6 | 0.855831 | 0.0355752 | 8.1104 | 0.237168 | 344.8739 |  | 12.6 | 0.243684 | 0.0001409444 | 0.1129726 | 0.0009396293 | 4.783063
12.62 | 0.8573223 | 0.03582795 | 8.117649 | 0.238853 | 345.1822 |  | 12.62 | 0.2441271 | 0.0001297187 | 0.113031 | 0.0008647913 | 4.785536
12.64 | 0.8588022 | 0.03608069 | 8.125145 | 0.2405379 | 345.5009 |  | 12.64 | 0.2445237 | 0.000118493 | 0.1130666 | 0.0007899533 | 4.787043
12.66 | 0.8602906 | 0.03633343 | 8.132688 | 0.2422229 | 345.8217 |  | 12.66 | 0.2449464 | 0.000105936 | 0.1130112 | 0.00070624 | 4.784697
12.68 | 0.8617836 | 0.03661106 | 8.140271 | 0.2440737 | 346.1441 |  | 12.68 | 0.2453739 | 9.143211e-05 | 0.1130302 | 0.0006095474 | 4.785502
12.7 | 0.8632723 | 0.03688967 | 8.147752 | 0.2459311 | 346.4622 |  | 12.7 | 0.2457934 | 7.692821e-05 | 0.113053 | 0.0005128547 | 4.786467
12.72 | 0.8647723 | 0.03716828 | 8.155285 | 0.2477885 | 346.7825 |  | 12.72 | 0.2462189 | 6.24243e-05 | 0.1130316 | 0.000416162 | 4.785561
12.74 | 0.8662699 | 0.03744749 | 8.162704 | 0.2496499 | 347.098 |  | 12.74 | 0.2466372 | 5.076417e-05 | 0.1130383 | 0.0003384278 | 4.785845
12.76 | 0.8677658 | 0.03773445 | 8.170102 | 0.251563 | 347.4126 |  | 12.76 | 0.2470574 | 4.174243e-05 | 0.1130924 | 0.0002782829 | 4.788135
12.78 | 0.8692741 | 0.03802141 | 8.177296 | 0.2534761 | 347.7185 |  | 12.78 | 0.2474535 | 3.272069e-05 | 0.1131168 | 0.0002181379 | 4.789168
12.8 | 0.8707817 | 0.03830837 | 8.184409 | 0.2553891 | 348.021 |  | 12.8 | 0.2479 | 2.369896e-05 | 0.1130803 | 0.0001579931 | 4.787623
12.82 | 0.8722966 | 0.03859648 | 8.191284 | 0.2573099 | 348.3133 |  | 12.82 | 0.2483249 | 1.655841e-05 | 0.1130621 | 0.0001103894 | 4.786852
12.84 | 0.8738061 | 0.03888963 | 8.198048 | 0.2592642 | 348.6009 |  | 12.84 | 0.2487371 | 1.05279e-05 | 0.1130669 | 7.0186e-05 | 4.787056
12.86 | 0.8753123 | 0.03918277 | 8.204856 | 0.2612185 | 348.8904 |  | 12.86 | 0.2491433 | 4.497381e-06 | 0.1130651 | 2.998254e-05 | 4.786979
12.88 | 0.8768056 | 0.03947592 | 8.211975 | 0.2631728 | 349.1931 |  | 12.88 | 0.2495749 | -1.533134e-06 | 0.1130328 | -1.022089e-05 | 4.785612
12.9 | 0.8783447 | 0.03976906 | 8.219116 | 0.2651271 | 349.4968 |  | 12.9 | 0.2499961 | -9.762914e-06 | 0.1130674 | -6.508609e-05 | 4.787077
12.92 | 0.8798913 | 0.04007277 | 8.226313 | 0.2671518 | 349.8028 |  | 12.92 | 0.2504081 | -1.875538e-05 | 0.1130951 | -0.0001250359 | 4.788249
12.94 | 0.8814088 | 0.04038614 | 8.233393 | 0.2692409 | 350.1039 |  | 12.94 | 0.2508322 | -2.774784e-05 | 0.1131272 | -0.0001849856 | 4.789608
12.96 | 0.8829285 | 0.0406995 | 8.240284 | 0.27133 | 350.3969 |  | 12.96 | 0.2512513 | -3.674031e-05 | 0.1131406 | -0.0002449354 | 4.790176
12.98 | 0.8844584 | 0.04101288 | 8.246851 | 0.2734192 | 350.6761 |  | 12.98 | 0.2516747 | -3.851025e-05 | 0.1132025 | -0.000256735 | 4.792797
13 | 0.8860005 | 0.04132625 | 8.253284 | 0.2755083 | 350.9497 |  | 13 | 0.2520905 | -3.902631e-05 | 0.1132536 | -0.0002601754 | 4.79496
13.02 | 0.8875278 | 0.04165909 | 8.259766 | 0.2777273 | 351.2253 |  | 13.02 | 0.2525143 | -3.954237e-05 | 0.1132903 | -0.0002636158 | 4.796514
13.04 | 0.8890621 | 0.04199535 | 8.266366 | 0.279969 | 351.506 |  | 13.04 | 0.2529306 | -4.005844e-05 | 0.1133122 | -0.0002670563 | 4.797441
13.06 | 0.8906072 | 0.0423316 | 8.272997 | 0.2822107 | 351.7879 |  | 13.06 | 0.2533582 | -3.989253e-05 | 0.1133832 | -0.0002659502 | 4.800447
13.08 | 0.8921475 | 0.04266786 | 8.27967 | 0.2844524 | 352.0717 |  | 13.08 | 0.2537692 | -3.970129e-05 | 0.1133929 | -0.0002646753 | 4.800858
13.1 | 0.8936936 | 0.04300956 | 8.286357 | 0.2867304 | 352.356 |  | 13.1 | 0.2542019 | -3.951005e-05 | 0.1134116 | -0.0002634003 | 4.801649
13.12 | 0.8952388 | 0.04337621 | 8.292962 | 0.2891747 | 352.6369 |  | 13.12 | 0.2546175 | -3.988871e-05 | 0.1134456 | -0.0002659247 | 4.803089
13.14 | 0.8968034 | 0.04374287 | 8.299499 | 0.2916191 | 352.9149 |  | 13.14 | 0.2550229 | -4.703309e-05 | 0.1134587 | -0.0003135539 | 4.803644
13.16 | 0.8983493 | 0.04410952 | 8.305956 | 0.2940635 | 353.1894 |  | 13.16 | 0.2554504 | -5.417746e-05 | 0.1134231 | -0.0003611831 | 4.802136
13.18 | 0.8999034 | 0.04447618 | 8.312315 | 0.2965079 | 353.4598 |  | 13.18 | 0.2558874 | -6.132184e-05 | 0.1134461 | -0.0004088123 | 4.80311
13.2 | 0.9014684 | 0.04486594 | 8.318339 | 0.2991063 | 353.716 |  | 13.2 | 0.2562876 | -6.682392e-05 | 0.1134039 | -0.0004454928 | 4.801323
13.22 | 0.9030315 | 0.04527782 | 8.324325 | 0.3018521 | 353.9705 |  | 13.22 | 0.256718 | -6.55136e-05 | 0.1133434 | -0.0004367573 | 4.798762
13.24 | 0.9045696 | 0.0456897 | 8.330199 | 0.304598 | 354.2203 |  | 13.24 | 0.2571212 | -6.420328e-05 | 0.113317 | -0.0004280219 | 4.797644
13.26 | 0.9061691 | 0.04610158 | 8.336061 | 0.3073439 | 354.4696 |  | 13.26 | 0.2575655 | -6.289296e-05 | 0.1132864 | -0.0004192864 | 4.796349
13.28 | 0.9077358 | 0.04651346 | 8.342007 | 0.3100897 | 354.7224 |  | 13.28 | 0.2579954 | -6.047916e-05 | 0.1132447 | -0.0004031944 | 4.794583
13.3 | 0.9092917 | 0.04693926 | 8.348266 | 0.3129284 | 354.9886 |  | 13.3 | 0.2583861 | -5.555125e-05 | 0.1132075 | -0.0003703417 | 4.793008
13.32 | 0.9108745 | 0.04736773 | 8.3546 | 0.3157849 | 355.2579 |  | 13.32 | 0.2588218 | -5.062334e-05 | 0.1132133 | -0.0003374889 | 4.793254
13.34 | 0.9124477 | 0.04779619 | 8.360955 | 0.3186413 | 355.5281 |  | 13.34 | 0.2592396 | -4.569543e-05 | 0.1131867 | -0.0003046362 | 4.792128
13.36 | 0.9140427 | 0.04822465 | 8.367179 | 0.3214977 | 355.7928 |  | 13.36 | 0.2596571 | -4.222016e-05 | 0.113182 | -0.0002814677 | 4.791929
13.38 | 0.9156194 | 0.04866256 | 8.373216 | 0.3244171 | 356.0495 |  | 13.38 | 0.2600858 | -4.080295e-05 | 0.1131382 | -0.0002720197 | 4.790074
13.4 | 0.9172086 | 0.04910101 | 8.379072 | 0.3273401 | 356.2985 |  | 13.4 | 0.2604738 | -3.938574e-05 | 0.1131372 | -0.0002625716 | 4.790032
13.42 | 0.9187878 | 0.04953945 | 8.384707 | 0.330263 | 356.5381 |  | 13.42 | 0.2609127 | -3.796853e-05 | 0.1130895 | -0.0002531235 | 4.788012
13.44 | 0.9203912 | 0.04997735 | 8.390222 | 0.3331823 | 356.7726 |  | 13.44 | 0.2613576 | -3.061124e-05 | 0.1130688 | -0.0002040749 | 4.787136
13.46 | 0.9219719 | 0.05040593 | 8.395657 | 0.3360395 | 357.0037 |  | 13.46 | 0.2617626 | -1.781975e-05 | 0.1130493 | -0.0001187983 | 4.78631
13.48 | 0.9235678 | 0.05083451 | 8.401146 | 0.3388967 | 357.2371 |  | 13.48 | 0.2621763 | -5.028259e-06 | 0.1130509 | -3.352173e-05 | 4.786378
13.5 | 0.925159 | 0.05126309 | 8.406748 | 0.3417539 | 357.4754 |  | 13.5 | 0.2625962 | 7.763232e-06 | 0.1130413 | 5.175488e-05 | 4.785972
13.52 | 0.9267471 | 0.051691 | 8.41259 | 0.3446067 | 357.7238 |  | 13.52 | 0.2630101 | 2.56282e-05 | 0.1130344 | 0.0001708547 | 4.78568
13.54 | 0.9283575 | 0.05211563 | 8.418571 | 0.3474375 | 357.9781 |  | 13.54 | 0.2634408 | 4.63276e-05 | 0.1129929 | 0.0003088507 | 4.783922
13.56 | 0.9299814 | 0.05254027 | 8.424675 | 0.3502685 | 358.2377 |  | 13.56 | 0.2638621 | 6.702699e-05 | 0.1129854 | 0.0004468466 | 4.783605
13.58 | 0.9315848 | 0.0529649 | 8.430698 | 0.3530993 | 358.4938 |  | 13.58 | 0.2642744 | 8.772639e-05 | 0.1129582 | 0.0005848426 | 4.782453
13.6 | 0.9332016 | 0.05338261 | 8.436587 | 0.3558841 | 358.7442 |  | 13.6 | 0.2647016 | 9.952598e-05 | 0.1129273 | 0.0006635065 | 4.781145
13.62 | 0.9348121 | 0.0537826 | 8.442032 | 0.3585507 | 358.9757 |  | 13.62 | 0.2651189 | 0.0001082906 | 0.1129086 | 0.0007219373 | 4.780353
13.64 | 0.93644 | 0.0541826 | 8.447232 | 0.3612173 | 359.1968 |  | 13.64 | 0.2655246 | 0.0001170552 | 0.1129176 | 0.000780368 | 4.780734
13.66 | 0.9380475 | 0.0545826 | 8.4523 | 0.363884 | 359.4123 |  | 13.66 | 0.265954 | 0.0001258199 | 0.1128969 | 0.0008387993 | 4.779858
13.68 | 0.9396771 | 0.05499064 | 8.457356 | 0.3666043 | 359.6273 |  | 13.68 | 0.2663869 | 0.0001338736 | 0.1129579 | 0.0008924907 | 4.782441
13.7 | 0.9412912 | 0.05541117 | 8.462381 | 0.3694078 | 359.841 |  | 13.7 | 0.2667885 | 0.0001418012 | 0.1129569 | 0.0009453413 | 4.782398
13.72 | 0.9429085 | 0.05583171 | 8.467564 | 0.3722114 | 360.0614 |  | 13.72 | 0.2672241 | 0.0001497289 | 0.1129858 | 0.0009981927 | 4.783622
13.74 | 0.9445394 | 0.05625224 | 8.472868 | 0.3750149 | 360.2869 |  | 13.74 | 0.2676347 | 0.0001576565 | 0.1130048 | 0.001051043 | 4.784426
13.76 | 0.9461792 | 0.05667213 | 8.478272 | 0.3778142 | 360.5167 |  | 13.76 | 0.2680635 | 0.0001647048 | 0.1130198 | 0.001098032 | 4.785061
13.78 | 0.9478213 | 0.0570914 | 8.483646 | 0.3806093 | 360.7452 |  | 13.78 | 0.2684869 | 0.000171718 | 0.1129661 | 0.001144787 | 4.782788
13.8 | 0.9494609 | 0.05751066 | 8.489032 | 0.3834044 | 360.9743 |  | 13.8 | 0.2688972 | 0.0001787313 | 0.1129889 | 0.001191542 | 4.783753
13.82 | 0.9510991 | 0.05792993 | 8.494271 | 0.3861995 | 361.197 |  | 13.82 | 0.2693087 | 0.0001855051 | 0.1129667 | 0.001236701 | 4.782813
13.84 | 0.9527419 | 0.05836251 | 8.499436 | 0.3890834 | 361.4167 |  | 13.84 | 0.269727 | 0.0001892476 | 0.1129582 | 0.001261651 | 4.782453
13.86 | 0.9543755 | 0.05880358 | 8.504537 | 0.3920239 | 361.6336 |  | 13.86 | 0.2701698 | 0.0001929901 | 0.1129294 | 0.001286601 | 4.781234
13.88 | 0.9560244 | 0.05924464 | 8.5097 | 0.3949643 | 361.8531 |  | 13.88 | 0.2705711 | 0.0001967326 | 0.1129596 | 0.001311551 | 4.782513
13.9 | 0.9576811 | 0.05968571 | 8.514855 | 0.3979047 | 362.0723 |  | 13.9 | 0.2710064 | 0.0001992188 | 0.112948 | 0.001328125 | 4.782021
13.92 | 0.9593362 | 0.06013137 | 8.520316 | 0.4008758 | 362.3045 |  | 13.92 | 0.2714304 | 0.0001961464 | 0.1129329 | 0.001307643 | 4.781382
13.94 | 0.9609879 | 0.06057879 | 8.525809 | 0.4038586 | 362.5381 |  | 13.94 | 0.2718173 | 0.000193074 | 0.1129223 | 0.00128716 | 4.780933
13.96 | 0.9626557 | 0.06102621 | 8.531295 | 0.4068414 | 362.7714 |  | 13.96 | 0.2722649 | 0.0001900016 | 0.1129308 | 0.001266677 | 4.781293
13.98 | 0.9643196 | 0.06147363 | 8.536648 | 0.4098242 | 362.999 |  | 13.98 | 0.2726823 | 0.0001868251 | 0.1128861 | 0.001245501 | 4.779401
14 | 0.9659891 | 0.06192496 | 8.541965 | 0.4128331 | 363.2251 |  | 14 | 0.2731035 | 0.0001833996 | 0.1128623 | 0.001222664 | 4.778393
14.02 | 0.9676587 | 0.06237708 | 8.547016 | 0.4158472 | 363.4399 |  | 14.02 | 0.2735246 | 0.0001799741 | 0.1128497 | 0.001199827 | 4.77786
14.04 | 0.9693303 | 0.06282919 | 8.551983 | 0.4188613 | 363.6511 |  | 14.04 | 0.273939 | 0.0001765486 | 0.11282 | 0.001176991 | 4.776602
14.06 | 0.9710013 | 0.06328131 | 8.556933 | 0.4218754 | 363.8616 |  | 14.06 | 0.2743588 | 0.0001704196 | 0.1127775 | 0.001136131 | 4.774803
14.08 | 0.9726596 | 0.06373479 | 8.561911 | 0.4248986 | 364.0733 |  | 14.08 | 0.2747759 | 0.0001603646 | 0.1127477 | 0.001069097 | 4.773541
14.1 | 0.9743512 | 0.06418837 | 8.566902 | 0.4279225 | 364.2855 |  | 14.1 | 0.2752073 | 0.0001503097 | 0.1127571 | 0.001002065 | 4.773939
14.12 | 0.9760089 | 0.06464194 | 8.572054 | 0.4309463 | 364.5046 |  | 14.12 | 0.2756101 | 0.0001402547 | 0.1127403 | 0.0009350313 | 4.773228
14.14 | 0.9776853 | 0.06509535 | 8.577371 | 0.433969 | 364.7307 |  | 14.14 | 0.2760403 | 0.0001290614 | 0.1127541 | 0.0008604093 | 4.773812
14.16 | 0.979379 | 0.06554576 | 8.582643 | 0.4369717 | 364.9548 |  | 14.16 | 0.2764649 | 0.0001168051 | 0.112765 | 0.0007787007 | 4.774274
14.18 | 0.9810788 | 0.06599617 | 8.587962 | 0.4399745 | 365.181 |  | 14.18 | 0.2768788 | 0.0001045489 | 0.112786 | 0.0006969927 | 4.775163
14.2 | 0.9827666 | 0.06644658 | 8.593229 | 0.4429772 | 365.405 |  | 14.2 | 0.2772978 | 9.229258e-05 | 0.1127598 | 0.0006152839 | 4.774053
14.22 | 0.9844663 | 0.06689638 | 8.59822 | 0.4459759 | 365.6172 |  | 14.22 | 0.2777216 | 7.799689e-05 | 0.1127896 | 0.0005199793 | 4.775315
14.24 | 0.9861708 | 0.0673432 | 8.603044 | 0.4489547 | 365.8223 |  | 14.24 | 0.2781506 | 6.244038e-05 | 0.1127538 | 0.0004162692 | 4.773799
14.26 | 0.9878575 | 0.06779001 | 8.607891 | 0.4519334 | 366.0284 |  | 14.26 | 0.2785721 | 4.688386e-05 | 0.112762 | 0.0003125591 | 4.774147
14.28 | 0.9895553 | 0.06823682 | 8.612789 | 0.4549121 | 366.2367 |  | 14.28 | 0.2789758 | 3.132735e-05 | 0.112757 | 0.000208849 | 4.773935
14.3 | 0.9912595 | 0.06868617 | 8.61783 | 0.4579078 | 366.4511 |  | 14.3 | 0.2794108 | 1.894521e-05 | 0.1128104 | 0.0001263014 | 4.776196
14.32 | 0.992961 | 0.06914222 | 8.62326 | 0.4609481 | 366.682 |  | 14.32 | 0.2798096 | 7.771891e-06 | 0.1127846 | 5.181261e-05 | 4.775103
14.34 | 0.9946692 | 0.06959828 | 8.628715 | 0.4639885 | 366.9139 |  | 14.34 | 0.2802385 | -3.401432e-06 | 0.112793 | -2.267621e-05 | 4.775459
14.36 | 0.9964055 | 0.07005433 | 8.634012 | 0.4670289 | 367.1392 |  | 14.36 | 0.2806591 | -1.457475e-05 | 0.112829 | -9.7165e-05 | 4.776983
14.38 | 0.9981089 | 0.07051379 | 8.639114 | 0.4700919 | 367.3561 |  | 14.38 | 0.2810916 | -1.950711e-05 | 0.1128517 | -0.0001300474 | 4.777944
14.4 | 0.999823 | 0.07097873 | 8.643996 | 0.4731915 | 367.5637 |  | 14.4 | 0.2814993 | -2.319621e-05 | 0.1128252 | -0.0001546414 | 4.776822
14.42 | 1.001545 | 0.07144366 | 8.648552 | 0.4762911 | 367.7575 |  | 14.42 | 0.2819224 | -2.688532e-05 | 0.1128685 | -0.0001792355 | 4.778656
14.44 | 1.003269 | 0.0719086 | 8.652991 | 0.4793907 | 367.9462 |  | 14.44 | 0.2823427 | -3.057442e-05 | 0.1129658 | -0.0002038295 | 4.782775
14.46 | 1.004984 | 0.07236802 | 8.657407 | 0.4824535 | 368.134 |  | 14.46 | 0.2827459 | -2.896051e-05 | 0.1129618 | -0.0001930701 | 4.782606
14.48 | 1.006712 | 0.07282197 | 8.661747 | 0.4854798 | 368.3185 |  | 14.48 | 0.2831879 | -2.699504e-05 | 0.1129783 | -0.0001799669 | 4.783304
14.5 | 1.008439 | 0.07327593 | 8.666283 | 0.4885062 | 368.5114 |  | 14.5 | 0.2835976 | -2.502957e-05 | 0.1130226 | -0.0001668638 | 4.78518
14.52 | 1.01014 | 0.07372989 | 8.671099 | 0.4915326 | 368.7162 |  | 14.52 | 0.2840139 | -2.300448e-05 | 0.1130161 | -0.0001533632 | 4.784905
14.54 | 1.011878 | 0.07419866 | 8.676204 | 0.4946577 | 368.9333 |  | 14.54 | 0.2844413 | -1.963604e-05 | 0.1129863 | -0.0001309069 | 4.783643
14.56 | 1.013641 | 0.07467642 | 8.681433 | 0.4978428 | 369.1556 |  | 14.56 | 0.2848638 | -1.62676e-05 | 0.113032 | -0.0001084507 | 4.785578
14.58 | 1.015391 | 0.07515419 | 8.686699 | 0.5010279 | 369.3796 |  | 14.58 | 0.2852926 | -1.289915e-05 | 0.1130432 | -8.599433e-05 | 4.786052
14.6 | 1.017131 | 0.07563195 | 8.691617 | 0.504213 | 369.5887 |  | 14.6 | 0.2857043 | -1.007126e-05 | 0.1130107 | -6.714173e-05 | 4.784676
14.62 | 1.018884 | 0.07611895 | 8.696178 | 0.5074597 | 369.7826 |  | 14.62 | 0.2861236 | -1.006424e-05 | 0.1130361 | -6.709493e-05 | 4.785751
14.64 | 1.020615 | 0.07660946 | 8.700507 | 0.5107297 | 369.9667 |  | 14.64 | 0.286534 | -1.005722e-05 | 0.1130542 | -6.704813e-05 | 4.786518
14.66 | 1.022366 | 0.07709996 | 8.704848 | 0.5139997 | 370.1513 |  | 14.66 | 0.2869532 | -1.005021e-05 | 0.1130273 | -6.70014e-05 | 4.785379
14.68 | 1.024118 | 0.07759046 | 8.709165 | 0.5172697 | 370.3349 |  | 14.68 | 0.2873974 | -9.570206e-06 | 0.1130522 | -6.380137e-05 | 4.786433
14.7 | 1.025877 | 0.07809623 | 8.713687 | 0.5206415 | 370.5272 |  | 14.7 | 0.2878115 | -7.79916e-06 | 0.1130475 | -5.19944e-05 | 4.786234
14.72 | 1.027615 | 0.07860491 | 8.718443 | 0.5240327 | 370.7294 |  | 14.72 | 0.2882128 | -6.028113e-06 | 0.1130805 | -4.018742e-05 | 4.787631
14.74 | 1.029387 | 0.07911359 | 8.72325 | 0.5274239 | 370.9338 |  | 14.74 | 0.2886339 | -4.257066e-06 | 0.1130823 | -2.838044e-05 | 4.787708
14.76 | 1.031154 | 0.07962227 | 8.728171 | 0.5308151 | 371.143 |  | 14.76 | 0.2890629 | -4.566006e-06 | 0.1130969 | -3.044004e-05 | 4.788326
14.78 | 1.032916 | 0.08014448 | 8.733197 | 0.5342965 | 371.3568 |  | 14.78 | 0.2894889 | -8.354317e-06 | 0.1130942 | -5.569545e-05 | 4.788211
14.8 | 1.0347 | 0.0806674 | 8.737995 | 0.5377827 | 371.5608 |  | 14.8 | 0.28991 | -1.214263e-05 | 0.1131609 | -8.095087e-05 | 4.791035
14.82 | 1.036477 | 0.08119032 | 8.742524 | 0.5412688 | 371.7534 |  | 14.82 | 0.2903211 | -1.593094e-05 | 0.1131681 | -0.0001062063 | 4.79134
14.84 | 1.038242 | 0.08171424 | 8.746923 | 0.5447616 | 371.9404 |  | 14.84 | 0.2907494 | -2.277123e-05 | 0.1132084 | -0.0001518082 | 4.793046
14.86 | 1.040007 | 0.08225348 | 8.751083 | 0.5483565 | 372.1173 |  | 14.86 | 0.2911611 | -3.278384e-05 | 0.1132589 | -0.0002185589 | 4.795184
14.88 | 1.041801 | 0.08279271 | 8.755282 | 0.5519514 | 372.2959 |  | 14.88 | 0.291575 | -4.279646e-05 | 0.113311 | -0.0002853097 | 4.79739
14.9 | 1.043564 | 0.08333195 | 8.759762 | 0.5555463 | 372.4864 |  | 14.9 | 0.2920127 | -5.280907e-05 | 0.1133636 | -0.0003520605 | 4.799617
14.92 | 1.045354 | 0.08387247 | 8.764306 | 0.5591498 | 372.6796 |  | 14.92 | 0.2924109 | -5.448881e-05 | 0.1134174 | -0.0003632587 | 4.801895
14.94 | 1.04715 | 0.08441959 | 8.768745 | 0.5627973 | 372.8684 |  | 14.94 | 0.2928593 | -5.067664e-05 | 0.1134572 | -0.0003378443 | 4.80358
14.96 | 1.048945 | 0.0849667 | 8.773105 | 0.5664447 | 373.0537 |  | 14.96 | 0.2932567 | -4.686447e-05 | 0.1134571 | -0.0003124298 | 4.803576
14.98 | 1.050746 | 0.08551382 | 8.777293 | 0.5700921 | 373.2318 |  | 14.98 | 0.2936847 | -4.30523e-05 | 0.1134728 | -0.0002870153 | 4.804241
15 | 1.052539 | 0.08606969 | 8.781349 | 0.5737979 | 373.4043 |  | 15 | 0.2940991 | -3.4067e-05 | 0.1134879 | -0.0002271133 | 4.80488
15.02 | 1.054331 | 0.08664862 | 8.785531 | 0.5776575 | 373.5821 |  | 15.02 | 0.2945316 | -2.301009e-05 | 0.1135202 | -0.0001534006 | 4.806247
15.04 | 1.056117 | 0.08722756 | 8.789896 | 0.5815171 | 373.7677 |  | 15.04 | 0.2949505 | -1.195318e-05 | 0.1135444 | -7.968787e-05 | 4.807272
15.06 | 1.057931 | 0.08780649 | 8.794382 | 0.5853766 | 373.9585 |  | 15.06 | 0.2953686 | -8.962656e-07 | 0.1136187 | -5.975104e-06 | 4.810418
15.08 | 1.059729 | 0.0883847 | 8.799127 | 0.5892313 | 374.1603 |  | 15.08 | 0.2957737 | 4.845216e-06 | 0.113697 | 3.230144e-05 | 4.813733
15.1 | 1.061531 | 0.08896173 | 8.803786 | 0.5930782 | 374.3584 |  | 15.1 | 0.2962167 | 9.507452e-06 | 0.1137732 | 6.338301e-05 | 4.816959
15.12 | 1.063361 | 0.08953876 | 8.808459 | 0.5969251 | 374.5571 |  | 15.12 | 0.2966316 | 1.416969e-05 | 0.1138059 | 9.44646e-05 | 4.818343
15.14 | 1.065152 | 0.09011579 | 8.813162 | 0.6007719 | 374.7571 |  | 15.14 | 0.2970518 | 1.883192e-05 | 0.1138812 | 0.0001255461 | 4.821532
15.16 | 1.06698 | 0.09069443 | 8.817723 | 0.6046295 | 374.951 |  | 15.16 | 0.2974615 | 2.408376e-05 | 0.1139466 | 0.0001605584 | 4.8243
15.18 | 1.068819 | 0.09127474 | 8.821933 | 0.6084983 | 375.13 |  | 15.18 | 0.2978709 | 2.936899e-05 | 0.1139905 | 0.0001957933 | 4.826159
15.2 | 1.07063 | 0.09185504 | 8.826294 | 0.6123669 | 375.3155 |  | 15.2 | 0.2983174 | 3.465421e-05 | 0.1139969 | 0.0002310281 | 4.82643
15.22 | 1.072443 | 0.09243535 | 8.830693 | 0.6162357 | 375.5025 |  | 15.22 | 0.2987253 | 4.025747e-05 | 0.1140523 | 0.0002683831 | 4.828776
15.24 | 1.074276 | 0.09300697 | 8.835172 | 0.6200465 | 375.693 |  | 15.24 | 0.2991449 | 5.180586e-05 | 0.1140978 | 0.0003453724 | 4.830702
15.26 | 1.076093 | 0.09357284 | 8.839912 | 0.6238189 | 375.8945 |  | 15.26 | 0.2995699 | 6.335424e-05 | 0.1141351 | 0.0004223616 | 4.832281
15.28 | 1.077932 | 0.09413872 | 8.84487 | 0.6275915 | 376.1054 |  | 15.28 | 0.2999845 | 7.490263e-05 | 0.1141716 | 0.0004993509 | 4.833827
15.3 | 1.079769 | 0.09470459 | 8.849724 | 0.6313639 | 376.3118 |  | 15.3 | 0.3004142 | 8.469318e-05 | 0.1142356 | 0.0005646212 | 4.836536
15.32 | 1.081619 | 0.09528424 | 8.854347 | 0.6352283 | 376.5084 |  | 15.32 | 0.3008117 | 8.560444e-05 | 0.1142587 | 0.0005706963 | 4.837514
15.34 | 1.083459 | 0.09586924 | 8.858739 | 0.6391283 | 376.6951 |  | 15.34 | 0.3012476 | 8.651571e-05 | 0.1142925 | 0.0005767714 | 4.838945
15.36 | 1.085301 | 0.09645425 | 8.862923 | 0.6430283 | 376.873 |  | 15.36 | 0.3016487 | 8.742697e-05 | 0.1143055 | 0.0005828465 | 4.839496
15.38 | 1.087139 | 0.09703925 | 8.867102 | 0.6469283 | 377.0507 |  | 15.38 | 0.3020946 | 8.640528e-05 | 0.1143191 | 0.0005760352 | 4.840071
15.4 | 1.088987 | 0.09761135 | 8.871277 | 0.6507423 | 377.2283 |  | 15.4 | 0.3025139 | 8.022471e-05 | 0.1143326 | 0.0005348314 | 4.840643
15.42 | 1.090846 | 0.09818072 | 8.875612 | 0.6545381 | 377.4126 |  | 15.42 | 0.3029344 | 7.404415e-05 | 0.1143808 | 0.0004936277 | 4.842684
15.44 | 1.092682 | 0.09875009 | 8.880154 | 0.6583339 | 377.6057 |  | 15.44 | 0.3033522 | 6.786358e-05 | 0.1143539 | 0.0004524239 | 4.841545
15.46 | 1.094544 | 0.09931946 | 8.884906 | 0.6621297 | 377.8078 |  | 15.46 | 0.3037484 | 6.100566e-05 | 0.1143755 | 0.0004067044 | 4.842459
15.48 | 1.096404 | 0.09988731 | 8.88965 | 0.6659154 | 378.0095 |  | 15.48 | 0.304176 | 5.305638e-05 | 0.1143692 | 0.0003537092 | 4.842193
15.5 | 1.098264 | 0.1004551 | 8.89436 | 0.6697007 | 378.2098 |  | 15.5 | 0.3046071 | 4.51071e-05 | 0.1143757 | 0.000300714 | 4.842468
15.52 | 1.100135 | 0.1010228 | 8.898848 | 0.6734853 | 378.4006 |  | 15.52 | 0.3050315 | 3.715782e-05 | 0.1143554 | 0.0002477188 | 4.841608
15.54 | 1.102006 | 0.1015905 | 8.903036 | 0.67727 | 378.5787 |  | 15.54 | 0.3054512 | 2.893217e-05 | 0.1143791 | 0.0001928811 | 4.842612
15.56 | 1.103876 | 0.1021567 | 8.906986 | 0.6810447 | 378.7467 |  | 15.56 | 0.3058632 | 2.042236e-05 | 0.1143769 | 0.0001361491 | 4.842519
15.58 | 1.105743 | 0.1027228 | 8.910879 | 0.6848187 | 378.9122 |  | 15.58 | 0.3062752 | 1.191256e-05 | 0.1144366 | 7.941707e-05 | 4.845046
15.6 | 1.107614 | 0.103289 | 8.914844 | 0.6885933 | 379.0808 |  | 15.6 | 0.3066903 | 3.402748e-06 | 0.1144323 | 2.268499e-05 | 4.844864
15.62 | 1.109488 | 0.1038601 | 8.919069 | 0.6924007 | 379.2605 |  | 15.62 | 0.3071492 | -4.755434e-06 | 0.1144492 | -3.170289e-05 | 4.84558
15.64 | 1.11136 | 0.1044578 | 8.923491 | 0.6963853 | 379.4485 |  | 15.64 | 0.3075394 | -1.268807e-05 | 0.1144524 | -8.458713e-05 | 4.845715
15.66 | 1.113245 | 0.1050555 | 8.928039 | 0.70037 | 379.6419 |  | 15.66 | 0.3079708 | -2.062071e-05 | 0.1144799 | -0.0001374714 | 4.846879
15.68 | 1.115135 | 0.1056532 | 8.932657 | 0.7043547 | 379.8383 |  | 15.68 | 0.3083812 | -2.855335e-05 | 0.114422 | -0.0001903557 | 4.844428
15.7 | 1.117018 | 0.1062475 | 8.937245 | 0.7083167 | 380.0334 |  | 15.7 | 0.3088194 | -3.895175e-05 | 0.1144446 | -0.0002596783 | 4.845385
15.72 | 1.11892 | 0.1068324 | 8.941608 | 0.712216 | 380.2189 |  | 15.72 | 0.3092245 | -5.031554e-05 | 0.1144396 | -0.0003354369 | 4.845173
15.74 | 1.120798 | 0.1074173 | 8.945934 | 0.7161153 | 380.4029 |  | 15.74 | 0.3096456 | -6.167934e-05 | 0.1144471 | -0.0004111956 | 4.845491
15.76 | 1.122691 | 0.1080023 | 8.950146 | 0.7200153 | 380.582 |  | 15.76 | 0.3100803 | -7.304313e-05 | 0.1144347 | -0.0004869542 | 4.844966
15.78 | 1.124597 | 0.1085874 | 8.954328 | 0.723916 | 380.7598 |  | 15.78 | 0.3104828 | -7.78606e-05 | 0.1144729 | -0.0005190707 | 4.846583
15.8 | 1.126483 | 0.1091728 | 8.95867 | 0.7278187 | 380.9444 |  | 15.8 | 0.3109079 | -8.136312e-05 | 0.1144502 | -0.0005424208 | 4.845622
15.82 | 1.12839 | 0.1097583 | 8.963141 | 0.731722 | 381.1345 |  | 15.82 | 0.3113393 | -8.486563e-05 | 0.1144848 | -0.0005657709 | 4.847087
15.84 | 1.130307 | 0.1103437 | 8.967485 | 0.7356247 | 381.3193 |  | 15.84 | 0.3117496 | -8.836814e-05 | 0.1145648 | -0.0005891209 | 4.850474
15.86 | 1.132215 | 0.1109309 | 8.971827 | 0.7395393 | 381.5039 |  | 15.86 | 0.3121789 | -8.691203e-05 | 0.1145743 | -0.0005794135 | 4.850876
15.88 | 1.134117 | 0.1115197 | 8.976074 | 0.7434647 | 381.6845 |  | 15.88 | 0.3126008 | -8.51549e-05 | 0.1145779 | -0.0005676993 | 4.851029
15.9 | 1.13603 | 0.1121085 | 8.980152 | 0.74739 | 381.8579 |  | 15.9 | 0.3130146 | -8.339778e-05 | 0.1146182 | -0.0005559852 | 4.852735
15.92 | 1.137946 | 0.1126973 | 8.98415 | 0.7513153 | 382.0279 |  | 15.92 | 0.3134159 | -8.121014e-05 | 0.1146072 | -0.0005414009 | 4.852269
15.94 | 1.139864 | 0.1132918 | 8.988157 | 0.7552787 | 382.1983 |  | 15.94 | 0.3138547 | -7.133622e-05 | 0.1145277 | -0.0004755748 | 4.848903
15.96 | 1.141787 | 0.11389 | 8.992176 | 0.7592667 | 382.3692 |  | 15.96 | 0.314276 | -6.146228e-05 | 0.1145384 | -0.0004097485 | 4.849356
15.98 | 1.143691 | 0.1144882 | 8.996206 | 0.7632547 | 382.5405 |  | 15.98 | 0.3146888 | -5.158835e-05 | 0.1145196 | -0.0003439223 | 4.84856
16 | 1.145625 | 0.1150863 | 9.000227 | 0.767242 | 382.7115 |  | 16 | 0.3151164 | -4.099922e-05 | 0.1144933 | -0.0002733281 | 4.847447
16.02 | 1.147558 | 0.1156719 | 9.004258 | 0.771146 | 382.8829 |  | 16.02 | 0.315527 | -2.674754e-05 | 0.1145107 | -0.0001783169 | 4.848183
16.04 | 1.149488 | 0.1162523 | 9.008291 | 0.7750153 | 383.0544 |  | 16.04 | 0.3159462 | -1.249587e-05 | 0.1145091 | -8.33058e-05 | 4.848116
16.06 | 1.15142 | 0.1168328 | 9.012224 | 0.7788853 | 383.2217 |  | 16.06 | 0.3163693 | 1.755806e-06 | 0.1145391 | 1.170537e-05 | 4.849386
16.08 | 1.153368 | 0.1174132 | 9.016132 | 0.7827547 | 383.3878 |  | 16.08 | 0.3168053 | 1.68003e-05 | 0.1145958 | 0.000112002 | 4.851786
16.1 | 1.155299 | 0.1179838 | 9.020089 | 0.7865587 | 383.5561 |  | 16.1 | 0.3172044 | 3.394001e-05 | 0.1146362 | 0.0002262667 | 4.853497
16.12 | 1.157246 | 0.1185522 | 9.02421 | 0.790348 | 383.7313 |  | 16.12 | 0.3176349 | 5.107971e-05 | 0.1146488 | 0.0003405314 | 4.85403
16.14 | 1.159192 | 0.1191205 | 9.02861 | 0.7941367 | 383.9184 |  | 16.14 | 0.3180449 | 6.821941e-05 | 0.1147348 | 0.0004547961 | 4.857671
16.16 | 1.161131 | 0.1196889 | 9.033249 | 0.797926 | 384.1157 |  | 16.16 | 0.3184749 | 8.169639e-05 | 0.1147717 | 0.0005446426 | 4.859234
16.18 | 1.163103 | 0.1202871 | 9.037867 | 0.801914 | 384.3121 |  | 16.18 | 0.3188924 | 8.955453e-05 | 0.1148162 | 0.0005970302 | 4.861118
16.2 | 1.165048 | 0.1208879 | 9.042477 | 0.8059193 | 384.5081 |  | 16.2 | 0.3193113 | 9.741267e-05 | 0.1148963 | 0.0006494178 | 4.864509
16.22 | 1.166997 | 0.1214886 | 9.046841 | 0.809924 | 384.6937 |  | 16.22 | 0.3197389 | 0.0001052708 | 0.114995 | 0.0007018053 | 4.868688
16.24 | 1.168968 | 0.1220895 | 9.050989 | 0.81393 | 384.8701 |  | 16.24 | 0.3201378 | 0.000112815 | 0.1150578 | 0.0007521 | 4.871347
16.26 | 1.17092 | 0.1226947 | 9.054919 | 0.8179647 | 385.0372 |  | 16.26 | 0.3205638 | 0.0001200386 | 0.1150785 | 0.0008002573 | 4.872223
16.28 | 1.172881 | 0.1232999 | 9.058759 | 0.8219993 | 385.2005 |  | 16.28 | 0.3210028 | 0.0001272623 | 0.1151193 | 0.0008484153 | 4.873951
16.3 | 1.174847 | 0.1239051 | 9.062611 | 0.826034 | 385.3642 |  | 16.3 | 0.3214095 | 0.0001344859 | 0.1151475 | 0.0008965727 | 4.875144
16.32 | 1.176794 | 0.1245089 | 9.066815 | 0.8300593 | 385.543 |  | 16.32 | 0.3218477 | 0.0001343584 | 0.1151704 | 0.0008957227 | 4.876114
16.34 | 1.178764 | 0.1251047 | 9.071149 | 0.8340313 | 385.7273 |  | 16.34 | 0.3222423 | 0.0001294277 | 0.1151743 | 0.0008628513 | 4.876279
16.36 | 1.180764 | 0.1257004 | 9.075681 | 0.8380027 | 385.92 |  | 16.36 | 0.3226653 | 0.0001244971 | 0.115242 | 0.0008299807 | 4.879145
16.38 | 1.182737 | 0.1262961 | 9.080267 | 0.841974 | 386.115 |  | 16.38 | 0.323106 | 0.0001195664 | 0.1152725 | 0.0007971093 | 4.880437
16.4 | 1.184729 | 0.1268909 | 9.084692 | 0.8459393 | 386.3032 |  | 16.4 | 0.3235063 | 0.0001102379 | 0.1152919 | 0.0007349193 | 4.881258
16.42 | 1.186708 | 0.1274831 | 9.088799 | 0.8498873 | 386.4778 |  | 16.42 | 0.323921 | 9.915196e-05 | 0.1153191 | 0.0006610131 | 4.88241
16.44 | 1.188687 | 0.1280752 | 9.092795 | 0.8538347 | 386.6477 |  | 16.44 | 0.3243636 | 8.8066e-05 | 0.1153517 | 0.0005871067 | 4.88379
16.46 | 1.190674 | 0.1286674 | 9.096688 | 0.8577827 | 386.8133 |  | 16.46 | 0.3247974 | 7.698005e-05 | 0.115362 | 0.0005132003 | 4.884226
16.48 | 1.192656 | 0.1292751 | 9.100731 | 0.861834 | 386.9852 |  | 16.48 | 0.325201 | 6.315126e-05 | 0.1153635 | 0.0004210084 | 4.88429
16.5 | 1.19465 | 0.1299093 | 9.10499 | 0.866062 | 387.1663 |  | 16.5 | 0.325601 | 4.874772e-05 | 0.1153627 | 0.0003249848 | 4.884256
16.52 | 1.196648 | 0.1305436 | 9.109354 | 0.8702907 | 387.3519 |  | 16.52 | 0.3260467 | 3.434417e-05 | 0.1153611 | 0.0002289611 | 4.884188
16.54 | 1.198647 | 0.1311778 | 9.113713 | 0.8745187 | 387.5372 |  | 16.54 | 0.3264519 | 1.994063e-05 | 0.1153673 | 0.0001329375 | 4.88445
16.56 | 1.200643 | 0.131793 | 9.118065 | 0.87862 | 387.7223 |  | 16.56 | 0.3268837 | 1.172304e-05 | 0.1153465 | 7.81536e-05 | 4.88357
16.58 | 1.202645 | 0.1323877 | 9.122262 | 0.8825847 | 387.9008 |  | 16.58 | 0.3272793 | 3.992045e-06 | 0.1153557 | 2.661363e-05 | 4.883959
16.6 | 1.204649 | 0.1329823 | 9.126179 | 0.8865487 | 388.0673 |  | 16.6 | 0.3277142 | -3.738955e-06 | 0.1153993 | -2.492637e-05 | 4.885805
16.62 | 1.206673 | 0.1335769 | 9.12989 | 0.8905127 | 388.2251 |  | 16.62 | 0.3281316 | -1.136829e-05 | 0.1154081 | -7.57886e-05 | 4.886178
16.64 | 1.208663 | 0.1341594 | 9.133738 | 0.894396 | 388.3887 |  | 16.64 | 0.3285706 | -1.638139e-05 | 0.1154132 | -0.0001092093 | 4.886394
16.66 | 1.210645 | 0.1347335 | 9.137797 | 0.8982233 | 388.5613 |  | 16.66 | 0.3289816 | -2.139448e-05 | 0.1154888 | -0.0001426299 | 4.889595
16.68 | 1.212691 | 0.1353077 | 9.141932 | 0.9020513 | 388.7372 |  | 16.68 | 0.3293934 | -2.640757e-05 | 0.115516 | -0.0001760505 | 4.890746
16.7 | 1.21472 | 0.1358818 | 9.146204 | 0.9058787 | 388.9188 |  | 16.7 | 0.3298222 | -3.040365e-05 | 0.1155331 | -0.000202691 | 4.89147
16.72 | 1.216737 | 0.1364749 | 9.150542 | 0.9098327 | 389.1033 |  | 16.72 | 0.3302386 | -2.853826e-05 | 0.1155778 | -0.0001902551 | 4.893363
16.74 | 1.218773 | 0.1370758 | 9.154719 | 0.9138387 | 389.2809 |  | 16.74 | 0.3306515 | -2.667288e-05 | 0.1156218 | -0.0001778192 | 4.895226
16.76 | 1.22079 | 0.1376767 | 9.158739 | 0.9178447 | 389.4518 |  | 16.76 | 0.3310765 | -2.480749e-05 | 0.1156266 | -0.0001653833 | 4.895429
16.78 | 1.222808 | 0.1382775 | 9.162867 | 0.92185 | 389.6274 |  | 16.78 | 0.3314948 | -2.22308e-05 | 0.1156681 | -0.0001482053 | 4.897186
16.8 | 1.224838 | 0.1388964 | 9.167017 | 0.925976 | 389.8038 |  | 16.8 | 0.3319213 | -1.761136e-05 | 0.1157248 | -0.0001174091 | 4.899586
16.82 | 1.226874 | 0.1395193 | 9.171318 | 0.9301287 | 389.9867 |  | 16.82 | 0.3323392 | -1.299191e-05 | 0.1157531 | -8.661273e-05 | 4.900785
16.84 | 1.228908 | 0.1401422 | 9.175528 | 0.9342813 | 390.1658 |  | 16.84 | 0.3327524 | -8.372466e-06 | 0.1157909 | -5.581644e-05 | 4.902385
16.86 | 1.230953 | 0.1407651 | 9.179706 | 0.938434 | 390.3434 |  | 16.86 | 0.3331826 | -4.78159e-06 | 0.1158025 | -3.187727e-05 | 4.902876
16.88 | 1.232988 | 0.1413553 | 9.183592 | 0.9423687 | 390.5087 |  | 16.88 | 0.333601 | -3.026476e-06 | 0.11579 | -2.017651e-05 | 4.902347
16.9 | 1.235042 | 0.1419429 | 9.187255 | 0.946286 | 390.6644 |  | 16.9 | 0.334024 | -1.271361e-06 | 0.1157456 | -8.47574e-06 | 4.900467
16.92 | 1.237069 | 0.1425305 | 9.190871 | 0.9502033 | 390.8182 |  | 16.92 | 0.3344341 | 4.837531e-07 | 0.1157489 | 3.225021e-06 | 4.900607
16.94 | 1.239131 | 0.1431189 | 9.194578 | 0.954126 | 390.9758 |  | 16.94 | 0.3348641 | 1.842753e-06 | 0.1156909 | 1.228502e-05 | 4.898151
16.96 | 1.241189 | 0.1437241 | 9.198356 | 0.9581607 | 391.1365 |  | 16.96 | 0.3352838 | 2.770551e-06 | 0.1156943 | 1.847034e-05 | 4.898295
16.98 | 1.243234 | 0.1443292 | 9.202386 | 0.9621947 | 391.3078 |  | 16.98 | 0.3356935 | 3.698349e-06 | 0.1157338 | 2.465566e-05 | 4.899967
17 | 1.245285 | 0.1449344 | 9.206609 | 0.9662293 | 391.4874 |  | 17 | 0.3361146 | 4.626147e-06 | 0.1157678 | 3.084098e-05 | 4.901407
17.02 | 1.247365 | 0.1455455 | 9.2107 | 0.9703033 | 391.6614 |  | 17.02 | 0.3365262 | 3.007057e-06 | 0.1157506 | 2.004705e-05 | 4.900679
17.04 | 1.249432 | 0.1461898 | 9.214692 | 0.9745987 | 391.8311 |  | 17.04 | 0.3369732 | -3.288473e-07 | 0.1158042 | -2.192315e-06 | 4.902948
17.06 | 1.2515 | 0.146834 | 9.218473 | 0.9788933 | 391.9919 |  | 17.06 | 0.3373801 | -3.664752e-06 | 0.1157894 | -2.443168e-05 | 4.902321
17.08 | 1.253573 | 0.1474783 | 9.222048 | 0.9831887 | 392.1439 |  | 17.08 | 0.3377854 | -7.000656e-06 | 0.1157881 | -4.667104e-05 | 4.902266
17.1 | 1.255623 | 0.1481217 | 9.225606 | 0.987478 | 392.2952 |  | 17.1 | 0.338216 | -8.027875e-06 | 0.1157745 | -5.351917e-05 | 4.901691
17.12 | 1.257697 | 0.1487623 | 9.229419 | 0.9917487 | 392.4573 |  | 17.12 | 0.3386403 | -8.090792e-06 | 0.1157826 | -5.393861e-05 | 4.902034
17.14 | 1.259757 | 0.1494029 | 9.233594 | 0.9960193 | 392.6349 |  | 17.14 | 0.3390461 | -8.153709e-06 | 0.1157879 | -5.435806e-05 | 4.902258
17.16 | 1.261841 | 0.1500435 | 9.237977 | 1.00029 | 392.8212 |  | 17.16 | 0.3394704 | -8.216627e-06 | 0.115804 | -5.477751e-05 | 4.90294
17.18 | 1.263945 | 0.150679 | 9.24252 | 1.004527 | 393.0144 |  | 17.18 | 0.339904 | -6.065986e-06 | 0.1157807 | -4.043991e-05 | 4.901953
17.2 | 1.266025 | 0.1513058 | 9.247015 | 1.008705 | 393.2056 |  | 17.2 | 0.3403126 | -3.399636e-06 | 0.115841 | -2.266424e-05 | 4.904506
17.22 | 1.268114 | 0.1519325 | 9.251172 | 1.012883 | 393.3823 |  | 17.22 | 0.340726 | -7.33286e-07 | 0.1158537 | -4.888573e-06 | 4.905044
17.24 | 1.270208 | 0.1525593 | 9.254965 | 1.017062 | 393.5436 |  | 17.24 | 0.3411709 | 1.933064e-06 | 0.115865 | 1.288709e-05 | 4.905522
17.26 | 1.272293 | 0.1531848 | 9.258657 | 1.021232 | 393.7006 |  | 17.26 | 0.3415856 | 9.900898e-06 | 0.1158845 | 6.600599e-05 | 4.906348
17.28 | 1.274384 | 0.1538091 | 9.262328 | 1.025394 | 393.8567 |  | 17.28 | 0.3420061 | 1.833885e-05 | 0.1159429 | 0.000122259 | 4.90882
17.3 | 1.276465 | 0.1544333 | 9.266125 | 1.029555 | 394.0182 |  | 17.3 | 0.3424171 | 2.677681e-05 | 0.11594 | 0.0001785121 | 4.908698
17.32 | 1.278562 | 0.1550576 | 9.270229 | 1.033717 | 394.1927 |  | 17.32 | 0.342832 | 3.516866e-05 | 0.1159799 | 0.0002344577 | 4.910387
17.34 | 1.280676 | 0.1556713 | 9.274576 | 1.037809 | 394.3775 |  | 17.34 | 0.3432631 | 4.116551e-05 | 0.1159634 | 0.0002744367 | 4.909688
17.36 | 1.282786 | 0.1562776 | 9.27894 | 1.041851 | 394.5631 |  | 17.36 | 0.3436825 | 4.716235e-05 | 0.1159833 | 0.0003144157 | 4.910531
17.38 | 1.284907 | 0.1568839 | 9.283158 | 1.045893 | 394.7424 |  | 17.38 | 0.3441093 | 5.31592e-05 | 0.1159726 | 0.0003543947 | 4.910078
17.4 | 1.287004 | 0.1574901 | 9.287313 | 1.049934 | 394.9191 |  | 17.4 | 0.3445372 | 5.961741e-05 | 0.1159707 | 0.0003974494 | 4.909997
17.42 | 1.289104 | 0.1580725 | 9.291258 | 1.053817 | 395.0869 |  | 17.42 | 0.3449336 | 6.942937e-05 | 0.1159285 | 0.0004628625 | 4.908211
17.44 | 1.291231 | 0.1586442 | 9.295138 | 1.057628 | 395.2519 |  | 17.44 | 0.3453733 | 7.924133e-05 | 0.1159745 | 0.0005282755 | 4.910158
17.46 | 1.293334 | 0.1592159 | 9.299136 | 1.061439 | 395.4219 |  | 17.46 | 0.3457633 | 8.905328e-05 | 0.1159784 | 0.0005936885 | 4.910323
17.48 | 1.295464 | 0.1597876 | 9.303355 | 1.065251 | 395.6013 |  | 17.48 | 0.346206 | 9.726844e-05 | 0.1159933 | 0.0006484563 | 4.910954
17.5 | 1.297601 | 0.1603314 | 9.307573 | 1.068876 | 395.7806 |  | 17.5 | 0.3466148 | 0.0001002139 | 0.1159999 | 0.0006680927 | 4.911234
17.52 | 1.299727 | 0.1608685 | 9.311854 | 1.072457 | 395.9627 |  | 17.52 | 0.3470517 | 0.0001031594 | 0.116039 | 0.0006877293 | 4.912889
17.54 | 1.301869 | 0.1614057 | 9.31595 | 1.076038 | 396.1368 |  | 17.54 | 0.3474556 | 0.0001061049 | 0.1160628 | 0.000707366 | 4.913897
17.56 | 1.304001 | 0.1619429 | 9.319907 | 1.079619 | 396.3051 |  | 17.56 | 0.3478855 | 0.0001068137 | 0.1160887 | 0.0007120913 | 4.914993
17.58 | 1.306117 | 0.1624952 | 9.323636 | 1.083301 | 396.4637 |  | 17.58 | 0.3482983 | 0.0001033268 | 0.1161236 | 0.0006888453 | 4.916471
17.6 | 1.308252 | 0.163049 | 9.327438 | 1.086993 | 396.6253 |  | 17.6 | 0.3487159 | 9.983992e-05 | 0.1161347 | 0.0006655995 | 4.916941
17.62 | 1.310373 | 0.1636027 | 9.331375 | 1.090685 | 396.7927 |  | 17.62 | 0.3491398 | 9.635305e-05 | 0.1161877 | 0.0006423537 | 4.919185
17.64 | 1.312516 | 0.1641574 | 9.335408 | 1.094383 | 396.9642 |  | 17.64 | 0.3495536 | 9.119529e-05 | 0.1161839 | 0.0006079686 | 4.919024
17.66 | 1.314678 | 0.1647388 | 9.339426 | 1.098259 | 397.1351 |  | 17.66 | 0.3499833 | 8.411345e-05 | 0.1162019 | 0.0005607563 | 4.919786
17.68 | 1.31683 | 0.1653202 | 9.343416 | 1.102135 | 397.3048 |  | 17.68 | 0.3504092 | 7.70316e-05 | 0.1162409 | 0.000513544 | 4.921437
17.7 | 1.318978 | 0.1659017 | 9.347233 | 1.106011 | 397.4671 |  | 17.7 | 0.3508134 | 6.994977e-05 | 0.1162767 | 0.0004663318 | 4.922953
17.72 | 1.321123 | 0.1664881 | 9.35101 | 1.109921 | 397.6277 |  | 17.72 | 0.3512399 | 6.222534e-05 | 0.1163007 | 0.0004148356 | 4.923969
17.74 | 1.323272 | 0.1671049 | 9.354906 | 1.114033 | 397.7933 |  | 17.74 | 0.3516552 | 5.402659e-05 | 0.1163523 | 0.0003601773 | 4.926154
17.76 | 1.325427 | 0.1677217 | 9.359109 | 1.118145 | 397.9721 |  | 17.76 | 0.3520714 | 4.582784e-05 | 0.1164195 | 0.0003055189 | 4.928999
17.78 | 1.32758 | 0.1683385 | 9.363488 | 1.122257 | 398.1583 |  | 17.78 | 0.3524954 | 3.762909e-05 | 0.1164704 | 0.0002508606 | 4.931154
17.8 | 1.32977 | 0.1689596 | 9.367897 | 1.126397 | 398.3457 |  | 17.8 | 0.3529262 | 2.587482e-05 | 0.1165435 | 0.0001724988 | 4.934249
17.82 | 1.331925 | 0.1695939 | 9.37208 | 1.130626 | 398.5236 |  | 17.82 | 0.3533378 | 1.251328e-05 | 0.1166217 | 8.342187e-05 | 4.93756
17.84 | 1.334094 | 0.1702282 | 9.375941 | 1.134855 | 398.6878 |  | 17.84 | 0.3537396 | -8.482666e-07 | 0.1167589 | -5.655111e-06 | 4.943368
17.86 | 1.336266 | 0.1708626 | 9.379499 | 1.139084 | 398.8391 |  | 17.86 | 0.354177 | -1.420981e-05 | 0.1168482 | -9.473207e-05 | 4.947149
17.88 | 1.33843 | 0.1715074 | 9.382841 | 1.143383 | 398.9812 |  | 17.88 | 0.3546121 | -2.564622e-05 | 0.1169258 | -0.0001709748 | 4.950435
17.9 | 1.340616 | 0.1721717 | 9.386208 | 1.147811 | 399.1244 |  | 17.9 | 0.3550251 | -3.659913e-05 | 0.117042 | -0.0002439942 | 4.955354
17.92 | 1.34277 | 0.1728359 | 9.389938 | 1.152239 | 399.283 |  | 17.92 | 0.3554283 | -4.755203e-05 | 0.1171284 | -0.0003170135 | 4.959012
17.94 | 1.34493 | 0.1735001 | 9.393991 | 1.156667 | 399.4553 |  | 17.94 | 0.3558543 | -5.850493e-05 | 0.1171966 | -0.0003900329 | 4.9619
17.96 | 1.347144 | 0.174167 | 9.398022 | 1.161113 | 399.6267 |  | 17.96 | 0.3562801 | -6.96645e-05 | 0.1172508 | -0.00046443 | 4.964195
17.98 | 1.349342 | 0.1748371 | 9.402066 | 1.165581 | 399.7987 |  | 17.98 | 0.3566951 | -8.084474e-05 | 0.1173414 | -0.0005389649 | 4.96803
18 | 1.351528 | 0.1755071 | 9.406017 | 1.170047 | 399.9667 |  | 18 | 0.3571282 | -9.202499e-05 | 0.1174066 | -0.0006134999 | 4.970791
18.02 | 1.353718 | 0.1761771 | 9.409675 | 1.174514 | 400.1223 |  | 18.02 | 0.3575402 | -0.0001031869 | 0.1174837 | -0.0006879127 | 4.974055
18.04 | 1.355912 | 0.1768387 | 9.413226 | 1.178925 | 400.2732 |  | 18.04 | 0.3579557 | -0.0001129242 | 0.1175056 | -0.000752828 | 4.974982
18.06 | 1.358105 | 0.1774938 | 9.416839 | 1.183292 | 400.4269 |  | 18.06 | 0.3583835 | -0.0001226615 | 0.1175701 | -0.0008177433 | 4.977713
18.08 | 1.360293 | 0.1781489 | 9.420697 | 1.187659 | 400.5909 |  | 18.08 | 0.3587989 | -0.0001323989 | 0.1176033 | -0.0008826593 | 4.979119
18.1 | 1.362497 | 0.178804 | 9.424799 | 1.192027 | 400.7654 |  | 18.1 | 0.3592274 | -0.0001421526 | 0.1176377 | -0.000947684 | 4.980575
18.12 | 1.364707 | 0.1794441 | 9.429131 | 1.196294 | 400.9496 |  | 18.12 | 0.3596259 | -0.0001520207 | 0.1176892 | -0.001013471 | 4.982756
18.14 | 1.36691 | 0.180077 | 9.433336 | 1.200513 | 401.1284 |  | 18.14 | 0.360062 | -0.0001618888 | 0.1177938 | -0.001079259 | 4.987184
18.16 | 1.369143 | 0.1807099 | 9.437313 | 1.204733 | 401.2975 |  | 18.16 | 0.3604805 | -0.0001717569 | 0.1178756 | -0.001145046 | 4.990647
18.18 | 1.371351 | 0.1813428 | 9.441192 | 1.208952 | 401.4624 |  | 18.18 | 0.3609124 | -0.0001802755 | 0.1179285 | -0.001201837 | 4.992887
18.2 | 1.373551 | 0.1819777 | 9.445004 | 1.213185 | 401.6245 |  | 18.2 | 0.3613177 | -0.0001842779 | 0.1179781 | -0.001228519 | 4.994987
18.22 | 1.375765 | 0.1826132 | 9.448899 | 1.217421 | 401.7902 |  | 18.22 | 0.361736 | -0.0001882803 | 0.1179996 | -0.001255202 | 4.995897
18.24 | 1.377976 | 0.1832487 | 9.452934 | 1.221658 | 401.9617 |  | 18.24 | 0.3621615 | -0.0001922826 | 0.1180001 | -0.001281884 | 4.995919
18.26 | 1.380216 | 0.1838842 | 9.457212 | 1.225895 | 402.1436 |  | 18.26 | 0.362585 | -0.0001949468 | 0.1180596 | -0.001299645 | 4.998438
18.28 | 1.382445 | 0.1845271 | 9.461493 | 1.230181 | 402.3257 |  | 18.28 | 0.3630068 | -0.0001950195 | 0.1181548 | -0.00130013 | 5.002468
18.3 | 1.384686 | 0.1851707 | 9.465634 | 1.234471 | 402.5018 |  | 18.3 | 0.3634306 | -0.0001950923 | 0.1182166 | -0.001300615 | 5.005085
18.32 | 1.38692 | 0.1858143 | 9.46954 | 1.238762 | 402.6679 |  | 18.32 | 0.3638377 | -0.0001951651 | 0.1183289 | -0.001301101 | 5.009839
18.34 | 1.389137 | 0.186458 | 9.473423 | 1.243053 | 402.833 |  | 18.34 | 0.3642702 | -0.0001932353 | 0.118417 | -0.001288235 | 5.013569
18.36 | 1.391376 | 0.1871153 | 9.477285 | 1.247435 | 402.9972 |  | 18.36 | 0.3646732 | -0.0001888803 | 0.1184682 | -0.001259202 | 5.015737
18.38 | 1.393607 | 0.1877727 | 9.481232 | 1.251818 | 403.165 |  | 18.38 | 0.365106 | -0.0001845252 | 0.1184992 | -0.001230168 | 5.01705
18.4 | 1.395842 | 0.18843 | 9.485351 | 1.2562 | 403.3402 |  | 18.4 | 0.3655238 | -0.0001801702 | 0.1185587 | -0.001201135 | 5.019569
18.42 | 1.398082 | 0.1890856 | 9.489505 | 1.260571 | 403.5168 |  | 18.42 | 0.3659523 | -0.0001742085 | 0.1186056 | -0.00116139 | 5.021554
18.44 | 1.400338 | 0.1897278 | 9.493396 | 1.264852 | 403.6823 |  | 18.44 | 0.3663526 | -0.0001670107 | 0.1186668 | -0.001113405 | 5.024146
18.46 | 1.402604 | 0.1903701 | 9.497142 | 1.269134 | 403.8416 |  | 18.46 | 0.3667947 | -0.0001598128 | 0.118702 | -0.001065419 | 5.025636
18.48 | 1.404848 | 0.1910124 | 9.500848 | 1.273416 | 403.9991 |  | 18.48 | 0.3671917 | -0.0001526149 | 0.118714 | -0.001017433 | 5.026144
18.5 | 1.4071 | 0.1916569 | 9.504585 | 1.277713 | 404.1581 |  | 18.5 | 0.3676187 | -0.0001433924 | 0.1187552 | -0.0009559493 | 5.027888
18.52 | 1.409346 | 0.1923091 | 9.508361 | 1.282061 | 404.3186 |  | 18.52 | 0.3680324 | -0.0001331839 | 0.1187671 | -0.0008878927 | 5.028392
18.54 | 1.411604 | 0.1929613 | 9.512388 | 1.286409 | 404.4899 |  | 18.54 | 0.3684668 | -0.0001229753 | 0.1187776 | -0.0008198353 | 5.028837
18.56 | 1.413876 | 0.1936136 | 9.516462 | 1.290757 | 404.6631 |  | 18.56 | 0.3688757 | -0.0001127668 | 0.1187597 | -0.0007517787 | 5.028079
18.58 | 1.416141 | 0.1942723 | 9.520393 | 1.295149 | 404.8303 |  | 18.58 | 0.3692995 | -0.000102131 | 0.1187455 | -0.0006808733 | 5.027478
18.6 | 1.418413 | 0.194944 | 9.524159 | 1.299627 | 404.9904 |  | 18.6 | 0.3697309 | -9.137834e-05 | 0.1187555 | -0.0006091889 | 5.027901
18.62 | 1.420681 | 0.1956156 | 9.527868 | 1.304104 | 405.1481 |  | 18.62 | 0.3701564 | -8.062566e-05 | 0.1187599 | -0.0005375044 | 5.028087
18.64 | 1.422955 | 0.1962873 | 9.531523 | 1.308582 | 405.3035 |  | 18.64 | 0.3705665 | -6.987298e-05 | 0.1187859 | -0.0004658199 | 5.029188
18.66 | 1.425227 | 0.1969624 | 9.535473 | 1.313083 | 405.4715 |  | 18.66 | 0.370972 | -6.008867e-05 | 0.118871 | -0.0004005911 | 5.032791
18.68 | 1.427485 | 0.1976419 | 9.539782 | 1.317613 | 405.6547 |  | 18.68 | 0.3713901 | -5.041799e-05 | 0.118993 | -0.0003361199 | 5.037956
18.7 | 1.429773 | 0.1983214 | 9.544153 | 1.322143 | 405.8406 |  | 18.7 | 0.3718299 | -4.074731e-05 | 0.1190374 | -0.0002716487 | 5.039836
18.72 | 1.43206 | 0.1990009 | 9.548391 | 1.326673 | 406.0208 |  | 18.72 | 0.372252 | -3.108215e-05 | 0.119072 | -0.0002072143 | 5.041301
18.74 | 1.434352 | 0.1996696 | 9.552385 | 1.331131 | 406.1906 |  | 18.74 | 0.3726627 | -2.270468e-05 | 0.1190732 | -0.0001513645 | 5.041352
18.76 | 1.436654 | 0.2003296 | 9.556038 | 1.335531 | 406.346 |  | 18.76 | 0.3730867 | -1.432721e-05 | 0.1190981 | -9.551473e-05 | 5.042406
18.78 | 1.438945 | 0.2009895 | 9.559353 | 1.33993 | 406.4869 |  | 18.78 | 0.3735103 | -5.949739e-06 | 0.1190727 | -3.966493e-05 | 5.041331
18.8 | 1.441241 | 0.2016494 | 9.562527 | 1.344329 | 406.6219 |  | 18.8 | 0.3739255 | 2.422342e-06 | 0.1191017 | 1.614895e-05 | 5.042558
18.82 | 1.44352 | 0.2023354 | 9.565804 | 1.348903 | 406.7612 |  | 18.82 | 0.3743319 | 1.075539e-05 | 0.1191691 | 7.17026e-05 | 5.045412
18.84 | 1.445812 | 0.2030348 | 9.569442 | 1.353565 | 406.9159 |  | 18.84 | 0.3747603 | 1.908844e-05 | 0.119255 | 0.0001272563 | 5.049049
18.86 | 1.448126 | 0.2037342 | 9.573289 | 1.358228 | 407.0795 |  | 18.86 | 0.3751943 | 2.742149e-05 | 0.1192899 | 0.0001828099 | 5.050526
18.88 | 1.450422 | 0.2044337 | 9.577125 | 1.362891 | 407.2426 |  | 18.88 | 0.3755952 | 3.446295e-05 | 0.1193901 | 0.000229753 | 5.054769
18.9 | 1.452748 | 0.2051603 | 9.580981 | 1.367735 | 407.4066 |  | 18.9 | 0.3760201 | 3.722431e-05 | 0.1194197 | 0.0002481621 | 5.056022
18.92 | 1.455045 | 0.2058948 | 9.584795 | 1.372632 | 407.5688 |  | 18.92 | 0.3764546 | 3.998567e-05 | 0.1194594 | 0.0002665711 | 5.057703
18.94 | 1.457361 | 0.2066294 | 9.588618 | 1.377529 | 407.7313 |  | 18.94 | 0.3768623 | 4.274703e-05 | 0.1194509 | 0.0002849802 | 5.057343
18.96 | 1.459669 | 0.2073639 | 9.592535 | 1.382426 | 407.8979 |  | 18.96 | 0.3772924 | 4.497377e-05 | 0.1194837 | 0.0002998251 | 5.058732
18.98 | 1.461985 | 0.2080862 | 9.59653 | 1.387241 | 408.0678 |  | 18.98 | 0.3777024 | 4.617083e-05 | 0.1194957 | 0.0003078055 | 5.05924
19 | 1.464318 | 0.208807 | 9.600666 | 1.392047 | 408.2437 |  | 19 | 0.3781273 | 4.736788e-05 | 0.1195412 | 0.0003157859 | 5.061166
19.02 | 1.466632 | 0.2095278 | 9.60486 | 1.396852 | 408.422 |  | 19.02 | 0.3785582 | 4.856494e-05 | 0.1195577 | 0.0003237663 | 5.061865
19.04 | 1.468961 | 0.2102485 | 9.608934 | 1.401657 | 408.5952 |  | 19.04 | 0.3789746 | 5.064593e-05 | 0.1196366 | 0.0003376395 | 5.065205
19.06 | 1.471294 | 0.2109506 | 9.612771 | 1.406337 | 408.7584 |  | 19.06 | 0.3793925 | 5.378405e-05 | 0.1196843 | 0.0003585603 | 5.067225
19.08 | 1.473622 | 0.2116525 | 9.6166 | 1.411017 | 408.9212 |  | 19.08 | 0.3798079 | 5.692216e-05 | 0.1197398 | 0.0003794811 | 5.069574
19.1 | 1.475938 | 0.2123543 | 9.620571 | 1.415695 | 409.0901 |  | 19.1 | 0.3802178 | 6.006028e-05 | 0.1197993 | 0.0004004019 | 5.072094
19.12 | 1.478259 | 0.2130575 | 9.624632 | 1.420383 | 409.2627 |  | 19.12 | 0.3806483 | 6.095626e-05 | 0.1198203 | 0.0004063751 | 5.072983
19.14 | 1.480615 | 0.213771 | 9.628759 | 1.42514 | 409.4382 |  | 19.14 | 0.3810655 | 6.012558e-05 | 0.1198532 | 0.0004008372 | 5.074376
19.16 | 1.482958 | 0.2144845 | 9.632762 | 1.429897 | 409.6085 |  | 19.16 | 0.3814846 | 5.92949e-05 | 0.119901 | 0.0003952993 | 5.076399
19.18 | 1.485308 | 0.215198 | 9.6366 | 1.434653 | 409.7717 |  | 19.18 | 0.3819091 | 5.846422e-05 | 0.1199462 | 0.0003897615 | 5.078313
19.2 | 1.487645 | 0.2159049 | 9.640365 | 1.439366 | 409.9318 |  | 19.2 | 0.3823241 | 5.531647e-05 | 0.119972 | 0.0003687765 | 5.079405
19.22 | 1.489994 | 0.2165889 | 9.644293 | 1.443926 | 410.0988 |  | 19.22 | 0.3827665 | 5.105559e-05 | 0.1200093 | 0.0003403706 | 5.080985
19.24 | 1.492347 | 0.2172728 | 9.648399 | 1.448485 | 410.2734 |  | 19.24 | 0.3831548 | 4.679471e-05 | 0.1200506 | 0.0003119647 | 5.082733
19.26 | 1.494701 | 0.2179568 | 9.652628 | 1.453045 | 410.4532 |  | 19.26 | 0.3835967 | 4.253383e-05 | 0.1200703 | 0.0002835589 | 5.083567
19.28 | 1.497078 | 0.2186317 | 9.65697 | 1.457545 | 410.6378 |  | 19.28 | 0.3840008 | 4.433691e-05 | 0.1200848 | 0.0002955794 | 5.084181
19.3 | 1.499423 | 0.219288 | 9.661077 | 1.46192 | 410.8125 |  | 19.3 | 0.38443 | 4.769818e-05 | 0.1201151 | 0.0003179879 | 5.085464
19.32 | 1.501788 | 0.2199444 | 9.664738 | 1.466296 | 410.9682 |  | 19.32 | 0.3848399 | 5.105946e-05 | 0.1201907 | 0.0003403964 | 5.088665
19.34 | 1.504156 | 0.2206007 | 9.668056 | 1.470671 | 411.1092 |  | 19.34 | 0.3852667 | 5.442074e-05 | 0.1202088 | 0.0003628049 | 5.089431
19.36 | 1.506519 | 0.2212444 | 9.671324 | 1.474963 | 411.2482 |  | 19.36 | 0.3857034 | 5.96554e-05 | 0.1202605 | 0.0003977027 | 5.09162
19.38 | 1.508879 | 0.2218722 | 9.674983 | 1.479148 | 411.4038 |  | 19.38 | 0.3860917 | 6.508509e-05 | 0.1202869 | 0.0004339006 | 5.092738
19.4 | 1.511223 | 0.2224999 | 9.678978 | 1.483333 | 411.5737 |  | 19.4 | 0.3865263 | 7.051478e-05 | 0.120344 | 0.0004700985 | 5.095155
19.42 | 1.513625 | 0.2231276 | 9.683201 | 1.487517 | 411.7532 |  | 19.42 | 0.3869614 | 7.598299e-05 | 0.1203512 | 0.0005065533 | 5.09546
19.44 | 1.516018 | 0.2237743 | 9.687385 | 1.491829 | 411.9312 |  | 19.44 | 0.3873786 | 8.43649e-05 | 0.1203636 | 0.0005624327 | 5.095985
19.46 | 1.518406 | 0.2244357 | 9.691533 | 1.496238 | 412.1075 |  | 19.46 | 0.3877834 | 9.274681e-05 | 0.1203398 | 0.0006183121 | 5.094977
19.48 | 1.520781 | 0.2250972 | 9.695397 | 1.500648 | 412.2718 |  | 19.48 | 0.3882242 | 0.0001011287 | 0.1203759 | 0.0006741913 | 5.096506
19.5 | 1.52316 | 0.2257586 | 9.699126 | 1.505057 | 412.4304 |  | 19.5 | 0.3886327 | 0.000110253 | 0.120397 | 0.00073502 | 5.097399
19.52 | 1.525556 | 0.2264149 | 9.702841 | 1.509433 | 412.5884 |  | 19.52 | 0.3890593 | 0.0001246234 | 0.1204018 | 0.0008308227 | 5.097602
19.54 | 1.527935 | 0.2270686 | 9.706752 | 1.513791 | 412.7547 |  | 19.54 | 0.3894638 | 0.0001389938 | 0.1204843 | 0.0009266253 | 5.101095
19.56 | 1.530332 | 0.2277224 | 9.710873 | 1.518149 | 412.9299 |  | 19.56 | 0.3898755 | 0.0001533641 | 0.1205727 | 0.001022427 | 5.104838
19.58 | 1.532721 | 0.2283761 | 9.714943 | 1.522507 | 413.103 |  | 19.58 | 0.3903137 | 0.0001684518 | 0.1206029 | 0.001123012 | 5.106117
19.6 | 1.535121 | 0.2290474 | 9.718744 | 1.526983 | 413.2646 |  | 19.6 | 0.3907426 | 0.0001857617 | 0.1206149 | 0.001238411 | 5.106625
19.62 | 1.53753 | 0.2297236 | 9.722229 | 1.531491 | 413.4128 |  | 19.62 | 0.3911496 | 0.0002030716 | 0.1206651 | 0.001353811 | 5.10875
19.64 | 1.539944 | 0.2303998 | 9.725523 | 1.535999 | 413.5529 |  | 19.64 | 0.3915679 | 0.0002203815 | 0.1206202 | 0.00146921 | 5.106849
19.66 | 1.542327 | 0.2310761 | 9.728947 | 1.540507 | 413.6985 |  | 19.66 | 0.3920033 | 0.0002359892 | 0.1205383 | 0.001573261 | 5.103382
19.68 | 1.544706 | 0.2317538 | 9.732457 | 1.545025 | 413.8477 |  | 19.68 | 0.3924037 | 0.000248306 | 0.1205435 | 0.001655373 | 5.103602
19.7 | 1.547158 | 0.2324318 | 9.736094 | 1.549545 | 414.0024 |  | 19.7 | 0.3928114 | 0.0002606228 | 0.120518 | 0.001737485 | 5.102522
19.72 | 1.54957 | 0.2331097 | 9.739937 | 1.554065 | 414.1658 |  | 19.72 | 0.3932552 | 0.0002729396 | 0.1205623 | 0.001819597 | 5.104398
19.74 | 1.552 | 0.2337877 | 9.743935 | 1.558585 | 414.3358 |  | 19.74 | 0.3936682 | 0.0002859866 | 0.1205664 | 0.001906577 | 5.104571
19.76 | 1.554417 | 0.2344832 | 9.747681 | 1.563221 | 414.4951 |  | 19.76 | 0.3940857 | 0.0002999212 | 0.120641 | 0.001999475 | 5.10773
19.78 | 1.556832 | 0.2351789 | 9.751373 | 1.567859 | 414.6521 |  | 19.78 | 0.3945254 | 0.0003138559 | 0.1206342 | 0.002092373 | 5.107442
19.8 | 1.55926 | 0.2358747 | 9.755144 | 1.572498 | 414.8124 |  | 19.8 | 0.3949417 | 0.0003277905 | 0.1206538 | 0.00218527 | 5.108272
19.82 | 1.561674 | 0.2365672 | 9.759074 | 1.577115 | 414.9795 |  | 19.82 | 0.3953536 | 0.0003369416 | 0.120592 | 0.002246277 | 5.105655
19.84 | 1.564107 | 0.2372305 | 9.763067 | 1.581537 | 415.1493 |  | 19.84 | 0.3957752 | 0.0003423433 | 0.1206451 | 0.002282289 | 5.107903
19.86 | 1.566532 | 0.2378938 | 9.766868 | 1.585959 | 415.311 |  | 19.86 | 0.3961876 | 0.000347745 | 0.1206308 | 0.0023183 | 5.107298
19.88 | 1.568992 | 0.238557 | 9.770729 | 1.59038 | 415.4751 |  | 19.88 | 0.3966196 | 0.0003531466 | 0.1206155 | 0.002354311 | 5.10665
19.9 | 1.571399 | 0.2392131 | 9.77467 | 1.594754 | 415.6427 |  | 19.9 | 0.3970462 | 0.0003571997 | 0.1206165 | 0.002381331 | 5.106692
19.92 | 1.573865 | 0.2398418 | 9.77863 | 1.598945 | 415.8111 |  | 19.92 | 0.3974479 | 0.0003605908 | 0.120605 | 0.002403939 | 5.106206
19.94 | 1.576294 | 0.2404705 | 9.782658 | 1.603137 | 415.9824 |  | 19.94 | 0.3978907 | 0.000363982 | 0.1205152 | 0.002426547 | 5.102404
19.96 | 1.578734 | 0.2410992 | 9.787027 | 1.607328 | 416.1682 |  | 19.96 | 0.3982809 | 0.0003673731 | 0.1204793 | 0.002449154 | 5.100884
19.98 | 1.581206 | 0.2417368 | 9.79125 | 1.611579 | 416.3477 |  | 19.98 | 0.3987152 | 0.0003693442 | 0.1204561 | 0.002462295 | 5.099901
20 | 1.583658 | 0.2423934 | 9.79525 | 1.615956 | 416.5178 |  | 20 | 0.3991391 | 0.0003709062 | 0.1204235 | 0.002472708 | 5.098521
20.02 | 1.586121 | 0.2430499 | 9.799006 | 1.620333 | 416.6776 |  | 20.02 | 0.3995662 | 0.0003724683 | 0.120402 | 0.002483122 | 5.097611
20.04 | 1.588558 | 0.2437065 | 9.802618 | 1.62471 | 416.8311 |  | 20.04 | 0.3999725 | 0.0003740303 | 0.1203904 | 0.002493535 | 5.09712
20.06 | 1.591013 | 0.2443589 | 9.806348 | 1.629059 | 416.9898 |  | 20.06 | 0.400389 | 0.0003728513 | 0.1203423 | 0.002485675 | 5.095083
20.08 | 1.59346 | 0.2450057 | 9.810565 | 1.633371 | 417.1691 |  | 20.08 | 0.4008105 | 0.0003713544 | 0.1203078 | 0.002475696 | 5.093623
20.1 | 1.595934 | 0.2456526 | 9.814943 | 1.637684 | 417.3552 |  | 20.1 | 0.4012385 | 0.0003698575 | 0.1202575 | 0.002465717 | 5.091493
20.12 | 1.598416 | 0.2462995 | 9.819339 | 1.641997 | 417.5422 |  | 20.12 | 0.4016482 | 0.0003682884 | 0.1202629 | 0.002455256 | 5.091722
20.14 | 1.600884 | 0.246941 | 9.823472 | 1.646273 | 417.7179 |  | 20.14 | 0.4020737 | 0.0003602061 | 0.1202832 | 0.002401374 | 5.092581
20.16 | 1.603368 | 0.2475784 | 9.827387 | 1.650523 | 417.8844 |  | 20.16 | 0.4025013 | 0.0003521238 | 0.1202956 | 0.002347492 | 5.093106
20.18 | 1.60583 | 0.2482158 | 9.830897 | 1.654772 | 418.0336 |  | 20.18 | 0.4029075 | 0.0003440414 | 0.1203171 | 0.002293609 | 5.094016
20.2 | 1.608306 | 0.2488532 | 9.834364 | 1.659021 | 418.1811 |  | 20.2 | 0.4033313 | 0.0003358794 | 0.1202924 | 0.002239196 | 5.092971
20.22 | 1.610768 | 0.2494893 | 9.837976 | 1.663262 | 418.3347 |  | 20.22 | 0.4037577 | 0.0003271427 | 0.12023 | 0.002180951 | 5.090329
20.24 | 1.61326 | 0.2501247 | 9.842014 | 1.667498 | 418.5064 |  | 20.24 | 0.4041737 | 0.000318406 | 0.1201595 | 0.002122707 | 5.087344
20.26 | 1.615748 | 0.25076 | 9.845976 | 1.671733 | 418.6748 |  | 20.26 | 0.4045881 | 0.0003096693 | 0.1201792 | 0.002064462 | 5.088178
20.28 | 1.61825 | 0.2513954 | 9.849854 | 1.675969 | 418.8397 |  | 20.28 | 0.405014 | 0.0003009973 | 0.1201397 | 0.002006649 | 5.086506
20.3 | 1.620726 | 0.2520494 | 9.853748 | 1.680329 | 419.0053 |  | 20.3 | 0.4054489 | 0.0002925424 | 0.1201873 | 0.001950283 | 5.088521
20.32 | 1.623209 | 0.2527087 | 9.857627 | 1.684725 | 419.1703 |  | 20.32 | 0.40585 | 0.0002840876 | 0.1201657 | 0.001893917 | 5.087606
20.34 | 1.625712 | 0.253368 | 9.861496 | 1.68912 | 419.3348 |  | 20.34 | 0.4062706 | 0.0002756327 | 0.1201847 | 0.001837551 | 5.088411
20.36 | 1.628203 | 0.2540274 | 9.865453 | 1.693516 | 419.503 |  | 20.36 | 0.4066949 | 0.000268437 | 0.1201315 | 0.00178958 | 5.086158
20.38 | 1.630718 | 0.2546735 | 9.869411 | 1.697823 | 419.6713 |  | 20.38 | 0.4071278 | 0.0002637585 | 0.120133 | 0.00175839 | 5.086222
20.4 | 1.633219 | 0.2553178 | 9.87333 | 1.702119 | 419.838 |  | 20.4 | 0.4075269 | 0.0002590801 | 0.1200632 | 0.001727201 | 5.083267
20.42 | 1.63574 | 0.2559622 | 9.877163 | 1.706415 | 420.001 |  | 20.42 | 0.4079492 | 0.0002544016 | 0.1200684 | 0.001696011 | 5.083487
20.44 | 1.638247 | 0.2566065 | 9.880729 | 1.71071 | 420.1526 |  | 20.44 | 0.4083748 | 0.0002513945 | 0.1200509 | 0.001675963 | 5.082746
20.46 | 1.64075 | 0.2572606 | 9.884182 | 1.715071 | 420.2994 |  | 20.46 | 0.4088056 | 0.0002505355 | 0.1200577 | 0.001670237 | 5.083034
20.48 | 1.643247 | 0.2579146 | 9.887683 | 1.719431 | 420.4483 |  | 20.48 | 0.4092075 | 0.0002496765 | 0.1200129 | 0.00166451 | 5.081137
20.5 | 1.645761 | 0.2585687 | 9.891291 | 1.723791 | 420.6017 |  | 20.5 | 0.4096572 | 0.0002488175 | 0.1200303 | 0.001658783 | 5.081874
20.52 | 1.648292 | 0.259223 | 9.894901 | 1.728153 | 420.7552 |  | 20.52 | 0.4100525 | 0.0002484432 | 0.119997 | 0.001656288 | 5.080464
20.54 | 1.650825 | 0.2598795 | 9.898458 | 1.73253 | 420.9065 |  | 20.54 | 0.4104752 | 0.0002484798 | 0.119972 | 0.001656532 | 5.079405
20.56 | 1.653348 | 0.2605359 | 9.902083 | 1.736906 | 421.0606 |  | 20.56 | 0.4108844 | 0.0002485163 | 0.11994 | 0.001656775 | 5.078051
20.58 | 1.65586 | 0.2611924 | 9.905972 | 1.741283 | 421.226 |  | 20.58 | 0.4113167 | 0.0002485528 | 0.1199032 | 0.001657019 | 5.076493
20.6 | 1.658388 | 0.2618525 | 9.909967 | 1.745683 | 421.3959 |  | 20.6 | 0.4117405 | 0.000247965 | 0.1198225 | 0.0016531 | 5.073076
20.62 | 1.660921 | 0.2625256 | 9.914046 | 1.750171 | 421.5693 |  | 20.62 | 0.4121641 | 0.000247042 | 0.1197733 | 0.001646947 | 5.070993
20.64 | 1.663481 | 0.2631988 | 9.918112 | 1.754659 | 421.7422 |  | 20.64 | 0.4125811 | 0.000246119 | 0.1196769 | 0.001640793 | 5.066911
20.66 | 1.666009 | 0.263872 | 9.922122 | 1.759147 | 421.9127 |  | 20.66 | 0.4129955 | 0.0002451961 | 0.1195795 | 0.001634641 | 5.062788
20.68 | 1.668552 | 0.2645556 | 9.925826 | 1.763704 | 422.0702 |  | 20.68 | 0.4134042 | 0.0002422531 | 0.1194941 | 0.001615021 | 5.059172
20.7 | 1.671095 | 0.265261 | 9.929183 | 1.768407 | 422.213 |  | 20.7 | 0.4138466 | 0.0002386805 | 0.1194279 | 0.001591203 | 5.056369
20.72 | 1.673643 | 0.2659663 | 9.932491 | 1.773109 | 422.3537 |  | 20.72 | 0.414259 | 0.0002351079 | 0.1193555 | 0.001567386 | 5.053304
20.74 | 1.676164 | 0.2666716 | 9.936469 | 1.777811 | 422.5228 |  | 20.74 | 0.4146717 | 0.0002315354 | 0.1192956 | 0.001543569 | 5.050768
20.76 | 1.678689 | 0.2673858 | 9.940744 | 1.782572 | 422.7046 |  | 20.76 | 0.415111 | 0.0002253278 | 0.1192333 | 0.001502185 | 5.04813
20.78 | 1.681286 | 0.2681115 | 9.945016 | 1.78741 | 422.8863 |  | 20.78 | 0.4155064 | 0.000218757 | 0.1191313 | 0.00145838 | 5.043812
20.8 | 1.683856 | 0.2688372 | 9.949304 | 1.792248 | 423.0686 |  | 20.8 | 0.415942 | 0.0002121862 | 0.1190004 | 0.001414575 | 5.03827
20.82 | 1.686421 | 0.2695628 | 9.953602 | 1.797085 | 423.2514 |  | 20.82 | 0.4163583 | 0.0002056154 | 0.1188836 | 0.001370769 | 5.033324
20.84 | 1.688965 | 0.2702999 | 9.957401 | 1.801999 | 423.4129 |  | 20.84 | 0.4167623 | 0.0001996015 | 0.1186862 | 0.001330677 | 5.024967
20.86 | 1.691523 | 0.2710463 | 9.961057 | 1.806975 | 423.5684 |  | 20.86 | 0.417202 | 0.0001935938 | 0.1184445 | 0.001290625 | 5.014734
20.88 | 1.694076 | 0.2717928 | 9.964837 | 1.811952 | 423.7291 |  | 20.88 | 0.4176149 | 0.0001875861 | 0.118231 | 0.001250574 | 5.005694
20.9 | 1.696658 | 0.2725393 | 9.968946 | 1.816929 | 423.9038 |  | 20.9 | 0.4180495 | 0.000181687 | 0.1180064 | 0.001211247 | 4.996185
20.92 | 1.699225 | 0.2733013 | 9.973095 | 1.822009 | 424.0802 |  | 20.92 | 0.4184515 | 0.0001767497 | 0.1177411 | 0.001178331 | 4.984953
20.94 | 1.701815 | 0.2740715 | 9.976989 | 1.827143 | 424.2458 |  | 20.94 | 0.4188719 | 0.0001718123 | 0.1175193 | 0.001145415 | 4.975562
20.96 | 1.704407 | 0.2748416 | 9.980688 | 1.832277 | 424.4031 |  | 20.96 | 0.419308 | 0.000166875 | 0.1172722 | 0.0011125 | 4.965101
20.98 | 1.706956 | 0.2756118 | 9.984363 | 1.837412 | 424.5594 |  | 20.98 | 0.4197209 | 0.0001635652 | 0.1170353 | 0.001090435 | 4.955071
21 | 1.709532 | 0.2763737 | 9.988029 | 1.842491 | 424.7153 |  | 21 | 0.4201297 | 0.0001663935 | 0.1167908 | 0.00110929 | 4.944719
21.02 | 1.712117 | 0.277133 | 9.991607 | 1.847553 | 424.8674 |  | 21.02 | 0.4205654 | 0.0001692218 | 0.1165455 | 0.001128145 | 4.934333
21.04 | 1.714723 | 0.2778924 | 9.995418 | 1.852616 | 425.0295 |  | 21.04 | 0.4209698 | 0.0001720501 | 0.1163448 | 0.001147001 | 4.925836
21.06 | 1.71732 | 0.2786518 | 9.999397 | 1.857679 | 425.1987 |  | 21.06 | 0.4213932 | 0.0001760891 | 0.1162096 | 0.001173927 | 4.920112
21.08 | 1.719916 | 0.2794045 | 10.00344 | 1.862697 | 425.3706 |  | 21.08 | 0.4218203 | 0.0001826963 | 0.1160788 | 0.001217975 | 4.914574
21.1 | 1.722488 | 0.2801564 | 10.0073 | 1.867709 | 425.5347 |  | 21.1 | 0.4222375 | 0.0001893035 | 0.1159979 | 0.001262023 | 4.911149
21.12 | 1.725096 | 0.2809083 | 10.01134 | 1.872722 | 425.7065 |  | 21.12 | 0.4226647 | 0.0001959106 | 0.1159304 | 0.001306071 | 4.908291
21.14 | 1.727679 | 0.2816602 | 10.0154 | 1.877735 | 425.8792 |  | 21.14 | 0.4230932 | 0.0002011468 | 0.1159054 | 0.001340979 | 4.907233
21.16 | 1.730294 | 0.2824121 | 10.0195 | 1.882747 | 426.0535 |  | 21.16 | 0.4234982 | 0.0002046088 | 0.1158599 | 0.001364059 | 4.905306
21.18 | 1.73289 | 0.2831639 | 10.02326 | 1.887759 | 426.2134 |  | 21.18 | 0.423901 | 0.0002080709 | 0.1158344 | 0.001387139 | 4.904227
21.2 | 1.73552 | 0.2839158 | 10.02687 | 1.892772 | 426.3669 |  | 21.2 | 0.4243385 | 0.000211533 | 0.1158087 | 0.00141022 | 4.903139
21.22 | 1.738126 | 0.2846676 | 10.03038 | 1.897784 | 426.5161 |  | 21.22 | 0.4247727 | 0.0002168308 | 0.115803 | 0.001445539 | 4.902897
21.24 | 1.74073 | 0.2854195 | 10.03397 | 1.902797 | 426.6688 |  | 21.24 | 0.4251814 | 0.0002236571 | 0.1157665 | 0.001491047 | 4.901352
21.26 | 1.743337 | 0.2861713 | 10.03756 | 1.907809 | 426.8214 |  | 21.26 | 0.4255976 | 0.0002304834 | 0.1157545 | 0.001536556 | 4.900844
21.28 | 1.74596 | 0.2869232 | 10.04129 | 1.912821 | 426.9801 |  | 21.28 | 0.4260173 | 0.0002373098 | 0.1157611 | 0.001582065 | 4.901123
21.3 | 1.7486 | 0.2876714 | 10.04502 | 1.917809 | 427.1387 |  | 21.3 | 0.4264526 | 0.0002440173 | 0.115774 | 0.001626782 | 4.901669
21.32 | 1.751228 | 0.2884195 | 10.04857 | 1.922797 | 427.2896 |  | 21.32 | 0.4268451 | 0.0002506624 | 0.1157576 | 0.001671083 | 4.900975
21.34 | 1.753855 | 0.2891677 | 10.05206 | 1.927785 | 427.438 |  | 21.34 | 0.4272818 | 0.0002573076 | 0.1157439 | 0.001715384 | 4.900395
21.36 | 1.756473 | 0.2899158 | 10.05555 | 1.932772 | 427.5864 |  | 21.36 | 0.4277019 | 0.0002639528 | 0.1156932 | 0.001759685 | 4.898248
21.38 | 1.759102 | 0.290664 | 10.05943 | 1.93776 | 427.7514 |  | 21.38 | 0.4281157 | 0.0002637862 | 0.1156175 | 0.001758575 | 4.895043
21.4 | 1.761731 | 0.2913994 | 10.06362 | 1.942663 | 427.9296 |  | 21.4 | 0.4285495 | 0.0002615683 | 0.1155397 | 0.001743789 | 4.89175
21.42 | 1.764383 | 0.2921245 | 10.0679 | 1.947497 | 428.1116 |  | 21.42 | 0.4289694 | 0.0002593504 | 0.1155119 | 0.001729003 | 4.890573
21.44 | 1.767027 | 0.2928496 | 10.07191 | 1.952331 | 428.2821 |  | 21.44 | 0.4293739 | 0.0002571325 | 0.1154732 | 0.001714217 | 4.888934
21.46 | 1.76968 | 0.2935748 | 10.07581 | 1.957165 | 428.4479 |  | 21.46 | 0.4298032 | 0.0002472728 | 0.1154961 | 0.001648485 | 4.889904
21.48 | 1.772319 | 0.2942999 | 10.07945 | 1.961999 | 428.6027 |  | 21.48 | 0.430217 | 0.0002363501 | 0.1154932 | 0.001575667 | 4.889781
21.5 | 1.774968 | 0.2950246 | 10.08309 | 1.966831 | 428.7575 |  | 21.5 | 0.4306515 | 0.0002254274 | 0.1154983 | 0.001502849 | 4.889997
21.52 | 1.777596 | 0.2957457 | 10.08698 | 1.971638 | 428.9229 |  | 21.52 | 0.4310567 | 0.0002145047 | 0.1155147 | 0.001430031 | 4.890691
21.54 | 1.780259 | 0.2964668 | 10.09125 | 1.976445 | 429.1045 |  | 21.54 | 0.4314907 | 0.0002012016 | 0.1155573 | 0.001341344 | 4.892495
21.56 | 1.782921 | 0.297188 | 10.09547 | 1.981253 | 429.2839 |  | 21.56 | 0.431897 | 0.000187862 | 0.1155081 | 0.001252413 | 4.890412
21.58 | 1.785594 | 0.2979091 | 10.09961 | 1.986061 | 429.46 |  | 21.58 | 0.4323162 | 0.0001745224 | 0.1155258 | 0.001163483 | 4.891161
21.6 | 1.788233 | 0.2986302 | 10.10368 | 1.990868 | 429.633 |  | 21.6 | 0.4327394 | 0.000160261 | 0.1155364 | 0.001068407 | 4.89161
21.62 | 1.790907 | 0.2993884 | 10.10764 | 1.995923 | 429.8014 |  | 21.62 | 0.433173 | 0.0001377817 | 0.1155298 | 0.0009185447 | 4.89133
21.64 | 1.79357 | 0.3001657 | 10.1115 | 2.001105 | 429.9656 |  | 21.64 | 0.4335778 | 0.0001153023 | 0.1154577 | 0.000768682 | 4.888278
21.66 | 1.796245 | 0.300943 | 10.11537 | 2.006287 | 430.1301 |  | 21.66 | 0.4340056 | 9.282295e-05 | 0.1154362 | 0.0006188197 | 4.887368
21.68 | 1.798925 | 0.3017203 | 10.11918 | 2.011469 | 430.2921 |  | 21.68 | 0.4344199 | 7.119081e-05 | 0.1153979 | 0.0004746054 | 4.885746
21.7 | 1.80159 | 0.3024973 | 10.12295 | 2.016649 | 430.4524 |  | 21.7 | 0.4348463 | 5.273443e-05 | 0.1153148 | 0.0003515629 | 4.882228
21.72 | 1.804265 | 0.3032742 | 10.12664 | 2.021828 | 430.6093 |  | 21.72 | 0.4352617 | 3.427806e-05 | 0.115213 | 0.0002285204 | 4.877918
21.74 | 1.806943 | 0.3040511 | 10.13023 | 2.027007 | 430.762 |  | 21.74 | 0.4356811 | 1.582168e-05 | 0.1151678 | 0.0001054779 | 4.876004
21.76 | 1.809607 | 0.304828 | 10.13404 | 2.032187 | 430.924 |  | 21.76 | 0.4361045 | -8.368976e-08 | 0.1151075 | -5.579317e-07 | 4.873451
21.78 | 1.812279 | 0.3055543 | 10.13805 | 2.037029 | 431.0945 |  | 21.78 | 0.4365224 | -1.059288e-05 | 0.1150094 | -7.06192e-05 | 4.869298
21.8 | 1.814981 | 0.3062737 | 10.14197 | 2.041825 | 431.2612 |  | 21.8 | 0.4369445 | -2.110207e-05 | 0.1149431 | -0.0001406805 | 4.866491
21.82 | 1.817675 | 0.3069932 | 10.14573 | 2.046621 | 431.4211 |  | 21.82 | 0.4373612 | -3.161126e-05 | 0.1149125 | -0.0002107417 | 4.865195
21.84 | 1.820371 | 0.3077127 | 10.14965 | 2.051418 | 431.5878 |  | 21.84 | 0.4377887 | -3.945801e-05 | 0.1148284 | -0.0002630534 | 4.861634
21.86 | 1.823052 | 0.3083814 | 10.15367 | 2.055876 | 431.7587 |  | 21.86 | 0.4382042 | -4.365985e-05 | 0.1147402 | -0.0002910657 | 4.8579
21.88 | 1.825753 | 0.3090498 | 10.15769 | 2.060332 | 431.9297 |  | 21.88 | 0.4386269 | -4.78617e-05 | 0.114696 | -0.000319078 | 4.856029
21.9 | 1.828457 | 0.3097181 | 10.16171 | 2.064787 | 432.1006 |  | 21.9 | 0.439035 | -5.206354e-05 | 0.1146531 | -0.0003470903 | 4.854212
21.92 | 1.831173 | 0.3103884 | 10.16593 | 2.069256 | 432.2801 |  | 21.92 | 0.4394617 | -4.945703e-05 | 0.1145364 | -0.0003297135 | 4.849272
21.94 | 1.833866 | 0.3110781 | 10.16983 | 2.073854 | 432.4459 |  | 21.94 | 0.4398788 | -4.06977e-05 | 0.1144677 | -0.000271318 | 4.846363
21.96 | 1.836588 | 0.3117677 | 10.17321 | 2.078451 | 432.5896 |  | 21.96 | 0.4403177 | -3.193837e-05 | 0.1144054 | -0.0002129225 | 4.843725
21.98 | 1.839298 | 0.3124574 | 10.17623 | 2.083049 | 432.718 |  | 21.98 | 0.4407308 | -2.317904e-05 | 0.1142735 | -0.0001545269 | 4.838141
22 | 1.841997 | 0.313141 | 10.17956 | 2.087607 | 432.8596 |  | 22 | 0.4411415 | -5.74797e-06 | 0.1141461 | -3.83198e-05 | 4.832747
22.02 | 1.844679 | 0.3138008 | 10.1831 | 2.092005 | 433.0102 |  | 22.02 | 0.4415519 | 1.668328e-05 | 0.1140346 | 0.0001112219 | 4.828026
22.04 | 1.84743 | 0.3144607 | 10.18669 | 2.096405 | 433.1628 |  | 22.04 | 0.4419864 | 3.911454e-05 | 0.1139123 | 0.0002607636 | 4.822848
22.06 | 1.850167 | 0.3151206 | 10.19026 | 2.100804 | 433.3146 |  | 22.06 | 0.4424065 | 6.154579e-05 | 0.1138149 | 0.0004103053 | 4.818725
22.08 | 1.852903 | 0.31578 | 10.19404 | 2.1052 | 433.4754 |  | 22.08 | 0.4428365 | 8.321006e-05 | 0.1137236 | 0.0005547337 | 4.814859
22.1 | 1.85561 | 0.3164386 | 10.19776 | 2.109591 | 433.6335 |  | 22.1 | 0.4432401 | 0.0001046098 | 0.1136104 | 0.0006973987 | 4.810066
22.12 | 1.858345 | 0.3170972 | 10.20138 | 2.113981 | 433.7875 |  | 22.12 | 0.443666 | 0.0001260096 | 0.1135425 | 0.000840064 | 4.807192
22.14 | 1.861071 | 0.3177558 | 10.20521 | 2.118372 | 433.9503 |  | 22.14 | 0.4440847 | 0.0001474093 | 0.1134179 | 0.0009827287 | 4.801916
22.16 | 1.863812 | 0.3184203 | 10.20945 | 2.122802 | 434.1306 |  | 22.16 | 0.4445076 | 0.0001583594 | 0.1133031 | 0.001055729 | 4.797056
22.18 | 1.866542 | 0.3190932 | 10.21368 | 2.127288 | 434.3105 |  | 22.18 | 0.4449154 | 0.0001674928 | 0.1131823 | 0.001116619 | 4.791941
22.2 | 1.869288 | 0.319766 | 10.21757 | 2.131773 | 434.4759 |  | 22.2 | 0.4453469 | 0.0001766263 | 0.1130752 | 0.001177509 | 4.787407
22.22 | 1.872031 | 0.3204389 | 10.22123 | 2.136259 | 434.6315 |  | 22.22 | 0.4457692 | 0.0001857597 | 0.1129485 | 0.001238398 | 4.782043
22.24 | 1.874772 | 0.3211356 | 10.22513 | 2.140904 | 434.7974 |  | 22.24 | 0.4461932 | 0.0001897217 | 0.1128541 | 0.001264811 | 4.778046
22.26 | 1.87748 | 0.3218536 | 10.22905 | 2.145691 | 434.9641 |  | 22.26 | 0.4466087 | 0.0001935197 | 0.1126748 | 0.001290131 | 4.770455
22.28 | 1.88027 | 0.3225716 | 10.23297 | 2.150477 | 435.1308 |  | 22.28 | 0.4470293 | 0.0001973177 | 0.1125144 | 0.001315451 | 4.763664
22.3 | 1.883029 | 0.3232895 | 10.23701 | 2.155263 | 435.3025 |  | 22.3 | 0.4474457 | 0.0002008928 | 0.1123462 | 0.001339285 | 4.756542
22.32 | 1.885793 | 0.3240319 | 10.24127 | 2.160213 | 435.4837 |  | 22.32 | 0.4478691 | 0.0002020534 | 0.1121526 | 0.001347023 | 4.748346
22.34 | 1.888536 | 0.3247879 | 10.24534 | 2.165253 | 435.6568 |  | 22.34 | 0.4482847 | 0.0002032141 | 0.1119253 | 0.001354761 | 4.738722
22.36 | 1.891291 | 0.3255438 | 10.24934 | 2.170292 | 435.8268 |  | 22.36 | 0.4486985 | 0.0002043747 | 0.1117152 | 0.001362498 | 4.729827
22.38 | 1.894056 | 0.3262998 | 10.25338 | 2.175332 | 435.9986 |  | 22.38 | 0.4491347 | 0.000204741 | 0.1114808 | 0.00136494 | 4.719903
22.4 | 1.89683 | 0.3269901 | 10.25748 | 2.179934 | 436.173 |  | 22.4 | 0.4495299 | 0.000201859 | 0.1111953 | 0.001345727 | 4.707815
22.42 | 1.899586 | 0.3276588 | 10.26122 | 2.184392 | 436.332 |  | 22.42 | 0.4499764 | 0.0001989771 | 0.1108622 | 0.001326514 | 4.693712
22.44 | 1.902375 | 0.3283276 | 10.26487 | 2.188851 | 436.4872 |  | 22.44 | 0.4503959 | 0.0001960951 | 0.1105795 | 0.001307301 | 4.681743
22.46 | 1.905113 | 0.3289963 | 10.26859 | 2.193309 | 436.6454 |  | 22.46 | 0.4507954 | 0.00019306 | 0.1102649 | 0.001287067 | 4.668424
22.48 | 1.907911 | 0.3296114 | 10.27252 | 2.197409 | 436.8125 |  | 22.48 | 0.4512325 | 0.0001896811 | 0.1099261 | 0.001264541 | 4.65408
22.5 | 1.910671 | 0.3302172 | 10.27646 | 2.201448 | 436.9801 |  | 22.5 | 0.4516544 | 0.0001863023 | 0.1096359 | 0.001242015 | 4.641793
22.52 | 1.913455 | 0.3308229 | 10.28051 | 2.205486 | 437.1523 |  | 22.52 | 0.4520535 | 0.0001829234 | 0.1093525 | 0.001219489 | 4.629794
22.54 | 1.916236 | 0.3314287 | 10.28436 | 2.209525 | 437.316 |  | 22.54 | 0.4525033 | 0.0001828211 | 0.1090655 | 0.001218807 | 4.617643
22.56 | 1.919015 | 0.3321639 | 10.28793 | 2.214426 | 437.4678 |  | 22.56 | 0.4529063 | 0.0001872589 | 0.1088392 | 0.001248393 | 4.608062
22.58 | 1.921775 | 0.3329041 | 10.29125 | 2.219361 | 437.609 |  | 22.58 | 0.4533121 | 0.0001916968 | 0.1086532 | 0.001277979 | 4.600187
22.6 | 1.924534 | 0.3336444 | 10.29474 | 2.224296 | 437.7574 |  | 22.6 | 0.4537592 | 0.0001961346 | 0.1084793 | 0.001307564 | 4.592825
22.62 | 1.927296 | 0.3343875 | 10.29847 | 2.22925 | 437.916 |  | 22.62 | 0.4541697 | 0.0002022686 | 0.1083267 | 0.001348457 | 4.586364
22.64 | 1.930086 | 0.3351728 | 10.30234 | 2.234485 | 438.0805 |  | 22.64 | 0.4545895 | 0.0002098577 | 0.108236 | 0.001399051 | 4.582524
22.66 | 1.932857 | 0.3359581 | 10.30608 | 2.239721 | 438.2396 |  | 22.66 | 0.4549977 | 0.0002174467 | 0.1081463 | 0.001449645 | 4.578726
22.68 | 1.93564 | 0.3367434 | 10.30967 | 2.244956 | 438.3922 |  | 22.68 | 0.4554241 | 0.0002250358 | 0.1080717 | 0.001500239 | 4.575567
22.7 | 1.938412 | 0.3375297 | 10.31301 | 2.250198 | 438.5343 |  | 22.7 | 0.4558588 | 0.0002247057 | 0.1080488 | 0.001498038 | 4.574598
22.72 | 1.941174 | 0.3383211 | 10.31616 | 2.255474 | 438.6682 |  | 22.72 | 0.4562622 | 0.0002200989 | 0.1080699 | 0.001467326 | 4.575491
22.74 | 1.943937 | 0.3391125 | 10.31937 | 2.26075 | 438.8047 |  | 22.74 | 0.456696 | 0.0002154922 | 0.108066 | 0.001436615 | 4.575326
22.76 | 1.946707 | 0.3399039 | 10.32303 | 2.266026 | 438.9603 |  | 22.76 | 0.4571111 | 0.0002108854 | 0.1080751 | 0.001405903 | 4.575711
22.78 | 1.94949 | 0.3407039 | 10.3266 | 2.271359 | 439.1121 |  | 22.78 | 0.4575293 | 0.0002040909 | 0.1081221 | 0.001360606 | 4.577701
22.8 | 1.95228 | 0.3415262 | 10.33013 | 2.276841 | 439.2622 |  | 22.8 | 0.4579519 | 0.000196582 | 0.1081606 | 0.001310547 | 4.579331
22.82 | 1.955024 | 0.3423485 | 10.33376 | 2.282323 | 439.4166 |  | 22.82 | 0.4583741 | 0.0001890731 | 0.1082124 | 0.001260487 | 4.581524
22.84 | 1.957803 | 0.3431708 | 10.33752 | 2.287805 | 439.5765 |  | 22.84 | 0.4587886 | 0.0001815642 | 0.1082584 | 0.001210428 | 4.583472
22.86 | 1.960567 | 0.3439925 | 10.34112 | 2.293283 | 439.7296 |  | 22.86 | 0.4592066 | 0.0001680825 | 0.108329 | 0.00112055 | 4.586461
22.88 | 1.963357 | 0.3448132 | 10.34488 | 2.298755 | 439.8894 |  | 22.88 | 0.4596367 | 0.0001536605 | 0.1084213 | 0.001024403 | 4.590369
22.9 | 1.966136 | 0.3456339 | 10.34873 | 2.304226 | 440.0532 |  | 22.9 | 0.4600506 | 0.0001392384 | 0.108508 | 0.000928256 | 4.59404
22.92 | 1.968921 | 0.3464547 | 10.35241 | 2.309698 | 440.2096 |  | 22.92 | 0.4604806 | 0.0001248164 | 0.1086218 | 0.0008321093 | 4.598858
22.94 | 1.9717 | 0.3472275 | 10.35584 | 2.31485 | 440.3555 |  | 22.94 | 0.4608838 | 0.0001167187 | 0.1087358 | 0.0007781247 | 4.603684
22.96 | 1.974464 | 0.3479544 | 10.3593 | 2.319696 | 440.5026 |  | 22.96 | 0.4613128 | 0.0001087966 | 0.1088577 | 0.0007253107 | 4.608845
22.98 | 1.977205 | 0.3486812 | 10.36301 | 2.324541 | 440.6604 |  | 22.98 | 0.4617254 | 0.0001008745 | 0.108996 | 0.0006724967 | 4.614701
23 | 1.979984 | 0.3494081 | 10.36667 | 2.329387 | 440.816 |  | 23 | 0.4621511 | 9.315288e-05 | 0.1090867 | 0.0006210192 | 4.618541
23.02 | 1.982769 | 0.3501256 | 10.37033 | 2.334171 | 440.9716 |  | 23.02 | 0.4625652 | 8.757402e-05 | 0.1091772 | 0.0005838268 | 4.622372
23.04 | 1.985546 | 0.3508374 | 10.37407 | 2.338916 | 441.1307 |  | 23.04 | 0.4629963 | 8.199515e-05 | 0.1093071 | 0.0005466343 | 4.627872
23.06 | 1.988316 | 0.3515493 | 10.37795 | 2.343662 | 441.2957 |  | 23.06 | 0.463405 | 7.641628e-05 | 0.1094284 | 0.0005094419 | 4.633008
23.08 | 1.991092 | 0.3522611 | 10.38181 | 2.348407 | 441.4598 |  | 23.08 | 0.4638201 | 7.207244e-05 | 0.109552 | 0.0004804829 | 4.638241
23.1 | 1.993862 | 0.3529302 | 10.38575 | 2.352868 | 441.6273 |  | 23.1 | 0.4642601 | 7.278521e-05 | 0.1097328 | 0.0004852347 | 4.645896
23.12 | 1.996646 | 0.3535834 | 10.38961 | 2.357223 | 441.7915 |  | 23.12 | 0.4646685 | 7.349798e-05 | 0.1098679 | 0.0004899865 | 4.651615
23.14 | 1.999418 | 0.3542367 | 10.39336 | 2.361578 | 441.9509 |  | 23.14 | 0.4650892 | 7.421074e-05 | 0.1100235 | 0.0004947383 | 4.658203
23.16 | 2.002192 | 0.35489 | 10.39676 | 2.365933 | 442.0955 |  | 23.16 | 0.4655008 | 7.576597e-05 | 0.110219 | 0.0005051065 | 4.66648
23.18 | 2.004961 | 0.3555537 | 10.39992 | 2.370358 | 442.2299 |  | 23.18 | 0.4659426 | 7.919533e-05 | 0.1103549 | 0.0005279689 | 4.672234
23.2 | 2.007733 | 0.3562193 | 10.4032 | 2.374795 | 442.3693 |  | 23.2 | 0.4663437 | 8.262468e-05 | 0.1105038 | 0.0005508312 | 4.678538
23.22 | 2.010467 | 0.3568848 | 10.40704 | 2.379232 | 442.5326 |  | 23.22 | 0.4667709 | 8.605404e-05 | 0.1106484 | 0.0005736936 | 4.68466
23.24 | 2.013253 | 0.3575504 | 10.41091 | 2.383669 | 442.6972 |  | 23.24 | 0.4671974 | 9.236952e-05 | 0.1107643 | 0.0006157968 | 4.689567
23.26 | 2.016053 | 0.3582523 | 10.41466 | 2.388349 | 442.8567 |  | 23.26 | 0.4676179 | 0.0001026944 | 0.1108309 | 0.0006846293 | 4.692387
23.28 | 2.01883 | 0.3589561 | 10.41838 | 2.393041 | 443.0148 |  | 23.28 | 0.4680279 | 0.0001130193 | 0.1109472 | 0.000753462 | 4.697311
23.3 | 2.021581 | 0.3596598 | 10.42208 | 2.397732 | 443.1722 |  | 23.3 | 0.4684495 | 0.0001233442 | 0.111044 | 0.0008222947 | 4.701409
23.32 | 2.024348 | 0.3603625 | 10.42545 | 2.402417 | 443.3155 |  | 23.32 | 0.4688726 | 0.0001317295 | 0.1112071 | 0.0008781967 | 4.708315
23.34 | 2.027118 | 0.3610516 | 10.42891 | 2.407011 | 443.4626 |  | 23.34 | 0.4692877 | 0.0001383915 | 0.111329 | 0.00092261 | 4.713476
23.36 | 2.029895 | 0.3617408 | 10.4327 | 2.411605 | 443.6238 |  | 23.36 | 0.4697183 | 0.0001450536 | 0.1114493 | 0.000967024 | 4.718569
23.38 | 2.032662 | 0.3624299 | 10.43651 | 2.416199 | 443.7858 |  | 23.38 | 0.4701181 | 0.0001517156 | 0.111559 | 0.001011437 | 4.723214
23.4 | 2.035451 | 0.3631204 | 10.43988 | 2.420803 | 443.9291 |  | 23.4 | 0.4705752 | 0.0001611367 | 0.111654 | 0.001074245 | 4.727236
23.42 | 2.038231 | 0.3638173 | 10.443 | 2.425449 | 444.0617 |  | 23.42 | 0.4709582 | 0.000172167 | 0.1117387 | 0.00114778 | 4.730822
23.44 | 2.040986 | 0.3645141 | 10.44623 | 2.430094 | 444.1991 |  | 23.44 | 0.4713851 | 0.0001831972 | 0.1118402 | 0.001221315 | 4.735119
23.46 | 2.043735 | 0.365211 | 10.44949 | 2.43474 | 444.3377 |  | 23.46 | 0.4718102 | 0.0001942275 | 0.1120035 | 0.00129485 | 4.742033
23.48 | 2.046519 | 0.365912 | 10.45271 | 2.439413 | 444.4746 |  | 23.48 | 0.4722255 | 0.0002022541 | 0.1121552 | 0.001348361 | 4.748456
23.5 | 2.049314 | 0.3666234 | 10.45605 | 2.444156 | 444.6167 |  | 23.5 | 0.4726618 | 0.0002092014 | 0.112289 | 0.001394676 | 4.754121
23.52 | 2.052096 | 0.3673348 | 10.45958 | 2.448899 | 444.7668 |  | 23.52 | 0.4730681 | 0.0002161488 | 0.112384 | 0.001440992 | 4.758143
23.54 | 2.054865 | 0.3680461 | 10.46298 | 2.453641 | 444.9113 |  | 23.54 | 0.473493 | 0.0002230961 | 0.1124839 | 0.001487307 | 4.762372
23.56 | 2.05763 | 0.3687573 | 10.46634 | 2.458382 | 445.0542 |  | 23.56 | 0.473904 | 0.0002298666 | 0.1125332 | 0.001532444 | 4.76446
23.58 | 2.060391 | 0.3694681 | 10.46988 | 2.463121 | 445.2047 |  | 23.58 | 0.4743397 | 0.0002366039 | 0.112569 | 0.001577359 | 4.765975
23.6 | 2.063166 | 0.3701789 | 10.47371 | 2.467859 | 445.3676 |  | 23.6 | 0.4747537 | 0.0002433412 | 0.1126059 | 0.001622275 | 4.767538
23.62 | 2.065933 | 0.3708898 | 10.47737 | 2.472599 | 445.5232 |  | 23.62 | 0.4751762 | 0.0002500785 | 0.1126267 | 0.00166719 | 4.768418
23.64 | 2.068727 | 0.3715967 | 10.48085 | 2.477311 | 445.6712 |  | 23.64 | 0.4755959 | 0.0002555533 | 0.1126654 | 0.001703689 | 4.770057
23.66 | 2.071497 | 0.3722998 | 10.48444 | 2.481999 | 445.8239 |  | 23.66 | 0.4760001 | 0.0002609663 | 0.1126752 | 0.001739775 | 4.770472
23.68 | 2.074255 | 0.373003 | 10.48812 | 2.486687 | 445.9804 |  | 23.68 | 0.4764324 | 0.0002663793 | 0.1126591 | 0.001775862 | 4.76979
23.7 | 2.077019 | 0.3737062 | 10.49179 | 2.491375 | 446.1364 |  | 23.7 | 0.4768575 | 0.0002714912 | 0.1126582 | 0.001809941 | 4.769752
23.72 | 2.079798 | 0.374409 | 10.49564 | 2.49606 | 446.3001 |  | 23.72 | 0.47728 | 0.0002723117 | 0.1126359 | 0.001815411 | 4.768808
23.74 | 2.082586 | 0.3751116 | 10.49955 | 2.500744 | 446.4664 |  | 23.74 | 0.4776957 | 0.0002731323 | 0.1125862 | 0.001820882 | 4.766704
23.76 | 2.085367 | 0.3758142 | 10.50325 | 2.505428 | 446.6237 |  | 23.76 | 0.4781016 | 0.0002739528 | 0.1125471 | 0.001826352 | 4.765048
23.78 | 2.08813 | 0.3765168 | 10.50663 | 2.510112 | 446.7674 |  | 23.78 | 0.478541 | 0.0002747009 | 0.1125146 | 0.001831339 | 4.763672
23.8 | 2.090911 | 0.3772135 | 10.51008 | 2.514757 | 446.9141 |  | 23.8 | 0.478954 | 0.00027513 | 0.1124642 | 0.0018342 | 4.761538
23.82 | 2.093665 | 0.3779081 | 10.51369 | 2.519387 | 447.0677 |  | 23.82 | 0.4793763 | 0.0002755592 | 0.1124368 | 0.001837061 | 4.760378
23.84 | 2.09644 | 0.3786027 | 10.51742 | 2.524018 | 447.2263 |  | 23.84 | 0.4797911 | 0.0002759883 | 0.1123828 | 0.001839922 | 4.758092
23.86 | 2.099219 | 0.3792974 | 10.52101 | 2.528649 | 447.3789 |  | 23.86 | 0.4802093 | 0.000276929 | 0.1123604 | 0.001846193 | 4.757144
23.88 | 2.102 | 0.3799775 | 10.52457 | 2.533183 | 447.5303 |  | 23.88 | 0.4806243 | 0.0002790901 | 0.112342 | 0.001860601 | 4.756364
23.9 | 2.104784 | 0.3806552 | 10.52785 | 2.537701 | 447.6698 |  | 23.9 | 0.4810586 | 0.0002812513 | 0.1123382 | 0.001875009 | 4.756204
23.92 | 2.107552 | 0.3813328 | 10.53096 | 2.542219 | 447.802 |  | 23.92 | 0.4814771 | 0.0002834124 | 0.1123298 | 0.001889416 | 4.755848
23.94 | 2.110306 | 0.3820105 | 10.53416 | 2.546737 | 447.9381 |  | 23.94 | 0.4819017 | 0.0002835447 | 0.1123276 | 0.001890298 | 4.755755
23.96 | 2.113076 | 0.3826941 | 10.5377 | 2.551294 | 448.0886 |  | 23.96 | 0.4823064 | 0.0002807164 | 0.1123259 | 0.001871443 | 4.755683
23.98 | 2.115859 | 0.3833779 | 10.54129 | 2.555853 | 448.2413 |  | 23.98 | 0.482731 | 0.000277888 | 0.1123369 | 0.001852587 | 4.756149
24 | 2.118643 | 0.3840617 | 10.54489 | 2.560411 | 448.3944 |  | 24 | 0.4831546 | 0.0002750597 | 0.1123253 | 0.001833731 | 4.755657
24.02 | 2.121394 | 0.3847457 | 10.54858 | 2.564971 | 448.5513 |  | 24.02 | 0.4835909 | 0.0002685391 | 0.1123099 | 0.001790261 | 4.755005
24.04 | 2.12417 | 0.3854324 | 10.55221 | 2.569549 | 448.7056 |  | 24.04 | 0.4839898 | 0.0002585748 | 0.1123297 | 0.001723832 | 4.755844
24.06 | 2.12694 | 0.386119 | 10.55579 | 2.574127 | 448.8578 |  | 24.06 | 0.4844085 | 0.0002486105 | 0.1123554 | 0.001657403 | 4.756932
24.08 | 2.129721 | 0.3868057 | 10.55931 | 2.578705 | 449.0075 |  | 24.08 | 0.4848343 | 0.0002386463 | 0.1123655 | 0.001590975 | 4.757359
24.1 | 2.132503 | 0.3874925 | 10.56278 | 2.583283 | 449.1551 |  | 24.1 | 0.4852628 | 0.0002310581 | 0.112417 | 0.001540387 | 4.75954
24.12 | 2.135264 | 0.3881805 | 10.56614 | 2.58787 | 449.298 |  | 24.12 | 0.4856752 | 0.0002249402 | 0.1125033 | 0.001499601 | 4.763194
24.14 | 2.138039 | 0.3888685 | 10.56923 | 2.592457 | 449.4293 |  | 24.14 | 0.4860792 | 0.0002188223 | 0.112531 | 0.001458815 | 4.764366
24.16 | 2.140805 | 0.3895565 | 10.57212 | 2.597043 | 449.5522 |  | 24.16 | 0.4865181 | 0.0002127044 | 0.1125365 | 0.001418029 | 4.764599
24.18 | 2.143554 | 0.3902449 | 10.57524 | 2.601633 | 449.6849 |  | 24.18 | 0.4869331 | 0.0002031792 | 0.1125648 | 0.001354528 | 4.765797
24.2 | 2.146335 | 0.390934 | 10.57838 | 2.606227 | 449.8184 |  | 24.2 | 0.4873585 | 0.0001923163 | 0.1125538 | 0.001282109 | 4.765332
24.22 | 2.149115 | 0.3916232 | 10.58135 | 2.610821 | 449.9447 |  | 24.22 | 0.4877759 | 0.0001814534 | 0.1125664 | 0.001209689 | 4.765865
24.24 | 2.151887 | 0.3923123 | 10.58448 | 2.615415 | 450.0778 |  | 24.24 | 0.4881979 | 0.0001705905 | 0.1125869 | 0.00113727 | 4.766733
24.26 | 2.154652 | 0.3930034 | 10.58785 | 2.620023 | 450.2211 |  | 24.26 | 0.4886129 | 0.0001610073 | 0.1125655 | 0.001073382 | 4.765827
24.28 | 2.157431 | 0.3936974 | 10.59139 | 2.624649 | 450.3716 |  | 24.28 | 0.4890416 | 0.0001516894 | 0.112554 | 0.001011263 | 4.76534
24.3 | 2.160205 | 0.3943915 | 10.59505 | 2.629277 | 450.5273 |  | 24.3 | 0.4894441 | 0.0001423716 | 0.1125649 | 0.000949144 | 4.765802
24.32 | 2.162995 | 0.3950855 | 10.59882 | 2.633903 | 450.6876 |  | 24.32 | 0.4898725 | 0.0001330538 | 0.1125576 | 0.0008870253 | 4.765493
24.34 | 2.165766 | 0.3957792 | 10.60262 | 2.638528 | 450.8492 |  | 24.34 | 0.4903032 | 0.0001304391 | 0.1125649 | 0.000869594 | 4.765802
24.36 | 2.168536 | 0.3964724 | 10.60603 | 2.643149 | 450.9942 |  | 24.36 | 0.4907283 | 0.0001283183 | 0.1125907 | 0.0008554553 | 4.766894
24.38 | 2.171317 | 0.3971657 | 10.60915 | 2.647771 | 451.1268 |  | 24.38 | 0.4911408 | 0.0001261975 | 0.1125584 | 0.0008413167 | 4.765526
24.4 | 2.174075 | 0.3978589 | 10.61236 | 2.652393 | 451.2633 |  | 24.4 | 0.4915557 | 0.0001245651 | 0.1125628 | 0.000830434 | 4.765713
24.42 | 2.176828 | 0.3985456 | 10.61604 | 2.656971 | 451.4198 |  | 24.42 | 0.4919803 | 0.000133818 | 0.1125122 | 0.00089212 | 4.76357
24.44 | 2.1796 | 0.3992279 | 10.61968 | 2.661519 | 451.5746 |  | 24.44 | 0.4923929 | 0.0001430708 | 0.112479 | 0.0009538053 | 4.762165
24.46 | 2.182405 | 0.3999103 | 10.62338 | 2.666069 | 451.7319 |  | 24.46 | 0.4928121 | 0.0001523236 | 0.1124574 | 0.001015491 | 4.76125
24.48 | 2.185184 | 0.4005926 | 10.62704 | 2.670617 | 451.8876 |  | 24.48 | 0.4932337 | 0.0001611009 | 0.1124556 | 0.001074006 | 4.761174
24.5 | 2.187946 | 0.4012743 | 10.63069 | 2.675162 | 452.0428 |  | 24.5 | 0.4936472 | 0.0001674374 | 0.1124054 | 0.001116249 | 4.759049
24.52 | 2.190715 | 0.4019556 | 10.63406 | 2.679704 | 452.1861 |  | 24.52 | 0.4940781 | 0.0001737739 | 0.1123929 | 0.001158493 | 4.75852
24.54 | 2.193485 | 0.402637 | 10.63757 | 2.684247 | 452.3353 |  | 24.54 | 0.4944966 | 0.0001801104 | 0.1123524 | 0.001200736 | 4.756805
24.56 | 2.196268 | 0.4033184 | 10.64128 | 2.688789 | 452.4931 |  | 24.56 | 0.4949171 | 0.0001869339 | 0.1123214 | 0.001246226 | 4.755492
24.58 | 2.199041 | 0.4040046 | 10.64508 | 2.693364 | 452.6547 |  | 24.58 | 0.4953483 | 0.0001950108 | 0.1123319 | 0.001300072 | 4.755937
24.6 | 2.201812 | 0.4046919 | 10.64856 | 2.697946 | 452.8027 |  | 24.6 | 0.4957546 | 0.0002030876 | 0.1123424 | 0.001353917 | 4.756381
24.62 | 2.204589 | 0.4053791 | 10.65164 | 2.702527 | 452.9336 |  | 24.62 | 0.4961753 | 0.0002111644 | 0.1123505 | 0.001407763 | 4.756724
24.64 | 2.207366 | 0.4060664 | 10.65467 | 2.707109 | 453.0625 |  | 24.64 | 0.4966065 | 0.0002182727 | 0.1123488 | 0.001455151 | 4.756652
24.66 | 2.210102 | 0.4067417 | 10.65792 | 2.711611 | 453.2007 |  | 24.66 | 0.4970203 | 0.0002239147 | 0.1123812 | 0.001492765 | 4.758024
24.68 | 2.212886 | 0.4074162 | 10.66116 | 2.716108 | 453.3384 |  | 24.68 | 0.4974338 | 0.0002295567 | 0.1123626 | 0.001530378 | 4.757237
24.7 | 2.215676 | 0.4080908 | 10.66454 | 2.720605 | 453.4822 |  | 24.7 | 0.4978532 | 0.0002351987 | 0.1123399 | 0.001567991 | 4.756276
24.72 | 2.218445 | 0.4087648 | 10.66823 | 2.725099 | 453.6391 |  | 24.72 | 0.49829 | 0.0002397721 | 0.112342 | 0.001598481 | 4.756364
24.74 | 2.221213 | 0.40943 | 10.67192 | 2.729533 | 453.796 |  | 24.74 | 0.4986881 | 0.0002433317 | 0.1124001 | 0.001622211 | 4.758824
24.76 | 2.223975 | 0.4100952 | 10.67535 | 2.733968 | 453.9418 |  | 24.76 | 0.4991069 | 0.0002468913 | 0.112403 | 0.001645942 | 4.758947
24.78 | 2.226753 | 0.4107603 | 10.67884 | 2.738402 | 454.0902 |  | 24.78 | 0.4995466 | 0.000250451 | 0.1124417 | 0.001669673 | 4.760586
24.8 | 2.229525 | 0.4114253 | 10.68235 | 2.742835 | 454.2395 |  | 24.8 | 0.4999554 | 0.0002544339 | 0.112492 | 0.001696226 | 4.762715
24.82 | 2.232294 | 0.4120892 | 10.68556 | 2.747261 | 454.376 |  | 24.82 | 0.5003934 | 0.0002586728 | 0.1125167 | 0.001724485 | 4.763761
24.84 | 2.235071 | 0.4127531 | 10.68847 | 2.751687 | 454.4997 |  | 24.84 | 0.5007935 | 0.0002629118 | 0.1125126 | 0.001752745 | 4.763587
24.86 | 2.237827 | 0.413417 | 10.69139 | 2.756113 | 454.6239 |  | 24.86 | 0.5012227 | 0.0002671507 | 0.1125169 | 0.001781005 | 4.763769
24.88 | 2.240607 | 0.4140787 | 10.69444 | 2.760525 | 454.7536 |  | 24.88 | 0.5016449 | 0.0002743037 | 0.1124984 | 0.001828691 | 4.762986
24.9 | 2.243379 | 0.4147341 | 10.6975 | 2.764894 | 454.8837 |  | 24.9 | 0.5020527 | 0.0002825157 | 0.1124957 | 0.001883438 | 4.762872
24.92 | 2.246163 | 0.4153895 | 10.70079 | 2.769263 | 455.0236 |  | 24.92 | 0.5024779 | 0.0002907276 | 0.1124676 | 0.001938184 | 4.761682
24.94 | 2.248947 | 0.4160449 | 10.70416 | 2.773633 | 455.1669 |  | 24.94 | 0.5029139 | 0.0002989395 | 0.1124704 | 0.00199293 | 4.761801
24.96 | 2.251724 | 0.4166924 | 10.70732 | 2.777949 | 455.3013 |  | 24.96 | 0.5033104 | 0.0003077452 | 0.1124584 | 0.002051635 | 4.761293
24.98 | 2.254489 | 0.417327 | 10.71022 | 2.78218 | 455.4246 |  | 24.98 | 0.5037358 | 0.0003166599 | 0.1124663 | 0.002111066 | 4.761627
25 | 2.25725 | 0.4179617 | 10.71329 | 2.786411 | 455.5551 |  | 25 | 0.5041522 | 0.0003255747 | 0.1124032 | 0.002170498 | 4.758956
25.02 | 2.260012 | 0.4185964 | 10.71664 | 2.790643 | 455.6976 |  | 25.02 | 0.5045834 | 0.0003344895 | 0.1124099 | 0.00222993 | 4.759239
25.04 | 2.262793 | 0.4192338 | 10.72018 | 2.794892 | 455.8481 |  | 25.04 | 0.5049947 | 0.0003420267 | 0.1123674 | 0.002280178 | 4.75744
25.06 | 2.265575 | 0.4198742 | 10.72374 | 2.799161 | 455.9995 |  | 25.06 | 0.505424 | 0.0003494874 | 0.1123174 | 0.002329916 | 4.755323
25.08 | 2.268355 | 0.4205145 | 10.72731 | 2.80343 | 456.1513 |  | 25.08 | 0.5058338 | 0.0003569481 | 0.1123001 | 0.002379654 | 4.754591
25.1 | 2.271124 | 0.4211549 | 10.73071 | 2.807699 | 456.2959 |  | 25.1 | 0.5062433 | 0.000363901 | 0.1123376 | 0.002426007 | 4.756178
25.12 | 2.273889 | 0.4217877 | 10.73387 | 2.811918 | 456.4302 |  | 25.12 | 0.5066874 | 0.0003631774 | 0.1123424 | 0.002421183 | 4.756381
25.14 | 2.276655 | 0.4224155 | 10.73711 | 2.816103 | 456.568 |  | 25.14 | 0.5071019 | 0.0003624537 | 0.1123654 | 0.002416358 | 4.757355
25.16 | 2.279422 | 0.4230432 | 10.74069 | 2.820288 | 456.7202 |  | 25.16 | 0.5075181 | 0.0003617301 | 0.1123913 | 0.002411534 | 4.758452
25.18 | 2.282205 | 0.423671 | 10.74428 | 2.824473 | 456.8729 |  | 25.18 | 0.5079358 | 0.0003593785 | 0.1123605 | 0.002395857 | 4.757148
25.2 | 2.284999 | 0.4243101 | 10.74778 | 2.828734 | 457.0217 |  | 25.2 | 0.5083642 | 0.0003491453 | 0.1123447 | 0.002327635 | 4.756479
25.22 | 2.287741 | 0.4249538 | 10.75132 | 2.833025 | 457.1723 |  | 25.22 | 0.5087869 | 0.0003389122 | 0.1123362 | 0.002259415 | 4.756119
25.24 | 2.290514 | 0.4255974 | 10.75488 | 2.837316 | 457.3236 |  | 25.24 | 0.5092098 | 0.000328679 | 0.1123274 | 0.002191193 | 4.755746
25.26 | 2.293292 | 0.4262411 | 10.75836 | 2.841607 | 457.4716 |  | 25.26 | 0.5096278 | 0.0003188619 | 0.1123393 | 0.002125746 | 4.75625
25.28 | 2.296073 | 0.4268937 | 10.7618 | 2.845958 | 457.6179 |  | 25.28 | 0.5100353 | 0.0003101118 | 0.112369 | 0.002067412 | 4.757508
25.3 | 2.298862 | 0.4275481 | 10.76522 | 2.850321 | 457.7633 |  | 25.3 | 0.5104772 | 0.0003013617 | 0.1123543 | 0.002009078 | 4.756885
25.32 | 2.301637 | 0.4282025 | 10.76859 | 2.854683 | 457.9066 |  | 25.32 | 0.5108798 | 0.0002926115 | 0.1123503 | 0.001950743 | 4.756716
25.34 | 2.304411 | 0.4288569 | 10.7717 | 2.859046 | 458.0389 |  | 25.34 | 0.5113001 | 0.0002836072 | 0.1123723 | 0.001890715 | 4.757647
25.36 | 2.307169 | 0.4295291 | 10.77471 | 2.863527 | 458.1669 |  | 25.36 | 0.5117172 | 0.0002742028 | 0.1123496 | 0.001828019 | 4.756686
25.38 | 2.309924 | 0.4302026 | 10.77797 | 2.868017 | 458.3055 |  | 25.38 | 0.5121525 | 0.0002647985 | 0.1123312 | 0.001765323 | 4.755907
25.4 | 2.312692 | 0.4308761 | 10.78133 | 2.872507 | 458.4484 |  | 25.4 | 0.5125462 | 0.0002553942 | 0.1123376 | 0.001702628 | 4.756178
25.42 | 2.31548 | 0.4315499 | 10.78454 | 2.876999 | 458.5849 |  | 25.42 | 0.5129955 | 0.0002448366 | 0.1123085 | 0.001632244 | 4.754946
25.44 | 2.318264 | 0.4322285 | 10.78776 | 2.881523 | 458.7218 |  | 25.44 | 0.5134087 | 0.0002331193 | 0.1122815 | 0.001554129 | 4.753803
25.46 | 2.321019 | 0.4329072 | 10.79117 | 2.886048 | 458.8668 |  | 25.46 | 0.5138301 | 0.0002214019 | 0.1122201 | 0.001476013 | 4.751203
25.48 | 2.323785 | 0.4335859 | 10.79461 | 2.890573 | 459.0131 |  | 25.48 | 0.5142457 | 0.0002096845 | 0.112147 | 0.001397897 | 4.748109
25.5 | 2.32656 | 0.4342644 | 10.79817 | 2.895096 | 459.1644 |  | 25.5 | 0.5146639 | 0.0001975859 | 0.1121228 | 0.001317239 | 4.747084
25.52 | 2.32935 | 0.4349423 | 10.80162 | 2.899615 | 459.3111 |  | 25.52 | 0.5150809 | 0.0001852389 | 0.1120569 | 0.001234926 | 4.744294
25.54 | 2.332128 | 0.4356202 | 10.805 | 2.904135 | 459.4549 |  | 25.54 | 0.5154988 | 0.0001728918 | 0.111993 | 0.001152612 | 4.741588
25.56 | 2.334897 | 0.436298 | 10.80802 | 2.908653 | 459.5833 |  | 25.56 | 0.5159215 | 0.0001605448 | 0.112039 | 0.001070299 | 4.743536
25.58 | 2.337667 | 0.4369728 | 10.81061 | 2.913152 | 459.6934 |  | 25.58 | 0.5163462 | 0.0001457505 | 0.1120721 | 0.00097167 | 4.744937
25.6 | 2.340442 | 0.4376388 | 10.81296 | 2.917592 | 459.7933 |  | 25.6 | 0.5167701 | 0.0001299776 | 0.1120274 | 0.0008665173 | 4.743045
25.62 | 2.343186 | 0.438305 | 10.81596 | 2.922033 | 459.9209 |  | 25.62 | 0.5171911 | 0.0001142048 | 0.1120425 | 0.0007613653 | 4.743684
25.64 | 2.345943 | 0.438971 | 10.81915 | 2.926473 | 460.0566 |  | 25.64 | 0.5176074 | 9.84319e-05 | 0.1120234 | 0.0006562127 | 4.742876
25.66 | 2.348753 | 0.4396437 | 10.82231 | 2.930958 | 460.1909 |  | 25.66 | 0.518019 | 8.254076e-05 | 0.1119784 | 0.0005502717 | 4.74097
25.68 | 2.351534 | 0.4403273 | 10.82555 | 2.935515 | 460.3287 |  | 25.68 | 0.5184398 | 6.66246e-05 | 0.1119863 | 0.000444164 | 4.741305
25.7 | 2.3543 | 0.441011 | 10.82891 | 2.940073 | 460.4716 |  | 25.7 | 0.5188594 | 5.070843e-05 | 0.1120185 | 0.0003380562 | 4.742668
25.72 | 2.35706 | 0.4416946 | 10.83188 | 2.944631 | 460.5979 |  | 25.72 | 0.519286 | 3.479226e-05 | 0.1119887 | 0.0002319484 | 4.741406
25.74 | 2.359833 | 0.4423677 | 10.8349 | 2.949118 | 460.7263 |  | 25.74 | 0.5197234 | 2.063039e-05 | 0.111996 | 0.0001375359 | 4.741715
25.76 | 2.362605 | 0.4430295 | 10.8382 | 2.95353 | 460.8666 |  | 25.76 | 0.5201263 | 6.588246e-06 | 0.1119987 | 4.392164e-05 | 4.74183
25.78 | 2.365383 | 0.4436913 | 10.84167 | 2.957942 | 461.0142 |  | 25.78 | 0.5205494 | -7.453902e-06 | 0.1119311 | -4.969268e-05 | 4.738968
25.8 | 2.368165 | 0.444353 | 10.84502 | 2.962353 | 461.1566 |  | 25.8 | 0.5209667 | -2.119942e-05 | 0.1118877 | -0.0001413295 | 4.73713
25.82 | 2.370944 | 0.4450102 | 10.84832 | 2.966735 | 461.2969 |  | 25.82 | 0.5213677 | -2.883775e-05 | 0.1119019 | -0.0001922517 | 4.737731
25.84 | 2.373687 | 0.4456643 | 10.85168 | 2.971095 | 461.4398 |  | 25.84 | 0.5217958 | -3.647609e-05 | 0.111877 | -0.0002431739 | 4.736677
25.86 | 2.37646 | 0.4463184 | 10.8551 | 2.975456 | 461.5852 |  | 25.86 | 0.5222413 | -4.411442e-05 | 0.1118487 | -0.0002940961 | 4.735479
25.88 | 2.379238 | 0.4469724 | 10.85849 | 2.979816 | 461.7294 |  | 25.88 | 0.5226654 | -5.081113e-05 | 0.1118572 | -0.0003387409 | 4.735839
25.9 | 2.382028 | 0.4476364 | 10.86195 | 2.984243 | 461.8765 |  | 25.9 | 0.5230531 | -5.227198e-05 | 0.1118236 | -0.0003484799 | 4.734416
25.92 | 2.384818 | 0.4483046 | 10.86542 | 2.988697 | 462.0241 |  | 25.92 | 0.5234876 | -5.373283e-05 | 0.1117829 | -0.0003582189 | 4.732693
25.94 | 2.387581 | 0.4489729 | 10.86882 | 2.993153 | 462.1686 |  | 25.94 | 0.5239177 | -5.519369e-05 | 0.1116997 | -0.0003679579 | 4.729171
25.96 | 2.390336 | 0.4496412 | 10.87205 | 2.997608 | 462.306 |  | 25.96 | 0.5243331 | -5.455928e-05 | 0.1115918 | -0.0003637285 | 4.724602
25.98 | 2.393114 | 0.4502985 | 10.87531 | 3.00199 | 462.4446 |  | 25.98 | 0.5247295 | -4.809347e-05 | 0.1114976 | -0.0003206231 | 4.720614
26 | 2.395887 | 0.4509533 | 10.87868 | 3.006355 | 462.5879 |  | 26 | 0.5251594 | -4.162766e-05 | 0.111431 | -0.0002775177 | 4.717794
26.02 | 2.398647 | 0.4516081 | 10.882 | 3.010721 | 462.7291 |  | 26.02 | 0.5255843 | -3.516185e-05 | 0.1113332 | -0.0002344123 | 4.713654
26.04 | 2.401434 | 0.4522629 | 10.88504 | 3.015086 | 462.8584 |  | 26.04 | 0.5260215 | -2.878796e-05 | 0.1112374 | -0.0001919197 | 4.709598
26.06 | 2.404209 | 0.4528942 | 10.88817 | 3.019295 | 462.9915 |  | 26.06 | 0.5264305 | -2.256178e-05 | 0.1111299 | -0.0001504119 | 4.705046
26.08 | 2.406962 | 0.4535237 | 10.89148 | 3.023491 | 463.1322 |  | 26.08 | 0.5268407 | -1.633559e-05 | 0.1110246 | -0.0001089039 | 4.700588
26.1 | 2.409741 | 0.4541532 | 10.89476 | 3.027688 | 463.2717 |  | 26.1 | 0.5272651 | -1.01094e-05 | 0.1108607 | -6.7396e-05 | 4.693649
26.12 | 2.412522 | 0.4547834 | 10.89795 | 3.031889 | 463.4073 |  | 26.12 | 0.527693 | -1.800869e-06 | 0.1106913 | -1.200579e-05 | 4.686477
26.14 | 2.41531 | 0.4554313 | 10.90119 | 3.036209 | 463.5451 |  | 26.14 | 0.528109 | 8.620129e-06 | 0.1105077 | 5.746753e-05 | 4.678703
26.16 | 2.418075 | 0.4560792 | 10.90444 | 3.040528 | 463.6833 |  | 26.16 | 0.528527 | 1.904113e-05 | 0.1103296 | 0.0001269409 | 4.671163
26.18 | 2.420834 | 0.4567271 | 10.90743 | 3.044847 | 463.8104 |  | 26.18 | 0.528958 | 2.946213e-05 | 0.1101204 | 0.0001964142 | 4.662306
26.2 | 2.423607 | 0.4573755 | 10.9104 | 3.04917 | 463.9367 |  | 26.2 | 0.5293705 | 3.988334e-05 | 0.1099033 | 0.0002658889 | 4.653114
26.22 | 2.426379 | 0.4580272 | 10.91374 | 3.053515 | 464.0788 |  | 26.22 | 0.5297728 | 5.03047e-05 | 0.1096276 | 0.0003353647 | 4.641442
26.24 | 2.429144 | 0.4586788 | 10.91724 | 3.057859 | 464.2276 |  | 26.24 | 0.5302119 | 6.072606e-05 | 0.1093647 | 0.0004048404 | 4.630311
26.26 | 2.43193 | 0.4593304 | 10.92045 | 3.062203 | 464.3641 |  | 26.26 | 0.5306274 | 7.114742e-05 | 0.1090606 | 0.0004743161 | 4.617436
26.28 | 2.434708 | 0.4599831 | 10.92354 | 3.066554 | 464.4955 |  | 26.28 | 0.5310509 | 8.044123e-05 | 0.108663 | 0.0005362749 | 4.600602
26.3 | 2.43749 | 0.4606385 | 10.9265 | 3.070923 | 464.6213 |  | 26.3 | 0.53147 | 8.929837e-05 | 0.1082569 | 0.0005953225 | 4.583408
26.32 | 2.44025 | 0.4612939 | 10.92918 | 3.075293 | 464.7353 |  | 26.32 | 0.5318828 | 9.815551e-05 | 0.1079088 | 0.0006543701 | 4.568671
26.34 | 2.443022 | 0.4619493 | 10.93186 | 3.079662 | 464.8493 |  | 26.34 | 0.5323061 | 0.0001070127 | 0.1075117 | 0.000713418 | 4.551858
26.36 | 2.445783 | 0.4626157 | 10.93475 | 3.084105 | 464.9721 |  | 26.36 | 0.5327294 | 0.0001113502 | 0.1071877 | 0.0007423347 | 4.53814
26.38 | 2.448572 | 0.4633009 | 10.93784 | 3.088673 | 465.1035 |  | 26.38 | 0.5331496 | 0.0001147536 | 0.1069842 | 0.000765024 | 4.529525
26.4 | 2.451345 | 0.4639861 | 10.94087 | 3.093241 | 465.2324 |  | 26.4 | 0.5335563 | 0.0001181571 | 0.1068075 | 0.000787714 | 4.522043
26.42 | 2.454114 | 0.4646713 | 10.94391 | 3.097809 | 465.3617 |  | 26.42 | 0.5340013 | 0.0001215605 | 0.1067017 | 0.0008104033 | 4.517564
26.44 | 2.456873 | 0.4653577 | 10.94691 | 3.102385 | 465.4892 |  | 26.44 | 0.5344109 | 0.0001194192 | 0.1066769 | 0.000796128 | 4.516514
26.46 | 2.459655 | 0.4660456 | 10.94998 | 3.106971 | 465.6198 |  | 26.46 | 0.534849 | 0.0001169191 | 0.1067099 | 0.0007794607 | 4.517911
26.48 | 2.462425 | 0.4667335 | 10.95297 | 3.111557 | 465.7469 |  | 26.48 | 0.5352492 | 0.0001144189 | 0.1067378 | 0.0007627927 | 4.519092
26.5 | 2.465213 | 0.4674215 | 10.95613 | 3.116143 | 465.8813 |  | 26.5 | 0.5356671 | 0.0001115188 | 0.1068411 | 0.0007434587 | 4.523466
26.52 | 2.467979 | 0.4681028 | 10.95947 | 3.120685 | 466.0233 |  | 26.52 | 0.53608 | 9.937574e-05 | 0.1069405 | 0.0006625049 | 4.527674
26.54 | 2.470753 | 0.4687794 | 10.96284 | 3.125196 | 466.1666 |  | 26.54 | 0.5365078 | 8.723272e-05 | 0.1070769 | 0.0005815515 | 4.533449
26.56 | 2.473519 | 0.4694559 | 10.96615 | 3.129706 | 466.3074 |  | 26.56 | 0.5369136 | 7.50897e-05 | 0.1072026 | 0.000500598 | 4.538771
26.58 | 2.476276 | 0.4701325 | 10.96973 | 3.134217 | 466.4596 |  | 26.58 | 0.5373577 | 6.305525e-05 | 0.107349 | 0.0004203683 | 4.54497
26.6 | 2.47904 | 0.4708179 | 10.97333 | 3.138786 | 466.6127 |  | 26.6 | 0.5377791 | 5.163856e-05 | 0.1075183 | 0.0003442571 | 4.552137
26.62 | 2.481833 | 0.4715071 | 10.97667 | 3.143381 | 466.7547 |  | 26.62 | 0.5381799 | 4.022187e-05 | 0.107683 | 0.0002681458 | 4.559111
26.64 | 2.484609 | 0.4721963 | 10.97988 | 3.147975 | 466.8912 |  | 26.64 | 0.538609 | 2.880518e-05 | 0.107824 | 0.0001920345 | 4.56508
26.66 | 2.487376 | 0.4728855 | 10.98327 | 3.15257 | 467.0353 |  | 26.66 | 0.5390312 | 1.807137e-05 | 0.1079621 | 0.0001204758 | 4.570927
26.68 | 2.490143 | 0.4735766 | 10.98665 | 3.157177 | 467.1791 |  | 26.68 | 0.5394303 | 9.291792e-06 | 0.1081035 | 6.194528e-05 | 4.576914
26.7 | 2.492923 | 0.474268 | 10.99007 | 3.161787 | 467.3245 |  | 26.7 | 0.5398747 | 5.122188e-07 | 0.1082432 | 3.414792e-06 | 4.582828
26.72 | 2.495709 | 0.4749595 | 10.9934 | 3.166397 | 467.4661 |  | 26.72 | 0.5402867 | -8.267354e-06 | 0.1083873 | -5.511569e-05 | 4.588929
26.74 | 2.498493 | 0.4756509 | 10.9968 | 3.171006 | 467.6107 |  | 26.74 | 0.540722 | -1.576759e-05 | 0.1085955 | -0.0001051173 | 4.597744
26.76 | 2.501251 | 0.4763222 | 10.99983 | 3.175481 | 467.7395 |  | 26.76 | 0.5411308 | -2.110794e-05 | 0.1087807 | -0.0001407196 | 4.605585
26.78 | 2.50403 | 0.4769919 | 11.00244 | 3.179946 | 467.8505 |  | 26.78 | 0.5415639 | -2.644829e-05 | 0.1089101 | -0.0001763219 | 4.611064
26.8 | 2.506794 | 0.4776615 | 11.00487 | 3.18441 | 467.9538 |  | 26.8 | 0.5419811 | -3.178864e-05 | 0.1090187 | -0.0002119243 | 4.615662
26.82 | 2.509549 | 0.4783315 | 11.00788 | 3.188877 | 468.0818 |  | 26.82 | 0.5423949 | -3.601951e-05 | 0.109146 | -0.0002401301 | 4.621051
26.84 | 2.5123 | 0.4790092 | 11.01104 | 3.193395 | 468.2162 |  | 26.84 | 0.5428022 | -3.905577e-05 | 0.1092571 | -0.0002603718 | 4.625755
26.86 | 2.515112 | 0.4796868 | 11.01428 | 3.197912 | 468.354 |  | 26.86 | 0.5432361 | -4.209203e-05 | 0.1093578 | -0.0002806135 | 4.630019
26.88 | 2.517893 | 0.4803645 | 11.01759 | 3.20243 | 468.4947 |  | 26.88 | 0.54365 | -4.512829e-05 | 0.1095243 | -0.0003008553 | 4.637068
26.9 | 2.520667 | 0.481044 | 11.02104 | 3.20696 | 468.6414 |  | 26.9 | 0.5440692 | -4.553168e-05 | 0.1096294 | -0.0003035445 | 4.641518
26.92 | 2.523425 | 0.4817339 | 11.02408 | 3.211559 | 468.7707 |  | 26.92 | 0.5444919 | -4.411659e-05 | 0.1097502 | -0.0002941106 | 4.646632
26.94 | 2.526198 | 0.4824238 | 11.02698 | 3.216159 | 468.894 |  | 26.94 | 0.5449142 | -4.27015e-05 | 0.1098456 | -0.0002846767 | 4.650671
26.96 | 2.528968 | 0.4831136 | 11.02997 | 3.220757 | 469.0211 |  | 26.96 | 0.545328 | -4.128642e-05 | 0.1099309 | -0.0002752428 | 4.654283
26.98 | 2.531741 | 0.4837977 | 11.03309 | 3.225318 | 469.1538 |  | 26.98 | 0.5457546 | -3.967602e-05 | 0.1099771 | -0.0002645068 | 4.656239
27 | 2.534509 | 0.4844643 | 11.03598 | 3.229762 | 469.2767 |  | 27 | 0.5461773 | -3.798514e-05 | 0.1100766 | -0.0002532343 | 4.660451
27.02 | 2.53729 | 0.4851309 | 11.03869 | 3.234206 | 469.3919 |  | 27.02 | 0.5465832 | -3.629426e-05 | 0.1101149 | -0.0002419617 | 4.662073
27.04 | 2.540067 | 0.4857975 | 11.04141 | 3.23865 | 469.5076 |  | 27.04 | 0.547014 | -3.460338e-05 | 0.1101565 | -0.0002306892 | 4.663834
27.06 | 2.542815 | 0.4864535 | 11.04432 | 3.243023 | 469.6313 |  | 27.06 | 0.5474461 | -2.928895e-05 | 0.1102341 | -0.0001952597 | 4.66712
27.08 | 2.545583 | 0.4870907 | 11.04706 | 3.247271 | 469.7478 |  | 27.08 | 0.5478543 | -2.317105e-05 | 0.110294 | -0.0001544737 | 4.669656
27.1 | 2.548387 | 0.4877279 | 11.04999 | 3.251519 | 469.8724 |  | 27.1 | 0.5482672 | -1.705315e-05 | 0.1103105 | -0.0001136877 | 4.670354
27.12 | 2.551154 | 0.4883651 | 11.05311 | 3.255767 | 470.0051 |  | 27.12 | 0.548687 | -1.093524e-05 | 0.1103689 | -7.29016e-05 | 4.672827
27.14 | 2.553937 | 0.4890141 | 11.05625 | 3.260094 | 470.1386 |  | 27.14 | 0.5491195 | 2.760753e-07 | 0.1104275 | 1.840502e-06 | 4.675308
27.16 | 2.556687 | 0.4896767 | 11.05916 | 3.264511 | 470.2624 |  | 27.16 | 0.5495401 | 1.18964e-05 | 0.1104527 | 7.930933e-05 | 4.676375
27.18 | 2.559466 | 0.4903392 | 11.06231 | 3.268928 | 470.3963 |  | 27.18 | 0.5499419 | 2.351672e-05 | 0.1105099 | 0.0001567781 | 4.678797
27.2 | 2.562234 | 0.4910018 | 11.06546 | 3.273345 | 470.5303 |  | 27.2 | 0.5503776 | 3.514286e-05 | 0.1105786 | 0.0002342857 | 4.681705
27.22 | 2.565011 | 0.4916573 | 11.06854 | 3.277715 | 470.6612 |  | 27.22 | 0.5507828 | 4.697942e-05 | 0.1106393 | 0.0003131961 | 4.684275
27.24 | 2.567786 | 0.4923078 | 11.07145 | 3.282052 | 470.785 |  | 27.24 | 0.55121 | 5.881598e-05 | 0.1106846 | 0.0003921065 | 4.686193
27.26 | 2.570551 | 0.4929582 | 11.0745 | 3.286388 | 470.9147 |  | 27.26 | 0.5516189 | 7.065254e-05 | 0.1107397 | 0.0004710169 | 4.688526
27.28 | 2.573315 | 0.4936087 | 11.07776 | 3.290725 | 471.0533 |  | 27.28 | 0.552058 | 8.155172e-05 | 0.1107966 | 0.0005436781 | 4.690935
27.3 | 2.576094 | 0.4942587 | 11.08112 | 3.295058 | 471.1962 |  | 27.3 | 0.5524803 | 8.675546e-05 | 0.110873 | 0.0005783697 | 4.69417
27.32 | 2.578876 | 0.4949085 | 11.08458 | 3.29939 | 471.3433 |  | 27.32 | 0.5528908 | 9.19592e-05 | 0.1109131 | 0.0006130613 | 4.695867
27.34 | 2.581665 | 0.4955583 | 11.08808 | 3.303722 | 471.4921 |  | 27.34 | 0.5533045 | 9.716294e-05 | 0.1109658 | 0.0006477529 | 4.698099
27.36 | 2.584442 | 0.4962081 | 11.09139 | 3.308054 | 471.6329 |  | 27.36 | 0.5537416 | 0.0001028164 | 0.1110106 | 0.0006854427 | 4.699995
27.38 | 2.587212 | 0.496865 | 11.09436 | 3.312433 | 471.7592 |  | 27.38 | 0.5541605 | 0.0001098477 | 0.1110675 | 0.000732318 | 4.702404
27.4 | 2.589968 | 0.4975237 | 11.09724 | 3.316825 | 471.8816 |  | 27.4 | 0.554571 | 0.0001168789 | 0.111098 | 0.0007791927 | 4.703696
27.42 | 2.592734 | 0.4981823 | 11.10035 | 3.321215 | 472.0139 |  | 27.42 | 0.5549955 | 0.0001239101 | 0.1111199 | 0.0008260673 | 4.704623
27.44 | 2.595505 | 0.498841 | 11.10355 | 3.325607 | 472.1499 |  | 27.44 | 0.5554135 | 0.0001293115 | 0.1111399 | 0.0008620767 | 4.70547
27.46 | 2.598293 | 0.4995143 | 11.10671 | 3.330095 | 472.2843 |  | 27.46 | 0.5558298 | 0.0001317661 | 0.1111967 | 0.0008784407 | 4.707874
27.48 | 2.601065 | 0.500189 | 11.10988 | 3.334593 | 472.4191 |  | 27.48 | 0.5562587 | 0.0001342206 | 0.1112314 | 0.000894804 | 4.709344
27.5 | 2.603838 | 0.5008638 | 11.11304 | 3.339092 | 472.5535 |  | 27.5 | 0.5566683 | 0.0001366751 | 0.1112841 | 0.0009111673 | 4.711575
27.52 | 2.606611 | 0.5015383 | 11.11587 | 3.343589 | 472.6738 |  | 27.52 | 0.5570849 | 0.000136888 | 0.1113634 | 0.0009125867 | 4.714932
27.54 | 2.60938 | 0.5022005 | 11.11871 | 3.348003 | 472.7946 |  | 27.54 | 0.5575253 | 0.0001344578 | 0.1114298 | 0.0008963853 | 4.717744
27.56 | 2.612135 | 0.5028628 | 11.12181 | 3.352419 | 472.9264 |  | 27.56 | 0.5579281 | 0.0001320276 | 0.1114302 | 0.000880184 | 4.71776
27.58 | 2.614915 | 0.503525 | 11.12491 | 3.356833 | 473.0582 |  | 27.58 | 0.558362 | 0.0001295975 | 0.1114448 | 0.0008639833 | 4.718379
27.6 | 2.617704 | 0.5041915 | 11.12788 | 3.361277 | 473.1845 |  | 27.6 | 0.558778 | 0.0001293352 | 0.1114616 | 0.0008622347 | 4.71909
27.62 | 2.620467 | 0.5048869 | 11.13092 | 3.365913 | 473.3138 |  | 27.62 | 0.5591834 | 0.0001306666 | 0.1115017 | 0.0008711107 | 4.720788
27.64 | 2.623226 | 0.5055825 | 11.13407 | 3.37055 | 473.4477 |  | 27.64 | 0.5596148 | 0.000131998 | 0.1115279 | 0.0008799867 | 4.721897
27.66 | 2.625995 | 0.5062779 | 11.13724 | 3.375186 | 473.5825 |  | 27.66 | 0.5600364 | 0.0001333294 | 0.1115802 | 0.0008888627 | 4.724111
27.68 | 2.628771 | 0.506977 | 11.14045 | 3.379847 | 473.719 |  | 27.68 | 0.5604541 | 0.0001341478 | 0.1116677 | 0.0008943187 | 4.727816
27.7 | 2.63156 | 0.5076874 | 11.14362 | 3.384583 | 473.8538 |  | 27.7 | 0.5608807 | 0.0001347277 | 0.1117197 | 0.0008981847 | 4.730017
27.72 | 2.63434 | 0.5083979 | 11.14668 | 3.389319 | 473.9839 |  | 27.72 | 0.5613036 | 0.0001353077 | 0.111744 | 0.0009020513 | 4.731046
27.74 | 2.63712 | 0.5091083 | 11.14945 | 3.394055 | 474.1017 |  | 27.74 | 0.5616924 | 0.0001358876 | 0.111773 | 0.0009059173 | 4.732274
27.76 | 2.63988 | 0.5098098 | 11.15191 | 3.398732 | 474.2063 |  | 27.76 | 0.5621426 | 0.0001300577 | 0.1118324 | 0.0008670513 | 4.734789
27.78 | 2.642639 | 0.5104944 | 11.15446 | 3.403296 | 474.3148 |  | 27.78 | 0.5625566 | 0.0001226287 | 0.1118317 | 0.0008175247 | 4.734759
27.8 | 2.645396 | 0.511179 | 11.15723 | 3.40786 | 474.4325 |  | 27.8 | 0.5629776 | 0.0001151997 | 0.1118723 | 0.000767998 | 4.736478
27.82 | 2.648185 | 0.5118636 | 11.16004 | 3.412424 | 474.552 |  | 27.82 | 0.5633967 | 0.0001077706 | 0.1119068 | 0.0007184707 | 4.737939
27.84 | 2.65097 | 0.5125441 | 11.16279 | 3.416961 | 474.669 |  | 27.84 | 0.5638138 | 0.0001011369 | 0.1119622 | 0.000674246 | 4.740284
27.86 | 2.653749 | 0.5132197 | 11.16567 | 3.421465 | 474.7914 |  | 27.86 | 0.5642396 | 9.458051e-05 | 0.1119818 | 0.0006305367 | 4.741114
27.88 | 2.65651 | 0.5138953 | 11.16859 | 3.425969 | 474.9156 |  | 27.88 | 0.564662 | 8.802408e-05 | 0.1120096 | 0.0005868272 | 4.742291
27.9 | 2.659277 | 0.514571 | 11.1716 | 3.430473 | 475.0436 |  | 27.9 | 0.5650766 | 8.171215e-05 | 0.112037 | 0.0005447477 | 4.743451
27.92 | 2.662052 | 0.51523 | 11.17454 | 3.434867 | 475.1686 |  | 27.92 | 0.5654705 | 8.34766e-05 | 0.1120661 | 0.0005565107 | 4.744683
27.94 | 2.664847 | 0.5158766 | 11.17765 | 3.439177 | 475.3008 |  | 27.94 | 0.5659006 | 8.524105e-05 | 0.1120823 | 0.0005682737 | 4.745369
27.96 | 2.667611 | 0.5165232 | 11.18062 | 3.443488 | 475.4271 |  | 27.96 | 0.5663177 | 8.70055e-05 | 0.112109 | 0.0005800367 | 4.7465
27.98 | 2.67039 | 0.5171698 | 11.18341 | 3.447799 | 475.5458 |  | 27.98 | 0.5667617 | 8.863556e-05 | 0.1121219 | 0.0005909037 | 4.747046
28 | 2.673157 | 0.5178058 | 11.18606 | 3.452039 | 475.6585 |  | 28 | 0.5671755 | 8.945045e-05 | 0.1121725 | 0.0005963363 | 4.749188
28.02 | 2.675908 | 0.5184366 | 11.18931 | 3.456244 | 475.7967 |  | 28.02 | 0.5676093 | 9.026533e-05 | 0.1121651 | 0.0006017689 | 4.748875
28.04 | 2.678656 | 0.5190675 | 11.19273 | 3.46045 | 475.9421 |  | 28.04 | 0.5680344 | 9.108021e-05 | 0.1121967 | 0.0006072014 | 4.750213
28.06 | 2.681467 | 0.5196984 | 11.19613 | 3.464656 | 476.0867 |  | 28.06 | 0.5684252 | 9.258513e-05 | 0.1122465 | 0.0006172342 | 4.752321
28.08 | 2.684254 | 0.5203182 | 11.19943 | 3.468788 | 476.227 |  | 28.08 | 0.5688542 | 9.610113e-05 | 0.112281 | 0.0006406742 | 4.753782
28.1 | 2.687026 | 0.5209349 | 11.20271 | 3.472899 | 476.3665 |  | 28.1 | 0.5692796 | 9.961713e-05 | 0.1123171 | 0.0006641142 | 4.75531
28.12 | 2.689779 | 0.5215517 | 11.20559 | 3.477011 | 476.4889 |  | 28.12 | 0.5696971 | 0.0001031331 | 0.112364 | 0.000687554 | 4.757296
28.14 | 2.692551 | 0.5221684 | 11.20844 | 3.481123 | 476.6101 |  | 28.14 | 0.5701132 | 0.0001082364 | 0.1124172 | 0.000721576 | 4.759548
28.16 | 2.695317 | 0.5227991 | 11.21151 | 3.485327 | 476.7407 |  | 28.16 | 0.5705423 | 0.0001161725 | 0.1124629 | 0.0007744833 | 4.761483
28.18 | 2.698096 | 0.5234315 | 11.21484 | 3.489543 | 476.8823 |  | 28.18 | 0.5709483 | 0.0001241085 | 0.1125612 | 0.00082739 | 4.765645
28.2 | 2.700872 | 0.5240639 | 11.21786 | 3.493759 | 477.0107 |  | 28.2 | 0.5713702 | 0.0001320446 | 0.1126032 | 0.0008802973 | 4.767423
28.22 | 2.70367 | 0.5246962 | 11.22071 | 3.497975 | 477.1319 |  | 28.22 | 0.5718054 | 0.0001421073 | 0.112731 | 0.000947382 | 4.772834
28.24 | 2.706417 | 0.525292 | 11.22348 | 3.501947 | 477.2496 |  | 28.24 | 0.5722188 | 0.0001545807 | 0.1127868 | 0.001030538 | 4.775197
28.26 | 2.709181 | 0.5258877 | 11.22642 | 3.505918 | 477.3747 |  | 28.26 | 0.5726411 | 0.0001670541 | 0.1128563 | 0.001113694 | 4.778139
28.28 | 2.711942 | 0.5264835 | 11.22927 | 3.50989 | 477.4959 |  | 28.28 | 0.5730645 | 0.0001795274 | 0.1129316 | 0.001196849 | 4.781327
28.3 | 2.714735 | 0.5270809 | 11.23226 | 3.513873 | 477.623 |  | 28.3 | 0.5734604 | 0.0001950411 | 0.1129944 | 0.001300274 | 4.783986
28.32 | 2.717526 | 0.5276908 | 11.23536 | 3.517939 | 477.7548 |  | 28.32 | 0.5738947 | 0.0002127607 | 0.1130696 | 0.001418405 | 4.78717
28.34 | 2.720295 | 0.5283008 | 11.23851 | 3.522005 | 477.8888 |  | 28.34 | 0.5743173 | 0.0002304804 | 0.1131777 | 0.001536536 | 4.791747
28.36 | 2.723055 | 0.5289107 | 11.24129 | 3.526071 | 478.007 |  | 28.36 | 0.5747379 | 0.0002482 | 0.113316 | 0.001654667 | 4.797602
28.38 | 2.725826 | 0.5295225 | 11.24412 | 3.53015 | 478.1273 |  | 28.38 | 0.5751675 | 0.0002655053 | 0.1134792 | 0.001770035 | 4.804512
28.4 | 2.728577 | 0.5301411 | 11.24709 | 3.534274 | 478.2536 |  | 28.4 | 0.575579 | 0.0002826185 | 0.1137397 | 0.001884123 | 4.815541
28.42 | 2.731352 | 0.5307597 | 11.25001 | 3.538398 | 478.3778 |  | 28.42 | 0.5759976 | 0.0002997317 | 0.114007 | 0.001998211 | 4.826858
28.44 | 2.734133 | 0.5313783 | 11.25253 | 3.542522 | 478.4849 |  | 28.44 | 0.5764264 | 0.0003168449 | 0.1143445 | 0.002112299 | 4.841147
28.46 | 2.736922 | 0.5320027 | 11.25507 | 3.546685 | 478.5929 |  | 28.46 | 0.5768261 | 0.0003383545 | 0.1147283 | 0.002255697 | 4.857396
28.48 | 2.73968 | 0.5326387 | 11.2577 | 3.550925 | 478.7048 |  | 28.48 | 0.5772597 | 0.0003610419 | 0.1151173 | 0.002406946 | 4.873866
28.5 | 2.742447 | 0.5332748 | 11.26035 | 3.555165 | 478.8175 |  | 28.5 | 0.5776817 | 0.0003837293 | 0.1154933 | 0.002558195 | 4.889785
28.52 | 2.745221 | 0.5339109 | 11.26303 | 3.559406 | 478.9314 |  | 28.52 | 0.5780963 | 0.0004064166 | 0.1158432 | 0.002709444 | 4.904599
28.54 | 2.748008 | 0.5345594 | 11.26585 | 3.563729 | 479.0513 |  | 28.54 | 0.5785284 | 0.0004286877 | 0.1161958 | 0.002857918 | 4.919528
28.56 | 2.750783 | 0.5352234 | 11.26861 | 3.568156 | 479.1687 |  | 28.56 | 0.5789475 | 0.0004509119 | 0.1165128 | 0.003006079 | 4.932949
28.58 | 2.753557 | 0.5358874 | 11.2712 | 3.572583 | 479.2788 |  | 28.58 | 0.5793699 | 0.0004731361 | 0.116791 | 0.003154241 | 4.944727
28.6 | 2.756323 | 0.5365514 | 11.27377 | 3.577009 | 479.3881 |  | 28.6 | 0.5797846 | 0.0004953369 | 0.1170137 | 0.003302246 | 4.954156
28.62 | 2.759091 | 0.5372361 | 11.27669 | 3.581574 | 479.5123 |  | 28.62 | 0.5801985 | 0.0005150469 | 0.1172949 | 0.003433646 | 4.966062
28.64 | 2.761852 | 0.5379375 | 11.27994 | 3.58625 | 479.6505 |  | 28.64 | 0.5806107 | 0.000534757 | 0.1175129 | 0.003565047 | 4.975291
28.66 | 2.764645 | 0.5386389 | 11.2832 | 3.590926 | 479.7891 |  | 28.66 | 0.5810319 | 0.0005544671 | 0.1176876 | 0.003696447 | 4.982688
28.68 | 2.767421 | 0.5393403 | 11.28631 | 3.595602 | 479.9213 |  | 28.68 | 0.5814759 | 0.0005728563 | 0.1178322 | 0.003819042 | 4.98881
28.7 | 2.770201 | 0.54005 | 11.28941 | 3.600333 | 480.0532 |  | 28.7 | 0.5818989 | 0.0005816634 | 0.118053 | 0.003877756 | 4.998158
28.72 | 2.772975 | 0.5407636 | 11.29221 | 3.605091 | 480.1722 |  | 28.72 | 0.5822946 | 0.0005904705 | 0.1181747 | 0.00393647 | 5.003311
28.74 | 2.775744 | 0.5414773 | 11.29495 | 3.609849 | 480.2887 |  | 28.74 | 0.5827205 | 0.0005992777 | 0.118303 | 0.003995185 | 5.008743
28.76 | 2.778499 | 0.542191 | 11.29807 | 3.614607 | 480.4214 |  | 28.76 | 0.583137 | 0.0006073587 | 0.1184262 | 0.004049058 | 5.013959
28.78 | 2.781285 | 0.5428998 | 11.30148 | 3.619332 | 480.5664 |  | 28.78 | 0.5835695 | 0.0006129963 | 0.1185834 | 0.004086642 | 5.020614
28.8 | 2.784059 | 0.5436074 | 11.30472 | 3.624049 | 480.7042 |  | 28.8 | 0.5839745 | 0.000618634 | 0.1186475 | 0.004124227 | 5.023328
28.82 | 2.786842 | 0.5443149 | 11.30786 | 3.628766 | 480.8377 |  | 28.82 | 0.584408 | 0.0006242716 | 0.1187508 | 0.004161811 | 5.027702
28.84 | 2.789597 | 0.5450223 | 11.31093 | 3.633482 | 480.9682 |  | 28.84 | 0.5848169 | 0.0006274801 | 0.1188255 | 0.004183201 | 5.030865
28.86 | 2.792375 | 0.5457208 | 11.31398 | 3.638139 | 481.0979 |  | 28.86 | 0.5852498 | 0.0006259803 | 0.1189261 | 0.004173202 | 5.035124
28.88 | 2.795142 | 0.5464181 | 11.31679 | 3.642787 | 481.2174 |  | 28.88 | 0.5856574 | 0.0006244805 | 0.1189945 | 0.004163203 | 5.03802
28.9 | 2.797938 | 0.5471155 | 11.31958 | 3.647437 | 481.3361 |  | 28.9 | 0.5860773 | 0.0006229808 | 0.1190606 | 0.004153205 | 5.040818
28.92 | 2.800704 | 0.5478126 | 11.32243 | 3.652084 | 481.4572 |  | 28.92 | 0.5864918 | 0.0006194439 | 0.119101 | 0.004129626 | 5.042529
28.94 | 2.803469 | 0.5484887 | 11.32525 | 3.656591 | 481.5772 |  | 28.94 | 0.5869175 | 0.0006134227 | 0.1191463 | 0.004089485 | 5.044447
28.96 | 2.806241 | 0.5491648 | 11.32787 | 3.661099 | 481.6886 |  | 28.96 | 0.5873379 | 0.0006074016 | 0.1191808 | 0.004049344 | 5.045907
28.98 | 2.809003 | 0.5498409 | 11.33074 | 3.665606 | 481.8106 |  | 28.98 | 0.5877695 | 0.0006013804 | 0.1192607 | 0.004009203 | 5.04929
29 | 2.811758 | 0.5505208 | 11.33377 | 3.670139 | 481.9394 |  | 29 | 0.5881721 | 0.000589679 | 0.1193194 | 0.003931193 | 5.051775
29.02 | 2.814547 | 0.5512292 | 11.33672 | 3.674861 | 482.0649 |  | 29.02 | 0.5886009 | 0.0005735431 | 0.1193652 | 0.003823621 | 5.053715
29.04 | 2.817314 | 0.5519376 | 11.33953 | 3.679584 | 482.1844 |  | 29.04 | 0.5890192 | 0.0005574072 | 0.1194652 | 0.003716048 | 5.057948
29.06 | 2.820092 | 0.552646 | 11.34238 | 3.684307 | 482.3056 |  | 29.06 | 0.5894454 | 0.0005412714 | 0.1195227 | 0.003608476 | 5.060383
29.08 | 2.822851 | 0.5533538 | 11.34525 | 3.689025 | 482.4276 |  | 29.08 | 0.5898644 | 0.0005228441 | 0.1195484 | 0.003485627 | 5.061471
29.1 | 2.825623 | 0.5540594 | 11.34826 | 3.693729 | 482.5556 |  | 29.1 | 0.5902792 | 0.0005033432 | 0.1196206 | 0.003355621 | 5.064528
29.12 | 2.828401 | 0.554765 | 11.35128 | 3.698433 | 482.684 |  | 29.12 | 0.5907001 | 0.0004838422 | 0.1196891 | 0.003225615 | 5.067428
29.14 | 2.831195 | 0.5554705 | 11.35425 | 3.703137 | 482.8103 |  | 29.14 | 0.5911399 | 0.0004643413 | 0.1197032 | 0.003095609 | 5.068025
29.16 | 2.833956 | 0.556172 | 11.35702 | 3.707813 | 482.9281 |  | 29.16 | 0.5915443 | 0.0004445908 | 0.119748 | 0.002963939 | 5.069922
29.18 | 2.836728 | 0.5568648 | 11.35938 | 3.712432 | 483.0284 |  | 29.18 | 0.5919632 | 0.0004247763 | 0.1197871 | 0.002831842 | 5.071577
29.2 | 2.839504 | 0.5575576 | 11.36153 | 3.717051 | 483.1199 |  | 29.2 | 0.5923882 | 0.0004049618 | 0.1197966 | 0.002699745 | 5.071979
29.22 | 2.842263 | 0.5582504 | 11.36404 | 3.721669 | 483.2266 |  | 29.22 | 0.5928119 | 0.0003851473 | 0.1198316 | 0.002567649 | 5.073461
29.24 | 2.845011 | 0.5589417 | 11.36685 | 3.726278 | 483.3461 |  | 29.24 | 0.5932259 | 0.0003711933 | 0.1198749 | 0.002474622 | 5.075294
29.26 | 2.847818 | 0.5596308 | 11.36974 | 3.730872 | 483.469 |  | 29.26 | 0.593645 | 0.0003578156 | 0.119924 | 0.002385437 | 5.077373
29.28 | 2.850598 | 0.56032 | 11.37255 | 3.735467 | 483.5885 |  | 29.28 | 0.594062 | 0.000344438 | 0.1199572 | 0.002296253 | 5.078779
29.3 | 2.853381 | 0.5610091 | 11.37541 | 3.740061 | 483.7101 |  | 29.3 | 0.5944924 | 0.0003313533 | 0.1200113 | 0.002209022 | 5.081069
29.32 | 2.856142 | 0.5616983 | 11.37802 | 3.744655 | 483.8211 |  | 29.32 | 0.594929 | 0.0003305101 | 0.1200306 | 0.002203401 | 5.081886
29.34 | 2.858914 | 0.5623874 | 11.38052 | 3.749249 | 483.9274 |  | 29.34 | 0.5953271 | 0.0003296667 | 0.120082 | 0.002197778 | 5.084063
29.36 | 2.861687 | 0.5630874 | 11.38317 | 3.753916 | 484.0401 |  | 29.36 | 0.5957414 | 0.0003288235 | 0.1201661 | 0.002192157 | 5.087623
29.38 | 2.86446 | 0.5637877 | 11.38619 | 3.758585 | 484.1685 |  | 29.38 | 0.5961562 | 0.0003294354 | 0.1202635 | 0.002196236 | 5.091747
29.4 | 2.867232 | 0.5644879 | 11.38921 | 3.763253 | 484.2969 |  | 29.4 | 0.5965905 | 0.0003396785 | 0.1202998 | 0.002264523 | 5.093284
29.42 | 2.870003 | 0.5651882 | 11.39216 | 3.767921 | 484.4223 |  | 29.42 | 0.5970068 | 0.0003499216 | 0.1203739 | 0.002332811 | 5.096421
29.44 | 2.872781 | 0.5658885 | 11.39507 | 3.77259 | 484.5461 |  | 29.44 | 0.5974312 | 0.0003601648 | 0.1203833 | 0.002401099 | 5.096819
29.46 | 2.875537 | 0.5665824 | 11.39815 | 3.777216 | 484.677 |  | 29.46 | 0.5978519 | 0.0003722156 | 0.1203711 | 0.002481437 | 5.096303
29.48 | 2.878286 | 0.5672708 | 11.4012 | 3.781805 | 484.8067 |  | 29.48 | 0.5982723 | 0.000389929 | 0.1203923 | 0.002599527 | 5.0972
29.5 | 2.881102 | 0.5679592 | 11.40422 | 3.786395 | 484.9352 |  | 29.5 | 0.598685 | 0.0004076425 | 0.1204804 | 0.002717617 | 5.10093
29.52 | 2.883871 | 0.5686477 | 11.40725 | 3.790985 | 485.064 |  | 29.52 | 0.5990945 | 0.000425356 | 0.1205294 | 0.002835707 | 5.103005
29.54 | 2.886658 | 0.5693361 | 11.41034 | 3.795574 | 485.1954 |  | 29.54 | 0.5995294 | 0.0004453864 | 0.1205953 | 0.002969243 | 5.105795
29.56 | 2.889407 | 0.5700244 | 11.41327 | 3.800163 | 485.32 |  | 29.56 | 0.5999587 | 0.0004696521 | 0.1206715 | 0.003131014 | 5.109021
29.58 | 2.892177 | 0.5707112 | 11.4162 | 3.804741 | 485.4446 |  | 29.58 | 0.6003597 | 0.0004939179 | 0.1206889 | 0.003292786 | 5.109758
29.6 | 2.894951 | 0.571398 | 11.41912 | 3.80932 | 485.5687 |  | 29.6 | 0.600791 | 0.0005181837 | 0.1206955 | 0.003454558 | 5.110037
29.62 | 2.897731 | 0.5720849 | 11.42204 | 3.813899 | 485.6929 |  | 29.62 | 0.6012063 | 0.0005418492 | 0.1207915 | 0.003612328 | 5.114102
29.64 | 2.900497 | 0.5727717 | 11.4246 | 3.818478 | 485.8018 |  | 29.64 | 0.6016353 | 0.0005648067 | 0.1209058 | 0.003765378 | 5.118941
29.66 | 2.90328 | 0.5734586 | 11.42712 | 3.823057 | 485.9089 |  | 29.66 | 0.6020518 | 0.0005877643 | 0.1209614 | 0.003918429 | 5.121295
29.68 | 2.906036 | 0.5741343 | 11.42982 | 3.827562 | 486.0237 |  | 29.68 | 0.6024535 | 0.0006107218 | 0.1210816 | 0.004071479 | 5.126384
29.7 | 2.908814 | 0.5748043 | 11.43268 | 3.832029 | 486.1453 |  | 29.7 | 0.6028774 | 0.0006316993 | 0.1211897 | 0.004211329 | 5.130961
29.72 | 2.911584 | 0.5754743 | 11.43557 | 3.836495 | 486.2682 |  | 29.72 | 0.6033151 | 0.0006511646 | 0.1212567 | 0.004341097 | 5.133797
29.74 | 2.914378 | 0.5761442 | 11.43869 | 3.840961 | 486.4009 |  | 29.74 | 0.6037327 | 0.0006706298 | 0.121311 | 0.004470865 | 5.136096
29.76 | 2.917152 | 0.5768142 | 11.44155 | 3.845428 | 486.5225 |  | 29.76 | 0.604144 | 0.000690095 | 0.1213846 | 0.004600633 | 5.139212
29.78 | 2.919926 | 0.5774765 | 11.44411 | 3.849843 | 486.6314 |  | 29.78 | 0.604566 | 0.0007055419 | 0.1214573 | 0.004703613 | 5.14229
29.8 | 2.922678 | 0.5781108 | 11.44655 | 3.854072 | 486.7351 |  | 29.8 | 0.6049785 | 0.0007190909 | 0.1215613 | 0.004793939 | 5.146694
29.82 | 2.925439 | 0.5787451 | 11.44931 | 3.858301 | 486.8525 |  | 29.82 | 0.6054064 | 0.00073264 | 0.1216145 | 0.004884267 | 5.148946
29.84 | 2.928193 | 0.5793793 | 11.45229 | 3.862529 | 486.9792 |  | 29.84 | 0.6058329 | 0.000746189 | 0.1217333 | 0.004974593 | 5.153976
29.86 | 2.930998 | 0.5800087 | 11.45533 | 3.866725 | 487.1085 |  | 29.86 | 0.6062382 | 0.0007556847 | 0.1218181 | 0.005037898 | 5.157566
29.88 | 2.933772 | 0.5806279 | 11.45827 | 3.870853 | 487.2335 |  | 29.88 | 0.6066769 | 0.0007641023 | 0.1218814 | 0.005094015 | 5.160246
29.9 | 2.936554 | 0.5812471 | 11.46104 | 3.874981 | 487.3513 |  | 29.9 | 0.6070814 | 0.0007725197 | 0.1218974 | 0.005150131 | 5.160923
29.92 | 2.939322 | 0.5818663 | 11.46346 | 3.879109 | 487.4542 |  | 29.92 | 0.6075096 | 0.0007809372 | 0.1219921 | 0.005206248 | 5.164933
29.94 | 2.942086 | 0.5824932 | 11.46566 | 3.883288 | 487.5477 |  | 29.94 | 0.6079193 | 0.000786905 | 0.1220451 | 0.005246033 | 5.167177
29.96 | 2.944839 | 0.5831303 | 11.46807 | 3.887535 | 487.6502 |  | 29.96 | 0.6083596 | 0.0007925981 | 0.1221295 | 0.005283987 | 5.17075
29.98 | 2.947621 | 0.5837674 | 11.47071 | 3.891783 | 487.7625 |  | 29.98 | 0.6087717 | 0.0007982911 | 0.1222696 | 0.005321941 | 5.176682
30 | 2.950411 | 0.5844045 | 11.47329 | 3.89603 | 487.8722 |  | 30 | 0.6091856 | 0.000803951 | 0.122431 | 0.005359673 | 5.183515
30.02 | 2.953187 | 0.5850604 | 11.47586 | 3.900403 | 487.9815 |  | 30.02 | 0.6096044 | 0.0008063683 | 0.1225755 | 0.005375789 | 5.189633
30.04 | 2.955931 | 0.5857315 | 11.47861 | 3.904877 | 488.0984 |  | 30.04 | 0.6100361 | 0.0008087857 | 0.122719 | 0.005391905 | 5.195709
30.06 | 2.95871 | 0.5864027 | 11.48137 | 3.909351 | 488.2158 |  | 30.06 | 0.6104481 | 0.000811203 | 0.1228668 | 0.00540802 | 5.201966
30.08 | 2.961485 | 0.5870739 | 11.48411 | 3.913826 | 488.3323 |  | 30.08 | 0.610871 | 0.0008132832 | 0.12291 | 0.005421888 | 5.203795
30.1 | 2.964271 | 0.5877591 | 11.48705 | 3.918394 | 488.4573 |  | 30.1 | 0.6112984 | 0.0008129687 | 0.123022 | 0.005419791 | 5.208537
30.12 | 2.967052 | 0.5884513 | 11.49004 | 3.923009 | 488.5844 |  | 30.12 | 0.6117221 | 0.0008126542 | 0.1230536 | 0.005417695 | 5.209875
30.14 | 2.969837 | 0.5891435 | 11.49284 | 3.927623 | 488.7035 |  | 30.14 | 0.6121275 | 0.0008123397 | 0.1231234 | 0.005415598 | 5.21283
30.16 | 2.972601 | 0.5898357 | 11.49544 | 3.932238 | 488.814 |  | 30.16 | 0.6125624 | 0.0008117927 | 0.1232038 | 0.005411951 | 5.216234
30.18 | 2.975363 | 0.5905374 | 11.49816 | 3.936916 | 488.9297 |  | 30.18 | 0.6129721 | 0.0008104935 | 0.1233716 | 0.00540329 | 5.223339
30.2 | 2.978112 | 0.5912418 | 11.50101 | 3.941612 | 489.0509 |  | 30.2 | 0.6133817 | 0.0008091943 | 0.123453 | 0.005394629 | 5.226785
30.22 | 2.980904 | 0.5919461 | 11.50385 | 3.946307 | 489.1717 |  | 30.22 | 0.6138139 | 0.0008078951 | 0.1235871 | 0.005385967 | 5.232462
30.24 | 2.983689 | 0.5926504 | 11.50658 | 3.951003 | 489.2877 |  | 30.24 | 0.6142359 | 0.0008058779 | 0.1236541 | 0.005372519 | 5.235299
30.26 | 2.986465 | 0.5933594 | 11.50942 | 3.955729 | 489.4085 |  | 30.26 | 0.6146489 | 0.0008024423 | 0.1237593 | 0.005349615 | 5.239753
30.28 | 2.989226 | 0.5940688 | 11.5124 | 3.960459 | 489.5352 |  | 30.28 | 0.6150541 | 0.0007990067 | 0.1237889 | 0.005326711 | 5.241006
30.3 | 2.99199 | 0.5947783 | 11.51549 | 3.965189 | 489.6666 |  | 30.3 | 0.6154953 | 0.0007955711 | 0.1238609 | 0.005303807 | 5.244055
30.32 | 2.994766 | 0.5954875 | 11.51856 | 3.969917 | 489.7972 |  | 30.32 | 0.6158953 | 0.0007902916 | 0.1239721 | 0.005268611 | 5.248763
30.34 | 2.997571 | 0.5961446 | 11.52164 | 3.974297 | 489.9281 |  | 30.34 | 0.6163276 | 0.0007826487 | 0.1240694 | 0.005217658 | 5.252882
30.36 | 3.000337 | 0.5968016 | 11.5245 | 3.978677 | 490.0498 |  | 30.36 | 0.6167563 | 0.0007750058 | 0.124162 | 0.005166705 | 5.256803
30.38 | 3.00311 | 0.5974587 | 11.52692 | 3.983058 | 490.1527 |  | 30.38 | 0.6171609 | 0.000767363 | 0.1243053 | 0.005115753 | 5.26287
30.4 | 3.005871 | 0.5981123 | 11.52897 | 3.987415 | 490.2398 |  | 30.4 | 0.6175915 | 0.0007614857 | 0.1244496 | 0.005076571 | 5.268979
30.42 | 3.008635 | 0.5987391 | 11.53144 | 3.991594 | 490.3449 |  | 30.42 | 0.6180106 | 0.0007570629 | 0.1245482 | 0.005047086 | 5.273154
30.44 | 3.011362 | 0.5993658 | 11.53429 | 3.995772 | 490.466 |  | 30.44 | 0.6184356 | 0.0007526402 | 0.1246904 | 0.005017601 | 5.279174
30.46 | 3.014167 | 0.5999926 | 11.53726 | 3.999951 | 490.5923 |  | 30.46 | 0.6188561 | 0.0007482175 | 0.1248099 | 0.004988117 | 5.284234
30.48 | 3.016964 | 0.600628 | 11.54006 | 4.004187 | 490.7114 |  | 30.48 | 0.6192769 | 0.0007429929 | 0.124918 | 0.004953286 | 5.28881
30.5 | 3.019743 | 0.6012925 | 11.54304 | 4.008617 | 490.8381 |  | 30.5 | 0.6196857 | 0.0007373464 | 0.1250478 | 0.004915643 | 5.294306
30.52 | 3.022488 | 0.6019571 | 11.54574 | 4.013047 | 490.9529 |  | 30.52 | 0.6200911 | 0.0007316998 | 0.1251954 | 0.004877999 | 5.300555
30.54 | 3.025256 | 0.6026216 | 11.54824 | 4.017477 | 491.0592 |  | 30.54 | 0.6205341 | 0.0007260532 | 0.125324 | 0.004840355 | 5.306
30.56 | 3.028026 | 0.603287 | 11.55086 | 4.021913 | 491.1706 |  | 30.56 | 0.6209673 | 0.0007214025 | 0.125427 | 0.00480935 | 5.310361
30.58 | 3.030805 | 0.6039543 | 11.55388 | 4.026362 | 491.2991 |  | 30.58 | 0.6213695 | 0.0007170635 | 0.1255762 | 0.004780423 | 5.316677
30.6 | 3.033577 | 0.6046215 | 11.55669 | 4.03081 | 491.4185 |  | 30.6 | 0.6217838 | 0.0007127245 | 0.1256757 | 0.004751497 | 5.32089
30.62 | 3.036366 | 0.6052887 | 11.55914 | 4.035258 | 491.5227 |  | 30.62 | 0.6221985 | 0.0007083854 | 0.125786 | 0.004722569 | 5.32556
30.64 | 3.039133 | 0.6059529 | 11.56139 | 4.039686 | 491.6184 |  | 30.64 | 0.6226357 | 0.0007070049 | 0.125924 | 0.004713366 | 5.331403
30.66 | 3.041898 | 0.6066131 | 11.56373 | 4.044087 | 491.7179 |  | 30.66 | 0.6230546 | 0.0007060314 | 0.1260705 | 0.004706876 | 5.337605
30.68 | 3.044645 | 0.6072733 | 11.56604 | 4.048489 | 491.8161 |  | 30.68 | 0.6234771 | 0.0007050578 | 0.1261725 | 0.004700385 | 5.341924
30.7 | 3.047437 | 0.6079335 | 11.56836 | 4.05289 | 491.9148 |  | 30.7 | 0.6238876 | 0.0007040843 | 0.1262846 | 0.004693895 | 5.34667
30.72 | 3.050233 | 0.60863 | 11.57085 | 4.057533 | 492.0207 |  | 30.72 | 0.6243092 | 0.00070777 | 0.1263885 | 0.004718467 | 5.351069
30.74 | 3.053005 | 0.6093569 | 11.5735 | 4.062379 | 492.1334 |  | 30.74 | 0.6247335 | 0.0007114937 | 0.1264449 | 0.004743291 | 5.353457
30.76 | 3.055763 | 0.6100838 | 11.57604 | 4.067225 | 492.2414 |  | 30.76 | 0.6251484 | 0.0007152173 | 0.1265656 | 0.004768115 | 5.358567
30.78 | 3.058533 | 0.6108108 | 11.57863 | 4.072072 | 492.3515 |  | 30.78 | 0.6255636 | 0.0007190465 | 0.1266243 | 0.004793643 | 5.361052
30.8 | 3.061294 | 0.6115282 | 11.58145 | 4.076855 | 492.4714 |  | 30.8 | 0.6259989 | 0.0007238043 | 0.1267054 | 0.004825362 | 5.364486
30.82 | 3.06408 | 0.6122406 | 11.5844 | 4.081604 | 492.5968 |  | 30.82 | 0.6264243 | 0.0007285621 | 0.1267866 | 0.004857081 | 5.367924
30.84 | 3.066851 | 0.6129529 | 11.58713 | 4.086353 | 492.7129 |  | 30.84 | 0.6268138 | 0.0007333199 | 0.1268754 | 0.004888799 | 5.371683
30.86 | 3.069638 | 0.6136653 | 11.58982 | 4.091102 | 492.8273 |  | 30.86 | 0.6272562 | 0.0007370856 | 0.1269196 | 0.004913904 | 5.373555
30.88 | 3.0724 | 0.6143518 | 11.59263 | 4.095679 | 492.9468 |  | 30.88 | 0.6276874 | 0.0007371778 | 0.1270246 | 0.004914519 | 5.378
30.9 | 3.075166 | 0.6150302 | 11.59552 | 4.100201 | 493.0697 |  | 30.9 | 0.628089 | 0.00073727 | 0.1271219 | 0.004915133 | 5.38212
30.92 | 3.077936 | 0.6157086 | 11.59843 | 4.104724 | 493.1934 |  | 30.92 | 0.6285194 | 0.0007373621 | 0.1272293 | 0.004915747 | 5.386667
30.94 | 3.08072 | 0.6163871 | 11.60146 | 4.109247 | 493.3223 |  | 30.94 | 0.6289193 | 0.0007381357 | 0.1273449 | 0.004920905 | 5.391561
30.96 | 3.083503 | 0.6170742 | 11.60443 | 4.113828 | 493.4486 |  | 30.96 | 0.6293591 | 0.0007403283 | 0.1274465 | 0.004935522 | 5.395863
30.98 | 3.086278 | 0.6177626 | 11.60707 | 4.118417 | 493.5608 |  | 30.98 | 0.6297777 | 0.000742521 | 0.1275106 | 0.00495014 | 5.398577
31 | 3.089042 | 0.6184509 | 11.60954 | 4.123006 | 493.6659 |  | 31 | 0.6301981 | 0.0007447136 | 0.127617 | 0.004964757 | 5.403081
31.02 | 3.091812 | 0.6191393 | 11.61223 | 4.127595 | 493.7802 |  | 31.02 | 0.630621 | 0.0007472371 | 0.1276778 | 0.004981581 | 5.405656
31.04 | 3.094571 | 0.6198339 | 11.61519 | 4.132226 | 493.9061 |  | 31.04 | 0.63103 | 0.0007502034 | 0.1277765 | 0.005001356 | 5.409834
31.06 | 3.097361 | 0.6205285 | 11.61812 | 4.136857 | 494.0307 |  | 31.06 | 0.6314409 | 0.0007531696 | 0.1278748 | 0.005021131 | 5.413996
31.08 | 3.100137 | 0.6212232 | 11.62098 | 4.141488 | 494.1523 |  | 31.08 | 0.6318741 | 0.000756136 | 0.1280098 | 0.005040907 | 5.419712
31.1 | 3.102917 | 0.6219161 | 11.62374 | 4.146107 | 494.2697 |  | 31.1 | 0.6322913 | 0.00075565 | 0.1281145 | 0.005037667 | 5.424145
31.12 | 3.105691 | 0.622593 | 11.62627 | 4.15062 | 494.3773 |  | 31.12 | 0.6327177 | 0.0007522596 | 0.1282093 | 0.005015064 | 5.428158
31.14 | 3.108462 | 0.62327 | 11.62866 | 4.155133 | 494.4789 |  | 31.14 | 0.6331405 | 0.0007488691 | 0.1283056 | 0.004992461 | 5.432236
31.16 | 3.111217 | 0.623947 | 11.63123 | 4.159647 | 494.5882 |  | 31.16 | 0.6335638 | 0.0007454786 | 0.1283947 | 0.004969857 | 5.436008
31.18 | 3.113999 | 0.624621 | 11.63401 | 4.16414 | 494.7064 |  | 31.18 | 0.6339558 | 0.0007420261 | 0.1284561 | 0.004946841 | 5.438607
31.2 | 3.116765 | 0.6252842 | 11.63679 | 4.168561 | 494.8246 |  | 31.2 | 0.6343895 | 0.0007385403 | 0.1285203 | 0.004923602 | 5.441326
31.22 | 3.119551 | 0.6259474 | 11.6395 | 4.172983 | 494.9398 |  | 31.22 | 0.634812 | 0.0007350545 | 0.1286257 | 0.004900363 | 5.445788
31.24 | 3.122308 | 0.6266105 | 11.64211 | 4.177403 | 495.0508 |  | 31.24 | 0.6352341 | 0.0007315687 | 0.1286852 | 0.004877125 | 5.448307
31.26 | 3.125091 | 0.6272663 | 11.64485 | 4.181775 | 495.1673 |  | 31.26 | 0.6356633 | 0.0007341494 | 0.1287865 | 0.004894329 | 5.452596
31.28 | 3.127844 | 0.6279063 | 11.64751 | 4.186042 | 495.2804 |  | 31.28 | 0.6360748 | 0.0007386312 | 0.1288625 | 0.004924208 | 5.455814
31.3 | 3.130636 | 0.6285462 | 11.65006 | 4.190308 | 495.3889 |  | 31.3 | 0.6364985 | 0.0007431129 | 0.1289131 | 0.004954086 | 5.457956
31.32 | 3.133409 | 0.6291861 | 11.65251 | 4.194574 | 495.493 |  | 31.32 | 0.6369001 | 0.0007475947 | 0.1289841 | 0.004983965 | 5.460962
31.34 | 3.136175 | 0.6298237 | 11.65493 | 4.198825 | 495.596 |  | 31.34 | 0.637329 | 0.0007534662 | 0.1290671 | 0.005023108 | 5.464476
31.36 | 3.13895 | 0.6304584 | 11.65708 | 4.203056 | 495.6874 |  | 31.36 | 0.6377583 | 0.0007595434 | 0.1291195 | 0.005063623 | 5.466695
31.38 | 3.141716 | 0.6310931 | 11.6593 | 4.207287 | 495.7818 |  | 31.38 | 0.6381738 | 0.0007656207 | 0.1292218 | 0.005104138 | 5.471026
31.4 | 3.144461 | 0.6317278 | 11.66176 | 4.211519 | 495.8864 |  | 31.4 | 0.6386045 | 0.0007716979 | 0.129283 | 0.005144653 | 5.473617
31.42 | 3.147249 | 0.6323631 | 11.66422 | 4.215754 | 495.991 |  | 31.42 | 0.6390267 | 0.0007717573 | 0.1293487 | 0.005145049 | 5.476399
31.44 | 3.150025 | 0.6329989 | 11.66653 | 4.219993 | 496.0892 |  | 31.44 | 0.6394206 | 0.000771764 | 0.129407 | 0.005145093 | 5.478867
31.46 | 3.152806 | 0.6336349 | 11.66883 | 4.224233 | 496.187 |  | 31.46 | 0.639854 | 0.0007717705 | 0.1294394 | 0.005145137 | 5.480239
31.48 | 3.155565 | 0.6342707 | 11.67133 | 4.228471 | 496.2933 |  | 31.48 | 0.6402828 | 0.0007715545 | 0.1294611 | 0.005143697 | 5.481157
31.5 | 3.158338 | 0.6348984 | 11.67405 | 4.232656 | 496.409 |  | 31.5 | 0.6407001 | 0.0007693827 | 0.1295485 | 0.005129218 | 5.484858
31.52 | 3.161111 | 0.6355215 | 11.67689 | 4.23681 | 496.5297 |  | 31.52 | 0.6411032 | 0.0007672108 | 0.1296023 | 0.005114739 | 5.487136
31.54 | 3.163913 | 0.6361446 | 11.67987 | 4.240964 | 496.6565 |  | 31.54 | 0.6415412 | 0.000765039 | 0.1296794 | 0.00510026 | 5.4904
31.56 | 3.166679 | 0.6367678 | 11.68272 | 4.245119 | 496.7777 |  | 31.56 | 0.6419549 | 0.0007636428 | 0.1297686 | 0.005090952 | 5.494176
31.58 | 3.169454 | 0.6374095 | 11.6852 | 4.249397 | 496.8831 |  | 31.58 | 0.6423773 | 0.0007651063 | 0.1298247 | 0.005100709 | 5.496552
31.6 | 3.172223 | 0.6380575 | 11.68734 | 4.253717 | 496.9741 |  | 31.6 | 0.6427974 | 0.0007665699 | 0.1298858 | 0.005110466 | 5.499138
31.62 | 3.17498 | 0.6387054 | 11.68986 | 4.258036 | 497.0813 |  | 31.62 | 0.6432216 | 0.0007680336 | 0.1299524 | 0.005120224 | 5.501958
31.64 | 3.177721 | 0.6393533 | 11.69274 | 4.262355 | 497.2037 |  | 31.64 | 0.64363 | 0.000771036 | 0.1299939 | 0.00514024 | 5.503715
31.66 | 3.180525 | 0.6400322 | 11.69575 | 4.266881 | 497.3317 |  | 31.66 | 0.6440616 | 0.0007772746 | 0.1300371 | 0.005181831 | 5.505544
31.68 | 3.183316 | 0.6407157 | 11.69869 | 4.271438 | 497.4567 |  | 31.68 | 0.6444802 | 0.0007835132 | 0.1301642 | 0.005223421 | 5.510925
31.7 | 3.1861 | 0.6413991 | 11.70176 | 4.275994 | 497.5873 |  | 31.7 | 0.6448987 | 0.0007897518 | 0.1302462 | 0.005265012 | 5.514397
31.72 | 3.188863 | 0.6420826 | 11.70453 | 4.280551 | 497.7051 |  | 31.72 | 0.6453317 | 0.0007935821 | 0.1303144 | 0.005290547 | 5.517285
31.74 | 3.191635 | 0.6427597 | 11.70708 | 4.285065 | 497.8135 |  | 31.74 | 0.6457384 | 0.0007942551 | 0.130396 | 0.005295034 | 5.520739
31.76 | 3.194401 | 0.6434367 | 11.70972 | 4.289578 | 497.9258 |  | 31.76 | 0.6461722 | 0.0007949281 | 0.1304747 | 0.005299521 | 5.524071
31.78 | 3.197177 | 0.6441136 | 11.71261 | 4.294091 | 498.0486 |  | 31.78 | 0.6465576 | 0.0007956011 | 0.130501 | 0.005304007 | 5.525185
31.8 | 3.199946 | 0.6447905 | 11.71535 | 4.298603 | 498.1652 |  | 31.8 | 0.6469945 | 0.0007966722 | 0.1305413 | 0.005311148 | 5.526891
31.82 | 3.202719 | 0.6454667 | 11.71781 | 4.303111 | 498.2698 |  | 31.82 | 0.6474246 | 0.0007980925 | 0.1305712 | 0.005320617 | 5.528157
31.84 | 3.2055 | 0.646143 | 11.72011 | 4.30762 | 498.3676 |  | 31.84 | 0.647836 | 0.0007995128 | 0.1306019 | 0.005330085 | 5.529457
31.86 | 3.208258 | 0.6468193 | 11.72263 | 4.312129 | 498.4747 |  | 31.86 | 0.6482652 | 0.0008009332 | 0.1306429 | 0.005339555 | 5.531193
31.88 | 3.210996 | 0.6475008 | 11.72521 | 4.316672 | 498.5844 |  | 31.88 | 0.6486841 | 0.0008056787 | 0.1307415 | 0.005371191 | 5.535367
31.9 | 3.213806 | 0.6482038 | 11.72779 | 4.321359 | 498.6941 |  | 31.9 | 0.6490883 | 0.0008122852 | 0.1307754 | 0.005415235 | 5.536803
31.92 | 3.216584 | 0.6489068 | 11.73045 | 4.326045 | 498.8072 |  | 31.92 | 0.6495263 | 0.0008188916 | 0.1308142 | 0.005459277 | 5.538445
31.94 | 3.219371 | 0.6496098 | 11.73322 | 4.330732 | 498.925 |  | 31.94 | 0.6499475 | 0.000825498 | 0.1308803 | 0.00550332 | 5.541244
31.96 | 3.222126 | 0.650318 | 11.73577 | 4.335453 | 499.0335 |  | 31.96 | 0.6503617 | 0.0008252254 | 0.1309507 | 0.005501503 | 5.544224
31.98 | 3.224886 | 0.651038 | 11.73819 | 4.340253 | 499.1364 |  | 31.98 | 0.6507792 | 0.0008226904 | 0.1309765 | 0.005484603 | 5.545317
32 | 3.227652 | 0.651758 | 11.74075 | 4.345053 | 499.2452 |  | 32 | 0.6512065 | 0.0008201554 | 0.1310708 | 0.005467703 | 5.549309
32.02 | 3.230433 | 0.652478 | 11.74343 | 4.349853 | 499.3592 |  | 32.02 | 0.6516113 | 0.0008176204 | 0.131175 | 0.005450803 | 5.553721
32.04 | 3.233202 | 0.6531936 | 11.74573 | 4.354624 | 499.457 |  | 32.04 | 0.6520395 | 0.0008100111 | 0.1312884 | 0.005400074 | 5.558522
32.06 | 3.235996 | 0.6539028 | 11.74798 | 4.359352 | 499.5527 |  | 32.06 | 0.6524656 | 0.0008015998 | 0.1313753 | 0.005343999 | 5.562201
32.08 | 3.238739 | 0.654612 | 11.75034 | 4.36408 | 499.653 |  | 32.08 | 0.6528957 | 0.0007931886 | 0.1313979 | 0.005287924 | 5.563158
32.1 | 3.241526 | 0.6553212 | 11.75274 | 4.368808 | 499.7551 |  | 32.1 | 0.6532869 | 0.0007847773 | 0.1314533 | 0.005231849 | 5.565504
32.12 | 3.24429 | 0.6560448 | 11.75511 | 4.373632 | 499.8558 |  | 32.12 | 0.6537057 | 0.0007805464 | 0.1315325 | 0.005203643 | 5.568857
32.14 | 3.247073 | 0.6567822 | 11.75781 | 4.378548 | 499.9707 |  | 32.14 | 0.6541508 | 0.000776432 | 0.1315588 | 0.005176213 | 5.56997
32.16 | 3.249852 | 0.6575195 | 11.76034 | 4.383463 | 500.0782 |  | 32.16 | 0.6545479 | 0.0007723178 | 0.131604 | 0.005148785 | 5.571884
32.18 | 3.252636 | 0.6582569 | 11.76256 | 4.388379 | 500.1726 |  | 32.18 | 0.6549959 | 0.0007686602 | 0.1317185 | 0.005124401 | 5.576732
32.2 | 3.255396 | 0.658966 | 11.76467 | 4.393107 | 500.2624 |  | 32.2 | 0.6553947 | 0.0007700716 | 0.1318069 | 0.005133811 | 5.580474
32.22 | 3.258155 | 0.6596586 | 11.7671 | 4.397724 | 500.3657 |  | 32.22 | 0.6558161 | 0.000771483 | 0.1318249 | 0.00514322 | 5.581237
32.24 | 3.260909 | 0.6603511 | 11.76978 | 4.402341 | 500.4797 |  | 32.24 | 0.656239 | 0.0007728944 | 0.1319073 | 0.005152629 | 5.584725
32.26 | 3.263711 | 0.6610436 | 11.77257 | 4.406957 | 500.5983 |  | 32.26 | 0.6566644 | 0.0007743741 | 0.1319743 | 0.005162494 | 5.587562
32.28 | 3.266491 | 0.6616399 | 11.77533 | 4.410933 | 500.7157 |  | 32.28 | 0.6570762 | 0.0007761384 | 0.1320032 | 0.005174256 | 5.588785
32.3 | 3.269269 | 0.6622025 | 11.77808 | 4.414683 | 500.8326 |  | 32.3 | 0.6574981 | 0.0007779028 | 0.1319955 | 0.005186019 | 5.588459
32.32 | 3.272037 | 0.6627651 | 11.78058 | 4.418434 | 500.9389 |  | 32.32 | 0.6579417 | 0.0007796672 | 0.1320382 | 0.005197781 | 5.590267
32.34 | 3.274804 | 0.6633278 | 11.78288 | 4.422185 | 501.0367 |  | 32.34 | 0.6583534 | 0.0007817043 | 0.1320587 | 0.005211362 | 5.591135
32.36 | 3.277563 | 0.6638742 | 11.78537 | 4.425828 | 501.1426 |  | 32.36 | 0.6587505 | 0.0007843541 | 0.1320456 | 0.005229027 | 5.590581
32.38 | 3.280337 | 0.6644178 | 11.78822 | 4.429452 | 501.2638 |  | 32.38 | 0.6591956 | 0.000787004 | 0.1320712 | 0.005246693 | 5.591664
32.4 | 3.283126 | 0.6649613 | 11.7909 | 4.433075 | 501.3777 |  | 32.4 | 0.659586 | 0.0007896537 | 0.1321147 | 0.005264358 | 5.593506
32.42 | 3.28591 | 0.6655049 | 11.79352 | 4.436699 | 501.4891 |  | 32.42 | 0.6600344 | 0.0007922095 | 0.1321938 | 0.005281397 | 5.596855
32.44 | 3.288647 | 0.6660559 | 11.79619 | 4.440373 | 501.6027 |  | 32.44 | 0.6604281 | 0.0007946346 | 0.1322131 | 0.005297564 | 5.597672
32.46 | 3.291428 | 0.6666071 | 11.79896 | 4.444047 | 501.7205 |  | 32.46 | 0.6608687 | 0.0007970597 | 0.132287 | 0.005313731 | 5.600801
32.48 | 3.294193 | 0.6671584 | 11.80169 | 4.447723 | 501.8365 |  | 32.48 | 0.661278 | 0.0007994848 | 0.1323052 | 0.005329899 | 5.601572
32.5 | 3.296985 | 0.667709 | 11.8045 | 4.451393 | 501.956 |  | 32.5 | 0.6617248 | 0.0007996378 | 0.1323533 | 0.005330919 | 5.603608
32.52 | 3.29977 | 0.6682528 | 11.80723 | 4.455019 | 502.0721 |  | 32.52 | 0.6621217 | 0.0007978534 | 0.1323724 | 0.005319023 | 5.604417
32.54 | 3.302551 | 0.6687965 | 11.80977 | 4.458643 | 502.1801 |  | 32.54 | 0.6625355 | 0.0007960689 | 0.1324329 | 0.005307126 | 5.606978
32.56 | 3.305323 | 0.6693403 | 11.81205 | 4.462269 | 502.2771 |  | 32.56 | 0.6629595 | 0.0007942845 | 0.1324808 | 0.00529523 | 5.609006
32.58 | 3.308085 | 0.6698987 | 11.81433 | 4.465991 | 502.374 |  | 32.58 | 0.6633887 | 0.0007889815 | 0.1325781 | 0.005259877 | 5.613126
32.6 | 3.310831 | 0.6705174 | 11.81683 | 4.470116 | 502.4803 |  | 32.6 | 0.6638093 | 0.0007818061 | 0.1326429 | 0.005212041 | 5.615869
32.62 | 3.313607 | 0.6711361 | 11.81939 | 4.474241 | 502.5892 |  | 32.62 | 0.6642253 | 0.0007746308 | 0.1326877 | 0.005164205 | 5.617766
32.64 | 3.316394 | 0.6717548 | 11.82181 | 4.478365 | 502.6921 |  | 32.64 | 0.664646 | 0.0007674553 | 0.1327268 | 0.005116369 | 5.619421
32.66 | 3.31918 | 0.6724092 | 11.82421 | 4.482728 | 502.7941 |  | 32.66 | 0.6650672 | 0.0007597514 | 0.132763 | 0.005065009 | 5.620954
32.68 | 3.321934 | 0.6731415 | 11.82676 | 4.48761 | 502.9026 |  | 32.68 | 0.6654927 | 0.0007518792 | 0.1327674 | 0.005012528 | 5.62114
32.7 | 3.324704 | 0.6738738 | 11.82944 | 4.492492 | 503.0165 |  | 32.7 | 0.6658917 | 0.0007440069 | 0.1328105 | 0.004960046 | 5.622965
32.72 | 3.327472 | 0.674606 | 11.83209 | 4.497373 | 503.1292 |  | 32.72 | 0.6663148 | 0.0007361348 | 0.1328579 | 0.004907565 | 5.624972
32.74 | 3.33027 | 0.6753394 | 11.83476 | 4.502263 | 503.2428 |  | 32.74 | 0.6667509 | 0.0007289428 | 0.1329272 | 0.004859619 | 5.627906
32.76 | 3.333036 | 0.6760742 | 11.83723 | 4.507161 | 503.3478 |  | 32.76 | 0.6671677 | 0.0007218541 | 0.1330075 | 0.004812361 | 5.631306
32.78 | 3.335806 | 0.6768091 | 11.83928 | 4.512061 | 503.435 |  | 32.78 | 0.6675763 | 0.0007147653 | 0.1331149 | 0.004765102 | 5.635853
32.8 | 3.338579 | 0.6775439 | 11.84086 | 4.516959 | 503.5021 |  | 32.8 | 0.6680113 | 0.0007076766 | 0.1331609 | 0.004717844 | 5.6378
32.82 | 3.341345 | 0.6782328 | 11.84268 | 4.521552 | 503.5795 |  | 32.82 | 0.6684368 | 0.0006997903 | 0.1332006 | 0.004665269 | 5.639481
32.84 | 3.344071 | 0.6788817 | 11.84504 | 4.525878 | 503.6799 |  | 32.84 | 0.6688467 | 0.000691885 | 0.1332368 | 0.004612567 | 5.641014
32.86 | 3.346867 | 0.6795306 | 11.84758 | 4.530204 | 503.7879 |  | 32.86 | 0.6692672 | 0.0006839798 | 0.1332843 | 0.004559865 | 5.643025
32.88 | 3.34967 | 0.6801794 | 11.84997 | 4.534529 | 503.8895 |  | 32.88 | 0.6696707 | 0.0006759093 | 0.133321 | 0.004506062 | 5.644579
32.9 | 3.352453 | 0.6808004 | 11.85249 | 4.538669 | 503.9967 |  | 32.9 | 0.6701136 | 0.0006660504 | 0.1333656 | 0.004440336 | 5.646467
32.92 | 3.35521 | 0.6814055 | 11.85485 | 4.542703 | 504.097 |  | 32.92 | 0.6705364 | 0.0006561914 | 0.1334585 | 0.004374609 | 5.6504
32.94 | 3.357971 | 0.6820105 | 11.857 | 4.546737 | 504.1885 |  | 32.94 | 0.6709235 | 0.0006463325 | 0.1335043 | 0.004308883 | 5.652339
32.96 | 3.360733 | 0.6826156 | 11.85931 | 4.550771 | 504.2867 |  | 32.96 | 0.6713611 | 0.0006373544 | 0.1335172 | 0.004249029 | 5.652886
32.98 | 3.363515 | 0.6832241 | 11.86217 | 4.554827 | 504.4083 |  | 32.98 | 0.6717838 | 0.0006320624 | 0.1335574 | 0.004213749 | 5.654588
33 | 3.366286 | 0.683834 | 11.86504 | 4.558893 | 504.5303 |  | 33 | 0.6721923 | 0.0006267703 | 0.1336174 | 0.004178469 | 5.657128
33.02 | 3.369081 | 0.6844438 | 11.86769 | 4.562959 | 504.643 |  | 33.02 | 0.6726244 | 0.0006214782 | 0.1336263 | 0.004143188 | 5.657505
33.04 | 3.371854 | 0.6850536 | 11.87029 | 4.567024 | 504.7536 |  | 33.04 | 0.6730472 | 0.0006152624 | 0.1337012 | 0.004101749 | 5.660676
33.06 | 3.374615 | 0.6856805 | 11.87299 | 4.571203 | 504.8684 |  | 33.06 | 0.6734641 | 0.0006069677 | 0.1337728 | 0.004046451 | 5.663707
33.08 | 3.377365 | 0.6863104 | 11.87561 | 4.575403 | 504.9798 |  | 33.08 | 0.6738796 | 0.0005986731 | 0.1338105 | 0.003991154 | 5.665303
33.1 | 3.380152 | 0.6869403 | 11.87819 | 4.579602 | 505.0895 |  | 33.1 | 0.6743137 | 0.0005903785 | 0.1338518 | 0.003935857 | 5.667052
33.12 | 3.382944 | 0.6875701 | 11.88079 | 4.583801 | 505.2001 |  | 33.12 | 0.6747333 | 0.000582865 | 0.1338984 | 0.003885767 | 5.669025
33.14 | 3.385722 | 0.6881331 | 11.88346 | 4.587554 | 505.3136 |  | 33.14 | 0.6751494 | 0.0005764861 | 0.1338839 | 0.003843241 | 5.668411
33.16 | 3.388489 | 0.6886927 | 11.88598 | 4.591285 | 505.4208 |  | 33.16 | 0.6755803 | 0.0005701071 | 0.1339168 | 0.003800714 | 5.669804
33.18 | 3.391252 | 0.6892523 | 11.88842 | 4.595015 | 505.5245 |  | 33.18 | 0.6759721 | 0.0005637281 | 0.1339358 | 0.003758187 | 5.670608
33.2 | 3.394014 | 0.6898138 | 11.89099 | 4.598759 | 505.6338 |  | 33.2 | 0.6764142 | 0.0005570418 | 0.1339523 | 0.003713612 | 5.671307
33.22 | 3.396795 | 0.6904019 | 11.89379 | 4.602679 | 505.7529 |  | 33.22 | 0.6768295 | 0.0005500689 | 0.1340011 | 0.003667126 | 5.673373
33.24 | 3.399563 | 0.6909899 | 11.89623 | 4.606599 | 505.8566 |  | 33.24 | 0.6772436 | 0.0005430959 | 0.134039 | 0.003620639 | 5.674978
33.26 | 3.402353 | 0.691578 | 11.89844 | 4.61052 | 505.9506 |  | 33.26 | 0.6776891 | 0.0005361228 | 0.1340814 | 0.003574152 | 5.676773
33.28 | 3.405121 | 0.6921672 | 11.9007 | 4.614448 | 506.0467 |  | 33.28 | 0.6780936 | 0.0005345501 | 0.1341011 | 0.003563667 | 5.677607
33.3 | 3.407882 | 0.6927608 | 11.90317 | 4.618405 | 506.1517 |  | 33.3 | 0.6785089 | 0.0005361483 | 0.1341386 | 0.003574322 | 5.679195
33.32 | 3.410645 | 0.6933545 | 11.90561 | 4.622363 | 506.2555 |  | 33.32 | 0.6789199 | 0.0005377465 | 0.1341263 | 0.003584977 | 5.678674
33.34 | 3.413425 | 0.6939483 | 11.90812 | 4.626322 | 506.3622 |  | 33.34 | 0.6793498 | 0.0005393447 | 0.1341747 | 0.003595631 | 5.680723
33.36 | 3.416213 | 0.6945251 | 11.91067 | 4.630167 | 506.4706 |  | 33.36 | 0.6797584 | 0.00054122 | 0.1342205 | 0.003608133 | 5.682662
33.38 | 3.418984 | 0.6950629 | 11.91311 | 4.633753 | 506.5744 |  | 33.38 | 0.6801871 | 0.0005431926 | 0.1342817 | 0.003621284 | 5.685253
33.4 | 3.421751 | 0.6956006 | 11.91532 | 4.637337 | 506.6684 |  | 33.4 | 0.6806102 | 0.0005451653 | 0.1343256 | 0.003634435 | 5.687112
33.42 | 3.424522 | 0.6961384 | 11.91767 | 4.640923 | 506.7683 |  | 33.42 | 0.6810373 | 0.0005471379 | 0.1343829 | 0.003647586 | 5.689538
33.44 | 3.427271 | 0.6966345 | 11.9204 | 4.64423 | 506.8844 |  | 33.44 | 0.6814488 | 0.000553726 | 0.1344303 | 0.003691507 | 5.691545
33.46 | 3.430056 | 0.697071 | 11.92319 | 4.64714 | 507.003 |  | 33.46 | 0.6818684 | 0.0005611581 | 0.1344557 | 0.003741054 | 5.69262
33.48 | 3.432839 | 0.6975075 | 11.92576 | 4.65005 | 507.1123 |  | 33.48 | 0.6822751 | 0.0005685901 | 0.1345154 | 0.003790601 | 5.695148
33.5 | 3.435621 | 0.697944 | 11.92806 | 4.65296 | 507.2101 |  | 33.5 | 0.6827065 | 0.0005760221 | 0.134569 | 0.003840147 | 5.697417
33.52 | 3.438406 | 0.698392 | 11.93003 | 4.655947 | 507.2939 |  | 33.52 | 0.6831206 | 0.0005851977 | 0.1346177 | 0.003901318 | 5.699479
33.54 | 3.441172 | 0.6988502 | 11.93171 | 4.659001 | 507.3653 |  | 33.54 | 0.6835546 | 0.0005944419 | 0.1346804 | 0.003962946 | 5.702133
33.56 | 3.443918 | 0.6993083 | 11.93352 | 4.662055 | 507.4423 |  | 33.56 | 0.6839725 | 0.000603686 | 0.134731 | 0.004024573 | 5.704276
33.58 | 3.446691 | 0.6997665 | 11.93567 | 4.66511 | 507.5337 |  | 33.58 | 0.6843877 | 0.000613337 | 0.1347471 | 0.004088913 | 5.704957
33.6 | 3.449474 | 0.7003073 | 11.93812 | 4.668715 | 507.6379 |  | 33.6 | 0.684802 | 0.0006280922 | 0.134785 | 0.004187281 | 5.706562
33.62 | 3.452262 | 0.7008939 | 11.94049 | 4.672626 | 507.7387 |  | 33.62 | 0.6852232 | 0.0006428474 | 0.1348525 | 0.004285649 | 5.70942
33.64 | 3.455026 | 0.7014804 | 11.94284 | 4.676536 | 507.8386 |  | 33.64 | 0.6856441 | 0.0006576026 | 0.1348688 | 0.004384017 | 5.71011
33.66 | 3.457797 | 0.702067 | 11.94532 | 4.680447 | 507.944 |  | 33.66 | 0.6860673 | 0.0006715822 | 0.1349224 | 0.004477215 | 5.712379
33.68 | 3.460551 | 0.7026913 | 11.94784 | 4.684609 | 508.0512 |  | 33.68 | 0.6864945 | 0.0006818853 | 0.1349749 | 0.004545902 | 5.714602
33.7 | 3.463348 | 0.7033283 | 11.95019 | 4.688855 | 508.1511 |  | 33.7 | 0.6869034 | 0.0006921884 | 0.1350175 | 0.004614589 | 5.716406
33.72 | 3.46613 | 0.7039652 | 11.95269 | 4.693101 | 508.2574 |  | 33.72 | 0.6873189 | 0.0007024916 | 0.1350475 | 0.004683277 | 5.717676
33.74 | 3.468894 | 0.7046022 | 11.9553 | 4.697348 | 508.3684 |  | 33.74 | 0.6877481 | 0.000712506 | 0.1350773 | 0.00475004 | 5.718937
33.76 | 3.471669 | 0.7052797 | 11.95776 | 4.701865 | 508.473 |  | 33.76 | 0.6881796 | 0.0007218166 | 0.1350626 | 0.004812111 | 5.718315
33.78 | 3.474435 | 0.7059638 | 11.96012 | 4.706425 | 508.5734 |  | 33.78 | 0.6885751 | 0.000731127 | 0.1350386 | 0.00487418 | 5.717299
33.8 | 3.477182 | 0.7066479 | 11.96271 | 4.710986 | 508.6835 |  | 33.8 | 0.6890025 | 0.0007404376 | 0.1350292 | 0.004936251 | 5.716901
33.82 | 3.479968 | 0.7073319 | 11.96526 | 4.715546 | 508.7919 |  | 33.82 | 0.6894306 | 0.0007480463 | 0.135049 | 0.004986975 | 5.717739
33.84 | 3.482742 | 0.7081348 | 11.96759 | 4.720899 | 508.891 |  | 33.84 | 0.6898375 | 0.0007531061 | 0.1350707 | 0.005020707 | 5.718658
33.86 | 3.485521 | 0.7089419 | 11.96989 | 4.726279 | 508.9888 |  | 33.86 | 0.6902816 | 0.000758166 | 0.135084 | 0.00505444 | 5.719221
33.88 | 3.488281 | 0.709749 | 11.97229 | 4.73166 | 509.0909 |  | 33.88 | 0.6906903 | 0.0007632258 | 0.1351625 | 0.005088172 | 5.722545
33.9 | 3.49106 | 0.7105664 | 11.97485 | 4.737109 | 509.1997 |  | 33.9 | 0.6910885 | 0.0007672211 | 0.1352203 | 0.005114807 | 5.724992
33.92 | 3.493828 | 0.711528 | 11.97754 | 4.74352 | 509.3141 |  | 33.92 | 0.6915364 | 0.0007701956 | 0.1352089 | 0.005134637 | 5.724509
33.94 | 3.496623 | 0.7124897 | 11.98029 | 4.749931 | 509.431 |  | 33.94 | 0.691947 | 0.0007731701 | 0.1352547 | 0.005154467 | 5.726448
33.96 | 3.499391 | 0.7134513 | 11.98294 | 4.756342 | 509.5437 |  | 33.96 | 0.692372 | 0.0007761446 | 0.1352856 | 0.005174297 | 5.727757
33.98 | 3.502164 | 0.7143947 | 11.98524 | 4.762631 | 509.6415 |  | 33.98 | 0.6927931 | 0.0007754557 | 0.1353001 | 0.005169705 | 5.72837
34 | 3.504939 | 0.7152475 | 11.98715 | 4.768317 | 509.7228 |  | 34 | 0.6932097 | 0.0007725137 | 0.135328 | 0.005150091 | 5.729552
34.02 | 3.507701 | 0.7161003 | 11.98924 | 4.774002 | 509.8116 |  | 34.02 | 0.6936238 | 0.0007695716 | 0.1353783 | 0.005130477 | 5.731681
34.04 | 3.510443 | 0.7169531 | 11.99179 | 4.779687 | 509.9201 |  | 34.04 | 0.6940578 | 0.0007666296 | 0.1353831 | 0.005110864 | 5.731885
34.06 | 3.513224 | 0.7177937 | 11.99439 | 4.785291 | 510.0306 |  | 34.06 | 0.6944659 | 0.0007604284 | 0.1354096 | 0.005069523 | 5.733006
34.08 | 3.516031 | 0.7186021 | 11.99694 | 4.790681 | 510.139 |  | 34.08 | 0.6948863 | 0.0007530159 | 0.135438 | 0.005020106 | 5.734209
34.1 | 3.518805 | 0.7194105 | 11.99952 | 4.79607 | 510.2488 |  | 34.1 | 0.6953085 | 0.0007456034 | 0.135427 | 0.004970689 | 5.733743
34.12 | 3.521566 | 0.7202188 | 12.00201 | 4.801459 | 510.3546 |  | 34.12 | 0.6957371 | 0.000738191 | 0.1354362 | 0.004921273 | 5.734133
34.14 | 3.524336 | 0.7210261 | 12.00419 | 4.806841 | 510.4473 |  | 34.14 | 0.696157 | 0.0007288574 | 0.1354542 | 0.004859049 | 5.734895
34.16 | 3.527107 | 0.7218317 | 12.0064 | 4.812211 | 510.5413 |  | 34.16 | 0.6965673 | 0.000719139 | 0.135469 | 0.00479426 | 5.735521
34.18 | 3.529884 | 0.7226372 | 12.00882 | 4.817581 | 510.6442 |  | 34.18 | 0.6969989 | 0.0007094206 | 0.1354353 | 0.004729471 | 5.734095
34.2 | 3.532653 | 0.7234427 | 12.01125 | 4.822951 | 510.7475 |  | 34.2 | 0.6974121 | 0.0006997022 | 0.1354536 | 0.004664681 | 5.734869
34.22 | 3.535426 | 0.7242259 | 12.0134 | 4.828173 | 510.839 |  | 34.22 | 0.6978273 | 0.0006949662 | 0.1354595 | 0.004633108 | 5.735119
34.24 | 3.538204 | 0.7249858 | 12.01518 | 4.833239 | 510.9147 |  | 34.24 | 0.6982548 | 0.0006905265 | 0.1354406 | 0.00460351 | 5.734319
34.26 | 3.540973 | 0.7257457 | 12.01718 | 4.838305 | 510.9997 |  | 34.26 | 0.6986715 | 0.0006860867 | 0.1354382 | 0.004573911 | 5.734217
34.28 | 3.543705 | 0.7265055 | 12.01924 | 4.84337 | 511.0873 |  | 34.28 | 0.6990818 | 0.0006816211 | 0.1355023 | 0.004544141 | 5.736931
34.3 | 3.546505 | 0.7271866 | 12.02132 | 4.847911 | 511.1757 |  | 34.3 | 0.6995133 | 0.0006767054 | 0.135517 | 0.004511369 | 5.737554
34.32 | 3.549292 | 0.7278149 | 12.02346 | 4.852099 | 511.2667 |  | 34.32 | 0.6999454 | 0.0006717896 | 0.1355114 | 0.004478597 | 5.737317
34.34 | 3.552076 | 0.7284431 | 12.02596 | 4.856287 | 511.373 |  | 34.34 | 0.7003536 | 0.0006668739 | 0.1355124 | 0.004445826 | 5.737359
34.36 | 3.554841 | 0.7290714 | 12.02827 | 4.860476 | 511.4713 |  | 34.36 | 0.7007701 | 0.000662312 | 0.1355099 | 0.004415413 | 5.737253
34.38 | 3.557601 | 0.7297144 | 12.03057 | 4.864763 | 511.5691 |  | 34.38 | 0.7011849 | 0.0006596051 | 0.135444 | 0.004397367 | 5.734463
34.4 | 3.560367 | 0.7303635 | 12.03296 | 4.86909 | 511.6707 |  | 34.4 | 0.7016141 | 0.0006568982 | 0.1353956 | 0.004379321 | 5.732414
34.42 | 3.563148 | 0.7310126 | 12.03541 | 4.873417 | 511.7749 |  | 34.42 | 0.702031 | 0.0006541914 | 0.1354221 | 0.004361276 | 5.733536
34.44 | 3.565925 | 0.7316617 | 12.03756 | 4.877745 | 511.8663 |  | 34.44 | 0.702441 | 0.0006528007 | 0.1354113 | 0.004352005 | 5.733078
34.46 | 3.568702 | 0.7323014 | 12.0396 | 4.882009 | 511.9531 |  | 34.46 | 0.7028763 | 0.000654783 | 0.1353899 | 0.00436522 | 5.732172
34.48 | 3.571449 | 0.7329391 | 12.04185 | 4.886261 | 512.0487 |  | 34.48 | 0.703306 | 0.0006567654 | 0.1354176 | 0.004378436 | 5.733345
34.5 | 3.574237 | 0.7335767 | 12.04439 | 4.890511 | 512.1567 |  | 34.5 | 0.7037103 | 0.0006587479 | 0.1354061 | 0.004391653 | 5.732858
34.52 | 3.577005 | 0.7342144 | 12.04705 | 4.894763 | 512.2698 |  | 34.52 | 0.7041291 | 0.0006614927 | 0.1353839 | 0.004409951 | 5.731918
34.54 | 3.579795 | 0.7348148 | 12.04987 | 4.898765 | 512.3898 |  | 34.54 | 0.7045376 | 0.0006653806 | 0.1353827 | 0.004435871 | 5.731868
34.56 | 3.582578 | 0.7354127 | 12.05262 | 4.902751 | 512.5067 |  | 34.56 | 0.7049828 | 0.0006692685 | 0.1354274 | 0.00446179 | 5.73376
34.58 | 3.585351 | 0.7360106 | 12.05501 | 4.906737 | 512.6083 |  | 34.58 | 0.7053975 | 0.0006731563 | 0.1353954 | 0.004487709 | 5.732405
34.6 | 3.588116 | 0.7366092 | 12.05707 | 4.910728 | 512.6959 |  | 34.6 | 0.7058091 | 0.0006766957 | 0.1353947 | 0.004511305 | 5.732376
34.62 | 3.590875 | 0.7372223 | 12.05927 | 4.914815 | 512.7895 |  | 34.62 | 0.7062247 | 0.0006798985 | 0.1353424 | 0.004532657 | 5.730161
34.64 | 3.593631 | 0.7378353 | 12.06185 | 4.918902 | 512.8992 |  | 34.64 | 0.7066662 | 0.0006831013 | 0.1353365 | 0.004554009 | 5.729912
34.66 | 3.596419 | 0.7384484 | 12.06455 | 4.922989 | 513.014 |  | 34.66 | 0.7070693 | 0.0006863041 | 0.1352354 | 0.004575361 | 5.725631
34.68 | 3.599206 | 0.7390683 | 12.06716 | 4.927122 | 513.125 |  | 34.68 | 0.7074968 | 0.0006914595 | 0.1352262 | 0.00460973 | 5.725242
34.7 | 3.601985 | 0.7397231 | 12.06961 | 4.931487 | 513.2292 |  | 34.7 | 0.7079006 | 0.0006978046 | 0.1351974 | 0.004652031 | 5.724022
34.72 | 3.604753 | 0.740378 | 12.07183 | 4.935853 | 513.3236 |  | 34.72 | 0.7083481 | 0.0007041496 | 0.135207 | 0.004694331 | 5.724429
34.74 | 3.607515 | 0.7410328 | 12.07381 | 4.940219 | 513.4077 |  | 34.74 | 0.7087562 | 0.0007104946 | 0.1351726 | 0.004736631 | 5.722972
34.76 | 3.610275 | 0.7416903 | 12.07588 | 4.944602 | 513.4958 |  | 34.76 | 0.709169 | 0.0007123049 | 0.1351608 | 0.004748699 | 5.722473
34.78 | 3.613046 | 0.742355 | 12.07836 | 4.949033 | 513.6012 |  | 34.78 | 0.7095895 | 0.0007124908 | 0.1351275 | 0.004749939 | 5.721063
34.8 | 3.615828 | 0.7430198 | 12.08085 | 4.953465 | 513.7071 |  | 34.8 | 0.7100189 | 0.0007126766 | 0.1350939 | 0.004751177 | 5.71964
34.82 | 3.618622 | 0.7436846 | 12.08318 | 4.957897 | 513.8062 |  | 34.82 | 0.7104359 | 0.0007128624 | 0.1349978 | 0.004752416 | 5.715572
34.84 | 3.621364 | 0.7443687 | 12.08555 | 4.962458 | 513.907 |  | 34.84 | 0.7108598 | 0.0007108903 | 0.1349026 | 0.004739269 | 5.711541
34.86 | 3.624134 | 0.7450831 | 12.08805 | 4.967221 | 514.0133 |  | 34.86 | 0.7112623 | 0.0007085263 | 0.1348643 | 0.004723509 | 5.709919
34.88 | 3.626901 | 0.7457975 | 12.09036 | 4.971983 | 514.1115 |  | 34.88 | 0.711714 | 0.0007061624 | 0.1347935 | 0.004707749 | 5.706922
34.9 | 3.629687 | 0.7465119 | 12.09264 | 4.976746 | 514.2084 |  | 34.9 | 0.7121178 | 0.0007037984 | 0.1347305 | 0.004691989 | 5.704255
34.92 | 3.632478 | 0.7472104 | 12.09492 | 4.981403 | 514.3054 |  | 34.92 | 0.7125408 | 0.000699274 | 0.134683 | 0.004661827 | 5.702244
34.94 | 3.635252 | 0.7478925 | 12.09703 | 4.98595 | 514.3951 |  | 34.94 | 0.7129617 | 0.0006946436 | 0.1346561 | 0.004630957 | 5.701105
34.96 | 3.638026 | 0.7485747 | 12.0989 | 4.990498 | 514.4746 |  | 34.96 | 0.7133707 | 0.0006900133 | 0.1345985 | 0.004600089 | 5.698666
34.98 | 3.640787 | 0.7492568 | 12.10067 | 4.995045 | 514.5499 |  | 34.98 | 0.7137889 | 0.0006852485 | 0.1345562 | 0.004568323 | 5.696875
35 | 3.643541 | 0.7499068 | 12.10266 | 4.999379 | 514.6345 |  | 35 | 0.7142146 | 0.0006783688 | 0.1344798 | 0.004522459 | 5.69364
35.02 | 3.646317 | 0.7505355 | 12.10476 | 5.00357 | 514.7238 |  | 35.02 | 0.7146372 | 0.0006714891 | 0.1344725 | 0.004476594 | 5.693331
35.04 | 3.649099 | 0.7511643 | 12.10683 | 5.007762 | 514.8118 |  | 35.04 | 0.7150542 | 0.0006646094 | 0.1344506 | 0.004430729 | 5.692404
35.06 | 3.651882 | 0.751793 | 12.10884 | 5.011953 | 514.8973 |  | 35.06 | 0.7154763 | 0.0006574454 | 0.1344165 | 0.004382969 | 5.69096
35.08 | 3.654653 | 0.7524019 | 12.11101 | 5.016013 | 514.9896 |  | 35.08 | 0.7159091 | 0.0006488658 | 0.1344071 | 0.004325772 | 5.690562
35.1 | 3.657417 | 0.7530027 | 12.1134 | 5.020018 | 515.0912 |  | 35.1 | 0.7163121 | 0.0006402862 | 0.1344395 | 0.004268575 | 5.691934
35.12 | 3.660187 | 0.7536035 | 12.11594 | 5.024023 | 515.1992 |  | 35.12 | 0.7167395 | 0.0006317066 | 0.134399 | 0.004211377 | 5.690219
35.14 | 3.662977 | 0.7542043 | 12.11849 | 5.028029 | 515.3076 |  | 35.14 | 0.717152 | 0.0006244073 | 0.1344029 | 0.004162715 | 5.690385
35.16 | 3.665756 | 0.7548194 | 12.12093 | 5.032129 | 515.4114 |  | 35.16 | 0.71757 | 0.0006204072 | 0.1343783 | 0.004136048 | 5.689343
35.18 | 3.668523 | 0.7554377 | 12.12321 | 5.036251 | 515.5084 |  | 35.18 | 0.7179903 | 0.0006164071 | 0.1343615 | 0.004109381 | 5.688632
35.2 | 3.671293 | 0.756056 | 12.12521 | 5.040373 | 515.5934 |  | 35.2 | 0.7184226 | 0.000612407 | 0.1343445 | 0.004082713 | 5.687912
35.22 | 3.674063 | 0.7566742 | 12.12725 | 5.044495 | 515.6801 |  | 35.22 | 0.7188519 | 0.0006075376 | 0.1343327 | 0.004050251 | 5.687412
35.24 | 3.676803 | 0.7572694 | 12.1298 | 5.048463 | 515.7886 |  | 35.24 | 0.7192456 | 0.0006012895 | 0.1342884 | 0.004008597 | 5.685537
35.26 | 3.679578 | 0.7578627 | 12.13259 | 5.052418 | 515.9072 |  | 35.26 | 0.7196736 | 0.0005950415 | 0.1342824 | 0.003966943 | 5.685283
35.28 | 3.682382 | 0.758456 | 12.13517 | 5.056373 | 516.0169 |  | 35.28 | 0.7201055 | 0.0005887935 | 0.1342761 | 0.00392529 | 5.685016
35.3 | 3.685166 | 0.7590504 | 12.13764 | 5.060336 | 516.122 |  | 35.3 | 0.7205247 | 0.0005809354 | 0.1342495 | 0.003872903 | 5.68389
35.32 | 3.687929 | 0.759675 | 12.1401 | 5.0645 | 516.2266 |  | 35.32 | 0.7209252 | 0.0005714092 | 0.1342516 | 0.003809395 | 5.683979
35.34 | 3.690687 | 0.7602996 | 12.14222 | 5.068664 | 516.3167 |  | 35.34 | 0.7213474 | 0.0005618831 | 0.1342327 | 0.003745887 | 5.683179
35.36 | 3.693461 | 0.7609242 | 12.14434 | 5.072828 | 516.4069 |  | 35.36 | 0.7217771 | 0.0005523569 | 0.13422 | 0.003682379 | 5.682641
35.38 | 3.696233 | 0.7615562 | 12.14682 | 5.077041 | 516.5123 |  | 35.38 | 0.7222072 | 0.0005385926 | 0.134196 | 0.003590617 | 5.681625
35.4 | 3.699009 | 0.7622307 | 12.14946 | 5.081538 | 516.6246 |  | 35.4 | 0.7226186 | 0.000522011 | 0.1342147 | 0.003480073 | 5.682416
35.42 | 3.701794 | 0.7629052 | 12.15176 | 5.086035 | 516.7224 |  | 35.42 | 0.7230268 | 0.0005054294 | 0.1342235 | 0.003369529 | 5.682789
35.44 | 3.704575 | 0.7635797 | 12.1539 | 5.090531 | 516.8134 |  | 35.44 | 0.7234475 | 0.0004888478 | 0.1342518 | 0.003258985 | 5.683987
35.46 | 3.707324 | 0.7642573 | 12.1561 | 5.095049 | 516.9069 |  | 35.46 | 0.7238914 | 0.0004725305 | 0.1342903 | 0.003150203 | 5.685617
35.48 | 3.710074 | 0.7649441 | 12.15832 | 5.099627 | 517.0013 |  | 35.48 | 0.7242966 | 0.0004563205 | 0.134299 | 0.003042137 | 5.685986
35.5 | 3.712858 | 0.765631 | 12.1605 | 5.104207 | 517.094 |  | 35.5 | 0.7247218 | 0.0004401105 | 0.134278 | 0.00293407 | 5.685097
35.52 | 3.71565 | 0.7663178 | 12.16278 | 5.108785 | 517.191 |  | 35.52 | 0.7251487 | 0.0004239006 | 0.1341872 | 0.002826004 | 5.681252
35.54 | 3.718434 | 0.7669726 | 12.16511 | 5.113151 | 517.29 |  | 35.54 | 0.7255617 | 0.0004124604 | 0.1341518 | 0.002749736 | 5.679753
35.56 | 3.721205 | 0.7675722 | 12.16739 | 5.117148 | 517.387 |  | 35.56 | 0.7259743 | 0.0004019889 | 0.134114 | 0.002679926 | 5.678153
35.58 | 3.723961 | 0.7681718 | 12.1696 | 5.121145 | 517.481 |  | 35.58 | 0.7263961 | 0.0003915175 | 0.134066 | 0.002610117 | 5.676121
35.6 | 3.726724 | 0.7687715 | 12.1719 | 5.125143 | 517.5788 |  | 35.6 | 0.7268175 | 0.0003810461 | 0.1340771 | 0.002540307 | 5.676591
35.62 | 3.729501 | 0.7693521 | 12.17437 | 5.129014 | 517.6838 |  | 35.62 | 0.7272432 | 0.0003741744 | 0.1341143 | 0.002494496 | 5.678166
35.64 | 3.732267 | 0.7699121 | 12.17666 | 5.132747 | 517.7812 |  | 35.64 | 0.7276746 | 0.0003675546 | 0.1341194 | 0.002450364 | 5.678382
35.66 | 3.735059 | 0.770472 | 12.17862 | 5.13648 | 517.8645 |  | 35.66 | 0.7280775 | 0.0003609347 | 0.1341036 | 0.002406231 | 5.677713
35.68 | 3.737832 | 0.7710319 | 12.18055 | 5.140213 | 517.9466 |  | 35.68 | 0.7285165 | 0.000354258 | 0.1341398 | 0.00236172 | 5.679245
35.7 | 3.740587 | 0.7715812 | 12.18252 | 5.143875 | 518.0304 |  | 35.7 | 0.7289169 | 0.0003465105 | 0.1340911 | 0.00231007 | 5.677183
35.72 | 3.743355 | 0.7721232 | 12.18442 | 5.147488 | 518.1112 |  | 35.72 | 0.7293404 | 0.0003387631 | 0.1341239 | 0.002258421 | 5.678572
35.74 | 3.746129 | 0.7726651 | 12.18636 | 5.151101 | 518.1936 |  | 35.74 | 0.7297691 | 0.0003310157 | 0.134136 | 0.002206771 | 5.679084
35.76 | 3.748918 | 0.7732071 | 12.18841 | 5.154714 | 518.2808 |  | 35.76 | 0.7301958 | 0.0003233178 | 0.1341557 | 0.002155452 | 5.679919
35.78 | 3.751692 | 0.773739 | 12.19042 | 5.15826 | 518.3663 |  | 35.78 | 0.7305967 | 0.0003158679 | 0.1341095 | 0.002105786 | 5.677963
35.8 | 3.754461 | 0.7742667 | 12.1923 | 5.161778 | 518.4462 |  | 35.8 | 0.7310365 | 0.0003084179 | 0.1341715 | 0.002056119 | 5.680587
35.82 | 3.757239 | 0.7747944 | 12.19431 | 5.165296 | 518.5317 |  | 35.82 | 0.7314309 | 0.0003009679 | 0.1341681 | 0.002006453 | 5.680444
35.84 | 3.759995 | 0.7753221 | 12.19671 | 5.168814 | 518.6338 |  | 35.84 | 0.7318589 | 0.0002926208 | 0.1341857 | 0.001950805 | 5.681189
35.86 | 3.762766 | 0.77591 | 12.19927 | 5.172733 | 518.7426 |  | 35.86 | 0.7322823 | 0.0002819208 | 0.1342131 | 0.001879472 | 5.682349
35.88 | 3.765552 | 0.7765122 | 12.20168 | 5.176748 | 518.8451 |  | 35.88 | 0.7327008 | 0.0002712209 | 0.134261 | 0.001808139 | 5.684377
35.9 | 3.768333 | 0.7771144 | 12.20394 | 5.180763 | 518.9412 |  | 35.9 | 0.7331342 | 0.000260521 | 0.1342299 | 0.001736807 | 5.68306
35.92 | 3.77112 | 0.7777166 | 12.20604 | 5.184777 | 519.0305 |  | 35.92 | 0.7335318 | 0.0002504159 | 0.1342525 | 0.001669439 | 5.684017
35.94 | 3.773883 | 0.7783667 | 12.20801 | 5.189111 | 519.1143 |  | 35.94 | 0.7339489 | 0.000241263 | 0.1342797 | 0.00160842 | 5.685168
35.96 | 3.77664 | 0.7790211 | 12.2102 | 5.193474 | 519.2074 |  | 35.96 | 0.734394 | 0.0002321101 | 0.134323 | 0.001547401 | 5.687002
35.98 | 3.779411 | 0.7796756 | 12.21263 | 5.197837 | 519.3107 |  | 35.98 | 0.7347943 | 0.0002229571 | 0.1344275 | 0.001486381 | 5.691426
36 | 3.782201 | 0.7803313 | 12.21525 | 5.202209 | 519.4221 |  | 36 | 0.7352328 | 0.0002169458 | 0.1345237 | 0.001446305 | 5.695499
36.02 | 3.784975 | 0.7810339 | 12.21783 | 5.206893 | 519.5318 |  | 36.02 | 0.7356414 | 0.0002141172 | 0.1346116 | 0.001427448 | 5.699221
36.04 | 3.78774 | 0.7817365 | 12.22038 | 5.211577 | 519.6403 |  | 36.04 | 0.7360553 | 0.0002112885 | 0.134717 | 0.00140859 | 5.703683
36.06 | 3.790507 | 0.7824391 | 12.22278 | 5.216261 | 519.7423 |  | 36.06 | 0.7364846 | 0.0002084599 | 0.1347818 | 0.001389733 | 5.706427
36.08 | 3.793276 | 0.7831481 | 12.22526 | 5.220987 | 519.8478 |  | 36.08 | 0.7369166 | 0.0002118895 | 0.1347767 | 0.001412597 | 5.706211
36.1 | 3.796058 | 0.7838956 | 12.22758 | 5.225971 | 519.9464 |  | 36.1 | 0.7373174 | 0.0002193551 | 0.1348326 | 0.001462367 | 5.708577
36.12 | 3.798849 | 0.784643 | 12.2299 | 5.230953 | 520.0451 |  | 36.12 | 0.7377368 | 0.0002268207 | 0.1349017 | 0.001512138 | 5.711503
36.14 | 3.801608 | 0.7853905 | 12.23216 | 5.235937 | 520.1412 |  | 36.14 | 0.7381638 | 0.0002342864 | 0.134916 | 0.001561909 | 5.712108
36.16 | 3.804388 | 0.7861467 | 12.23425 | 5.240978 | 520.23 |  | 36.16 | 0.7385908 | 0.0002467853 | 0.13501 | 0.001645235 | 5.716088
36.18 | 3.807154 | 0.7869279 | 12.23618 | 5.246186 | 520.3121 |  | 36.18 | 0.7390054 | 0.0002612262 | 0.1351367 | 0.001741508 | 5.721452
36.2 | 3.809896 | 0.7877091 | 12.23845 | 5.251394 | 520.4086 |  | 36.2 | 0.7394187 | 0.0002756672 | 0.1351824 | 0.001837781 | 5.723387
36.22 | 3.812671 | 0.7884902 | 12.24083 | 5.256601 | 520.5098 |  | 36.22 | 0.7398415 | 0.0002901081 | 0.1352271 | 0.001934054 | 5.72528
36.24 | 3.815457 | 0.7892325 | 12.24297 | 5.26155 | 520.6008 |  | 36.24 | 0.7402685 | 0.0003041815 | 0.1352721 | 0.002027877 | 5.727185
36.26 | 3.818227 | 0.7899076 | 12.24505 | 5.266051 | 520.6893 |  | 36.26 | 0.7406977 | 0.0003181796 | 0.1352931 | 0.002121197 | 5.728074
36.28 | 3.820997 | 0.7905827 | 12.24735 | 5.270551 | 520.7871 |  | 36.28 | 0.7410908 | 0.0003321778 | 0.1353255 | 0.002214519 | 5.729446
36.3 | 3.823766 | 0.7912578 | 12.24967 | 5.275052 | 520.8857 |  | 36.3 | 0.7415106 | 0.0003461759 | 0.1354091 | 0.002307839 | 5.732985
36.32 | 3.826539 | 0.7919412 | 12.252 | 5.279608 | 520.9848 |  | 36.32 | 0.7419443 | 0.0003564203 | 0.1354879 | 0.002376135 | 5.736322
36.34 | 3.829329 | 0.7926337 | 12.25433 | 5.284225 | 521.0839 |  | 36.34 | 0.7423634 | 0.000366425 | 0.1355864 | 0.002442833 | 5.740492
36.36 | 3.832104 | 0.7933262 | 12.25658 | 5.288841 | 521.1796 |  | 36.36 | 0.7427986 | 0.0003764297 | 0.1356593 | 0.002509531 | 5.743578
36.38 | 3.834869 | 0.7940187 | 12.25833 | 5.293458 | 521.254 |  | 36.38 | 0.7432115 | 0.0003860672 | 0.1357123 | 0.002573781 | 5.745822
36.4 | 3.837641 | 0.794751 | 12.25978 | 5.29834 | 521.3156 |  | 36.4 | 0.743618 | 0.000388844 | 0.1357292 | 0.002592293 | 5.746538
36.42 | 3.84041 | 0.7955112 | 12.26128 | 5.303408 | 521.3794 |  | 36.42 | 0.7440537 | 0.0003916208 | 0.1357446 | 0.002610805 | 5.74719
36.44 | 3.84316 | 0.7962714 | 12.26338 | 5.308476 | 521.4687 |  | 36.44 | 0.7444611 | 0.0003943976 | 0.1357762 | 0.002629317 | 5.748528
36.46 | 3.845923 | 0.7970315 | 12.26565 | 5.313543 | 521.5653 |  | 36.46 | 0.7448865 | 0.0003967509 | 0.1357688 | 0.002645006 | 5.748214
36.48 | 3.84874 | 0.7977712 | 12.26785 | 5.318475 | 521.6588 |  | 36.48 | 0.7453173 | 0.0003967695 | 0.1357684 | 0.00264513 | 5.748197
36.5 | 3.851512 | 0.7985023 | 12.26997 | 5.323349 | 521.7489 |  | 36.5 | 0.7457251 | 0.0003967881 | 0.1357847 | 0.002645254 | 5.748888
36.52 | 3.854283 | 0.7992334 | 12.27213 | 5.328223 | 521.8408 |  | 36.52 | 0.7461468 | 0.0003968068 | 0.1358217 | 0.002645379 | 5.750454
36.54 | 3.857045 | 0.7999645 | 12.27403 | 5.333097 | 521.9216 |  | 36.54 | 0.7465473 | 0.0003959531 | 0.1357849 | 0.002639687 | 5.748896
36.56 | 3.859815 | 0.8006229 | 12.27604 | 5.337486 | 522.0071 |  | 36.56 | 0.7469968 | 0.0003926195 | 0.1357925 | 0.002617463 | 5.749218
36.58 | 3.862601 | 0.8012649 | 12.27839 | 5.341766 | 522.107 |  | 36.58 | 0.7474048 | 0.000389286 | 0.1357885 | 0.00259524 | 5.749048
36.6 | 3.865376 | 0.8019069 | 12.2809 | 5.346046 | 522.2137 |  | 36.6 | 0.7478216 | 0.0003859524 | 0.135792 | 0.002573016 | 5.749197
36.62 | 3.86814 | 0.8025488 | 12.28309 | 5.350325 | 522.3068 |  | 36.62 | 0.7482586 | 0.0003841783 | 0.1357095 | 0.002561189 | 5.745704
36.64 | 3.870914 | 0.8032309 | 12.285 | 5.354873 | 522.3881 |  | 36.64 | 0.7486529 | 0.0003850551 | 0.1356875 | 0.002567034 | 5.744772
36.66 | 3.873694 | 0.8039159 | 12.28693 | 5.359439 | 522.4701 |  | 36.66 | 0.7490861 | 0.000385932 | 0.135688 | 0.00257288 | 5.744793
36.68 | 3.876434 | 0.8046008 | 12.28915 | 5.364005 | 522.5645 |  | 36.68 | 0.7495049 | 0.0003868088 | 0.1356787 | 0.002578725 | 5.7444
36.7 | 3.879208 | 0.8052849 | 12.29141 | 5.368566 | 522.6606 |  | 36.7 | 0.7499275 | 0.0003877161 | 0.1356484 | 0.002584774 | 5.743117
36.72 | 3.882015 | 0.8059515 | 12.29382 | 5.37301 | 522.7631 |  | 36.72 | 0.7503438 | 0.0003886563 | 0.1356584 | 0.002591042 | 5.74354
36.74 | 3.884786 | 0.806618 | 12.29627 | 5.377453 | 522.8673 |  | 36.74 | 0.7507789 | 0.0003895966 | 0.1356356 | 0.002597311 | 5.742575
36.76 | 3.887563 | 0.8072846 | 12.29874 | 5.381897 | 522.9723 |  | 36.76 | 0.7511943 | 0.0003905368 | 0.1355922 | 0.002603579 | 5.740737
36.78 | 3.890315 | 0.8079522 | 12.30103 | 5.386348 | 523.0697 |  | 36.78 | 0.7516011 | 0.0003934861 | 0.1355697 | 0.002623241 | 5.739785
36.8 | 3.893084 | 0.8086257 | 12.30337 | 5.390838 | 523.1692 |  | 36.8 | 0.7520233 | 0.0003978077 | 0.1356015 | 0.002652051 | 5.741131
36.82 | 3.895861 | 0.8092992 | 12.30581 | 5.395328 | 523.273 |  | 36.82 | 0.7524446 | 0.0004021293 | 0.1356176 | 0.002680862 | 5.741813
36.84 | 3.898638 | 0.8099727 | 12.30815 | 5.399818 | 523.3725 |  | 36.84 | 0.7528626 | 0.000406451 | 0.1356559 | 0.002709673 | 5.743434
36.86 | 3.901418 | 0.8106525 | 12.31018 | 5.40435 | 523.4588 |  | 36.86 | 0.7532936 | 0.0004070848 | 0.1357205 | 0.002713899 | 5.746169
36.88 | 3.904175 | 0.8113504 | 12.31215 | 5.409003 | 523.5425 |  | 36.88 | 0.7536968 | 0.000406176 | 0.1357409 | 0.00270784 | 5.747033
36.9 | 3.906953 | 0.8120483 | 12.31425 | 5.413655 | 523.6318 |  | 36.9 | 0.7541338 | 0.0004052673 | 0.1357196 | 0.002701782 | 5.746131
36.92 | 3.909719 | 0.8127462 | 12.31641 | 5.418308 | 523.7237 |  | 36.92 | 0.7545403 | 0.0004043585 | 0.1357281 | 0.002695723 | 5.746491
36.94 | 3.912492 | 0.8134432 | 12.31872 | 5.422955 | 523.8219 |  | 36.94 | 0.7549589 | 0.0004028902 | 0.1357175 | 0.002685935 | 5.746042
36.96 | 3.91528 | 0.8141388 | 12.32118 | 5.427592 | 523.9265 |  | 36.96 | 0.7553852 | 0.0004012953 | 0.1356962 | 0.002675302 | 5.745141
36.98 | 3.91806 | 0.8148344 | 12.32343 | 5.432229 | 524.0222 |  | 36.98 | 0.7558126 | 0.0003997005 | 0.1356832 | 0.00266467 | 5.74459
37 | 3.920839 | 0.8155301 | 12.32537 | 5.436867 | 524.1047 |  | 37 | 0.7562267 | 0.0003981056 | 0.1356892 | 0.002654037 | 5.744844
37.02 | 3.923589 | 0.8162492 | 12.32731 | 5.441661 | 524.1872 |  | 37.02 | 0.7566422 | 0.0003963559 | 0.1356832 | 0.002642373 | 5.74459
37.04 | 3.926341 | 0.8169948 | 12.32957 | 5.446632 | 524.2833 |  | 37.04 | 0.7570658 | 0.0003945943 | 0.1357091 | 0.002630629 | 5.745687
37.06 | 3.929115 | 0.8177405 | 12.33187 | 5.451603 | 524.3811 |  | 37.06 | 0.7574764 | 0.0003928326 | 0.1357016 | 0.002618884 | 5.745369
37.08 | 3.931908 | 0.8184862 | 12.33404 | 5.456575 | 524.4734 |  | 37.08 | 0.7579163 | 0.000391175 | 0.1357103 | 0.002607833 | 5.745738
37.1 | 3.934684 | 0.8192226 | 12.3361 | 5.461484 | 524.561 |  | 37.1 | 0.7583238 | 0.0003928475 | 0.1357255 | 0.002618983 | 5.746381
37.12 | 3.937464 | 0.8199522 | 12.33789 | 5.466348 | 524.6371 |  | 37.12 | 0.7587448 | 0.0003945201 | 0.1357552 | 0.002630134 | 5.747639
37.14 | 3.940231 | 0.8206819 | 12.33933 | 5.471213 | 524.6983 |  | 37.14 | 0.7591603 | 0.0003961927 | 0.135738 | 0.002641285 | 5.74691
37.16 | 3.942991 | 0.8214116 | 12.34079 | 5.476077 | 524.7604 |  | 37.16 | 0.759602 | 0.000398032 | 0.1357343 | 0.002653547 | 5.746754
37.18 | 3.945752 | 0.8220801 | 12.34267 | 5.480534 | 524.8403 |  | 37.18 | 0.7599964 | 0.0004009388 | 0.1357617 | 0.002672925 | 5.747914
37.2 | 3.948531 | 0.8227218 | 12.34473 | 5.484812 | 524.9279 |  | 37.2 | 0.7604342 | 0.0004038455 | 0.1357819 | 0.002692303 | 5.748769
37.22 | 3.951329 | 0.8233635 | 12.34676 | 5.48909 | 525.0142 |  | 37.22 | 0.7608454 | 0.0004067523 | 0.1357715 | 0.002711682 | 5.748329
37.24 | 3.954088 | 0.8240051 | 12.34882 | 5.493367 | 525.1018 |  | 37.24 | 0.7612804 | 0.000412261 | 0.1357867 | 0.002748407 | 5.748972
37.26 | 3.956852 | 0.8246275 | 12.35095 | 5.497517 | 525.1924 |  | 37.26 | 0.7616854 | 0.0004257851 | 0.1358129 | 0.002838567 | 5.750082
37.28 | 3.959617 | 0.825245 | 12.35313 | 5.501633 | 525.2851 |  | 37.28 | 0.7621123 | 0.0004393093 | 0.1357837 | 0.002928729 | 5.748845
37.3 | 3.962392 | 0.8258625 | 12.35529 | 5.50575 | 525.377 |  | 37.3 | 0.7625242 | 0.0004528334 | 0.1357724 | 0.003018889 | 5.748367
37.32 | 3.965186 | 0.82648 | 12.35756 | 5.509867 | 525.4735 |  | 37.32 | 0.7629453 | 0.0004688363 | 0.1357854 | 0.003125575 | 5.748917
37.34 | 3.967965 | 0.8271629 | 12.3598 | 5.514419 | 525.5687 |  | 37.34 | 0.7633697 | 0.0004893463 | 0.1357907 | 0.003262309 | 5.749142
37.36 | 3.970745 | 0.8278522 | 12.36187 | 5.519015 | 525.6568 |  | 37.36 | 0.7637895 | 0.0005098563 | 0.1358113 | 0.003399042 | 5.750014
37.38 | 3.973506 | 0.8285415 | 12.36371 | 5.52361 | 525.735 |  | 37.38 | 0.7641959 | 0.0005303663 | 0.1358505 | 0.003535775 | 5.751673
37.4 | 3.97626 | 0.8292302 | 12.36577 | 5.528201 | 525.8226 |  | 37.4 | 0.7646374 | 0.0005488534 | 0.1358592 | 0.003659023 | 5.752042
37.42 | 3.979021 | 0.8298988 | 12.36801 | 5.532659 | 525.9178 |  | 37.42 | 0.7650412 | 0.0005650205 | 0.1358898 | 0.003766803 | 5.753337
37.44 | 3.981812 | 0.8305673 | 12.37028 | 5.537115 | 526.0144 |  | 37.44 | 0.7654718 | 0.0005811875 | 0.1359128 | 0.003874583 | 5.754311
37.46 | 3.984596 | 0.8312358 | 12.3725 | 5.541572 | 526.1088 |  | 37.46 | 0.7658848 | 0.0005973546 | 0.1358936 | 0.003982364 | 5.753498
37.48 | 3.987377 | 0.8319044 | 12.37487 | 5.546029 | 526.2096 |  | 37.48 | 0.76632 | 0.0006094537 | 0.1359032 | 0.004063025 | 5.753905
37.5 | 3.990139 | 0.8325729 | 12.37728 | 5.550486 | 526.312 |  | 37.5 | 0.766722 | 0.0006185549 | 0.1359047 | 0.004123699 | 5.753968
37.52 | 3.992906 | 0.8332414 | 12.37972 | 5.554943 | 526.4158 |  | 37.52 | 0.7671487 | 0.0006276561 | 0.1358714 | 0.004184374 | 5.752558
37.54 | 3.995678 | 0.8339095 | 12.38208 | 5.559397 | 526.5161 |  | 37.54 | 0.7675819 | 0.0006367572 | 0.1359029 | 0.004245048 | 5.753892
37.56 | 3.998471 | 0.8345625 | 12.38448 | 5.56375 | 526.6182 |  | 37.56 | 0.7679863 | 0.0006394909 | 0.1359074 | 0.004263273 | 5.754082
37.58 | 4.001245 | 0.8352155 | 12.38654 | 5.568103 | 526.7058 |  | 37.58 | 0.7684106 | 0.0006393072 | 0.1359261 | 0.004262048 | 5.754874
37.6 | 4.004018 | 0.8358685 | 12.38827 | 5.572457 | 526.7794 |  | 37.6 | 0.7688311 | 0.0006391235 | 0.1359546 | 0.004260823 | 5.756081
37.62 | 4.006787 | 0.8365215 | 12.38976 | 5.57681 | 526.8427 |  | 37.62 | 0.7692462 | 0.0006389397 | 0.1360073 | 0.004259598 | 5.758312
37.64 | 4.009529 | 0.8371745 | 12.39176 | 5.581163 | 526.9278 |  | 37.64 | 0.7696677 | 0.0006371352 | 0.1360248 | 0.004247568 | 5.759053
37.66 | 4.012272 | 0.8378275 | 12.39399 | 5.585517 | 527.0226 |  | 37.66 | 0.770095 | 0.0006349147 | 0.1360433 | 0.004232765 | 5.759836
37.68 | 4.015087 | 0.8384806 | 12.39628 | 5.589871 | 527.12 |  | 37.68 | 0.7705084 | 0.0006326942 | 0.1360134 | 0.004217961 | 5.75857
37.7 | 4.01787 | 0.8391377 | 12.39849 | 5.594251 | 527.2139 |  | 37.7 | 0.7709323 | 0.0006304737 | 0.1360183 | 0.004203158 | 5.758778
37.72 | 4.020648 | 0.8397948 | 12.40076 | 5.598632 | 527.3105 |  | 37.72 | 0.7713473 | 0.0006281988 | 0.1359818 | 0.004187992 | 5.757232
37.74 | 4.023405 | 0.840452 | 12.40263 | 5.603013 | 527.39 |  | 37.74 | 0.7717663 | 0.0006259182 | 0.1359594 | 0.004172788 | 5.756284
37.76 | 4.026167 | 0.8411091 | 12.40443 | 5.607394 | 527.4665 |  | 37.76 | 0.7721836 | 0.0006236376 | 0.1359597 | 0.004157584 | 5.756297
37.78 | 4.028935 | 0.8417662 | 12.40645 | 5.611775 | 527.5524 |  | 37.78 | 0.7726067 | 0.0006214452 | 0.135984 | 0.004142968 | 5.757326
37.8 | 4.031715 | 0.8424233 | 12.40864 | 5.616155 | 527.6455 |  | 37.8 | 0.7730203 | 0.0006246806 | 0.1359859 | 0.004164537 | 5.757406
37.82 | 4.034493 | 0.8430814 | 12.4106 | 5.620543 | 527.7289 |  | 37.82 | 0.7734598 | 0.000627916 | 0.1359638 | 0.004186107 | 5.75647
37.84 | 4.03728 | 0.8437834 | 12.41238 | 5.625223 | 527.8046 |  | 37.84 | 0.7738835 | 0.0006311514 | 0.1359469 | 0.004207676 | 5.755755
37.86 | 4.040031 | 0.8444853 | 12.41413 | 5.629902 | 527.879 |  | 37.86 | 0.7742927 | 0.0006346058 | 0.13596 | 0.004230705 | 5.756309
37.88 | 4.042789 | 0.8451873 | 12.41593 | 5.634582 | 527.9555 |  | 37.88 | 0.7746955 | 0.0006395737 | 0.1359813 | 0.004263825 | 5.757211
37.9 | 4.045565 | 0.8458893 | 12.41769 | 5.639262 | 528.0304 |  | 37.9 | 0.7751209 | 0.0006445417 | 0.1359598 | 0.004296945 | 5.756301
37.92 | 4.048354 | 0.8465912 | 12.41957 | 5.643941 | 528.1103 |  | 37.92 | 0.7755652 | 0.0006495097 | 0.1360112 | 0.004330065 | 5.758477
37.94 | 4.051145 | 0.8472932 | 12.42156 | 5.648621 | 528.1949 |  | 37.94 | 0.7759867 | 0.0006549971 | 0.1360273 | 0.004366647 | 5.759159
37.96 | 4.053922 | 0.8479946 | 12.42348 | 5.653297 | 528.2766 |  | 37.96 | 0.7763914 | 0.0006621588 | 0.1360125 | 0.004414392 | 5.758532
37.98 | 4.056685 | 0.8486543 | 12.4253 | 5.657695 | 528.354 |  | 37.98 | 0.7768179 | 0.0006693206 | 0.1360156 | 0.004462137 | 5.758663
38 | 4.059445 | 0.849314 | 12.4273 | 5.662093 | 528.439 |  | 38 | 0.7772203 | 0.0006764823 | 0.1360552 | 0.004509882 | 5.76034
38.02 | 4.062207 | 0.8499737 | 12.42957 | 5.666491 | 528.5355 |  | 38.02 | 0.7776515 | 0.000680174 | 0.1360781 | 0.004534493 | 5.76131
38.04 | 4.064982 | 0.8506333 | 12.43171 | 5.670889 | 528.6265 |  | 38.04 | 0.7780685 | 0.0006773527 | 0.1360802 | 0.004515685 | 5.761399
38.06 | 4.067771 | 0.851293 | 12.4336 | 5.675287 | 528.7069 |  | 38.06 | 0.778492 | 0.0006745314 | 0.1361051 | 0.004496876 | 5.762453
38.08 | 4.07055 | 0.8519527 | 12.43555 | 5.679685 | 528.7898 |  | 38.08 | 0.7789131 | 0.0006717101 | 0.1361244 | 0.004478067 | 5.76327
38.1 | 4.073304 | 0.8526124 | 12.43767 | 5.684083 | 528.88 |  | 38.1 | 0.7793356 | 0.0006676912 | 0.1361643 | 0.004451275 | 5.764959
38.12 | 4.076063 | 0.8531653 | 12.4398 | 5.687769 | 528.9705 |  | 38.12 | 0.7797608 | 0.0006622546 | 0.1361799 | 0.004415031 | 5.76562
38.14 | 4.078847 | 0.853718 | 12.44207 | 5.691453 | 529.0671 |  | 38.14 | 0.7801701 | 0.0006568179 | 0.1362156 | 0.004378786 | 5.767131
38.16 | 4.081639 | 0.8542708 | 12.44449 | 5.695139 | 529.17 |  | 38.16 | 0.7805951 | 0.0006513813 | 0.1362251 | 0.004342542 | 5.767533
38.18 | 4.084414 | 0.854821 | 12.44679 | 5.698807 | 529.2678 |  | 38.18 | 0.7810192 | 0.0006472545 | 0.1361857 | 0.00431503 | 5.765865
38.2 | 4.087189 | 0.8553516 | 12.44875 | 5.702344 | 529.3511 |  | 38.2 | 0.7814335 | 0.0006441231 | 0.1361516 | 0.004294154 | 5.764421
38.22 | 4.089951 | 0.8558821 | 12.45067 | 5.705881 | 529.4328 |  | 38.22 | 0.781851 | 0.0006409917 | 0.1361287 | 0.004273278 | 5.763452
38.24 | 4.092715 | 0.8564126 | 12.45288 | 5.709417 | 529.5267 |  | 38.24 | 0.7822674 | 0.0006378602 | 0.1361268 | 0.004252401 | 5.763371
38.26 | 4.095483 | 0.8569506 | 12.45526 | 5.713004 | 529.6279 |  | 38.26 | 0.7826948 | 0.0006297957 | 0.1361296 | 0.004198638 | 5.76349
38.28 | 4.098274 | 0.8575144 | 12.45759 | 5.716763 | 529.727 |  | 38.28 | 0.7831084 | 0.0006194729 | 0.1361592 | 0.004129819 | 5.764743
38.3 | 4.101045 | 0.8580781 | 12.45979 | 5.720521 | 529.8206 |  | 38.3 | 0.7835423 | 0.0006091502 | 0.1361166 | 0.004061001 | 5.76294
38.32 | 4.10383 | 0.8586419 | 12.46185 | 5.724279 | 529.9082 |  | 38.32 | 0.7839633 | 0.0005988275 | 0.1360769 | 0.003992183 | 5.761259
38.34 | 4.106596 | 0.8591772 | 12.46366 | 5.727848 | 529.9851 |  | 38.34 | 0.784368 | 0.0005935245 | 0.1360264 | 0.00395683 | 5.759121
38.36 | 4.109365 | 0.8596562 | 12.46557 | 5.731041 | 530.0663 |  | 38.36 | 0.7848078 | 0.0005895113 | 0.1360222 | 0.003930075 | 5.758943
38.38 | 4.112126 | 0.8601351 | 12.4676 | 5.734234 | 530.1527 |  | 38.38 | 0.7852064 | 0.000585498 | 0.1359781 | 0.00390332 | 5.757076
38.4 | 4.114916 | 0.8606141 | 12.46984 | 5.737427 | 530.2479 |  | 38.4 | 0.7856371 | 0.0005814848 | 0.1359762 | 0.003876565 | 5.756995
38.42 | 4.117682 | 0.8610633 | 12.47188 | 5.740422 | 530.3347 |  | 38.42 | 0.786072 | 0.0005850903 | 0.1359831 | 0.003900602 | 5.757287
38.44 | 4.120458 | 0.8614771 | 12.47396 | 5.743181 | 530.4231 |  | 38.44 | 0.7864797 | 0.0005894858 | 0.1360029 | 0.003929905 | 5.758126
38.46 | 4.123211 | 0.8618908 | 12.47603 | 5.745939 | 530.5111 |  | 38.46 | 0.7868959 | 0.0005938814 | 0.1359551 | 0.003959209 | 5.756102
38.48 | 4.125988 | 0.8623046 | 12.47822 | 5.748697 | 530.6042 |  | 38.48 | 0.7873315 | 0.0005982837 | 0.1359879 | 0.003988558 | 5.757491
38.5 | 4.128766 | 0.8627707 | 12.48024 | 5.751805 | 530.6901 |  | 38.5 | 0.7877336 | 0.0006030503 | 0.135987 | 0.004020335 | 5.757453
38.52 | 4.131561 | 0.863277 | 12.48223 | 5.75518 | 530.7748 |  | 38.52 | 0.7881593 | 0.000607817 | 0.1360031 | 0.004052113 | 5.758134
38.54 | 4.134317 | 0.8637833 | 12.48405 | 5.758555 | 530.8521 |  | 38.54 | 0.7885633 | 0.0006125837 | 0.1360412 | 0.004083891 | 5.759747
38.56 | 4.137087 | 0.8642896 | 12.48565 | 5.761931 | 530.9202 |  | 38.56 | 0.7889945 | 0.0006169464 | 0.1360721 | 0.004112976 | 5.761056
38.58 | 4.139853 | 0.8649536 | 12.48704 | 5.766357 | 530.9793 |  | 38.58 | 0.789413 | 0.0006187545 | 0.1360894 | 0.00412503 | 5.761788
38.6 | 4.14261 | 0.8656964 | 12.48867 | 5.771309 | 531.0486 |  | 38.6 | 0.7898408 | 0.0006205625 | 0.1361673 | 0.004137083 | 5.765086
38.62 | 4.145374 | 0.8664392 | 12.49057 | 5.776261 | 531.1294 |  | 38.62 | 0.7902578 | 0.0006223706 | 0.1361887 | 0.004149137 | 5.765992
38.64 | 4.148165 | 0.867182 | 12.49234 | 5.781213 | 531.2047 |  | 38.64 | 0.7906809 | 0.0006260048 | 0.1361658 | 0.004173365 | 5.765023
38.66 | 4.15094 | 0.8678634 | 12.49404 | 5.785756 | 531.2769 |  | 38.66 | 0.7911022 | 0.0006354437 | 0.1361843 | 0.004236291 | 5.765806
38.68 | 4.153702 | 0.8685278 | 12.49597 | 5.790185 | 531.359 |  | 38.68 | 0.791526 | 0.0006448827 | 0.1361712 | 0.004299218 | 5.765251
38.7 | 4.156464 | 0.8691923 | 12.49806 | 5.794615 | 531.4479 |  | 38.7 | 0.7919381 | 0.0006543217 | 0.1361504 | 0.004362145 | 5.764371
38.72 | 4.15924 | 0.8698567 | 12.50034 | 5.799045 | 531.5448 |  | 38.72 | 0.7923543 | 0.0006630587 | 0.1361519 | 0.004420391 | 5.764434
38.74 | 4.162026 | 0.8705291 | 12.50273 | 5.803527 | 531.6465 |  | 38.74 | 0.792788 | 0.0006704922 | 0.136141 | 0.004469948 | 5.763973
38.76 | 4.164823 | 0.8712025 | 12.50521 | 5.808017 | 531.7519 |  | 38.76 | 0.7932001 | 0.0006779257 | 0.1361416 | 0.004519505 | 5.763998
38.78 | 4.167581 | 0.8718758 | 12.50732 | 5.812505 | 531.8416 |  | 38.78 | 0.7936262 | 0.0006853592 | 0.1361629 | 0.004569061 | 5.7649
38.8 | 4.17036 | 0.8725491 | 12.50898 | 5.816994 | 531.9122 |  | 38.8 | 0.7940354 | 0.00069371 | 0.1361353 | 0.004624733 | 5.763731
38.82 | 4.173124 | 0.8734093 | 12.51039 | 5.822729 | 531.9722 |  | 38.82 | 0.7944557 | 0.000703137 | 0.1361317 | 0.00468758 | 5.763579
38.84 | 4.175883 | 0.8742704 | 12.51234 | 5.828469 | 532.0551 |  | 38.84 | 0.7948776 | 0.0007125641 | 0.136155 | 0.004750427 | 5.764565
38.86 | 4.17863 | 0.8751315 | 12.51461 | 5.83421 | 532.1516 |  | 38.86 | 0.7953041 | 0.0007219912 | 0.1361922 | 0.004813275 | 5.76614
38.88 | 4.181446 | 0.8759981 | 12.51695 | 5.839987 | 532.2511 |  | 38.88 | 0.7957199 | 0.0007312298 | 0.1362127 | 0.004874865 | 5.767008
38.9 | 4.184224 | 0.8769106 | 12.51935 | 5.846071 | 532.3532 |  | 38.9 | 0.7961279 | 0.0007403216 | 0.1361964 | 0.004935477 | 5.766318
38.92 | 4.187006 | 0.8778231 | 12.52184 | 5.852154 | 532.4591 |  | 38.92 | 0.7965667 | 0.0007494134 | 0.1362093 | 0.004996089 | 5.766864
38.94 | 4.189765 | 0.8787355 | 12.52388 | 5.858237 | 532.5458 |  | 38.94 | 0.7969713 | 0.0007585053 | 0.1362171 | 0.005056702 | 5.767195
38.96 | 4.192543 | 0.879613 | 12.52571 | 5.864087 | 532.6236 |  | 38.96 | 0.7974077 | 0.0007645522 | 0.1361669 | 0.005097015 | 5.765069
38.98 | 4.195313 | 0.8803659 | 12.52769 | 5.869106 | 532.7078 |  | 38.98 | 0.797812 | 0.0007691089 | 0.1361373 | 0.005127393 | 5.763816
39 | 4.19809 | 0.8811187 | 12.52984 | 5.874125 | 532.7993 |  | 39 | 0.7982444 | 0.0007736656 | 0.1361704 | 0.005157771 | 5.765217
39.02 | 4.20086 | 0.8818716 | 12.53182 | 5.879144 | 532.8834 |  | 39.02 | 0.7986503 | 0.0007782223 | 0.1361651 | 0.005188149 | 5.764993
39.04 | 4.20363 | 0.8826367 | 12.53367 | 5.884245 | 532.9621 |  | 39.04 | 0.7990847 | 0.0007805064 | 0.1361806 | 0.005203376 | 5.765649
39.06 | 4.206406 | 0.8834274 | 12.53544 | 5.889516 | 533.0374 |  | 39.06 | 0.7995115 | 0.0007821554 | 0.136186 | 0.005214369 | 5.765878
39.08 | 4.209154 | 0.8842182 | 12.53744 | 5.894788 | 533.1224 |  | 39.08 | 0.7999198 | 0.0007838045 | 0.1361826 | 0.005225363 | 5.765734
39.1 | 4.211914 | 0.8850091 | 12.5394 | 5.900061 | 533.2058 |  | 39.1 | 0.8003402 | 0.0007854535 | 0.136193 | 0.005236357 | 5.766174
39.12 | 4.214724 | 0.8858432 | 12.54147 | 5.905621 | 533.2938 |  | 39.12 | 0.8007629 | 0.0007870361 | 0.1361737 | 0.005246907 | 5.765357
39.14 | 4.217495 | 0.8867319 | 12.54369 | 5.911546 | 533.3882 |  | 39.14 | 0.8011851 | 0.0007886105 | 0.1361605 | 0.005257403 | 5.764798
39.16 | 4.220276 | 0.8876204 | 12.54588 | 5.917469 | 533.4813 |  | 39.16 | 0.8015907 | 0.0007901849 | 0.1361723 | 0.005267899 | 5.765298
39.18 | 4.223028 | 0.888509 | 12.54776 | 5.923393 | 533.5613 |  | 39.18 | 0.8020226 | 0.0007917593 | 0.136157 | 0.005278395 | 5.76465
39.2 | 4.225794 | 0.8893461 | 12.54962 | 5.928974 | 533.6403 |  | 39.2 | 0.8024397 | 0.0007918425 | 0.1361369 | 0.00527895 | 5.763799
39.22 | 4.22856 | 0.890143 | 12.55152 | 5.934287 | 533.7211 |  | 39.22 | 0.8028677 | 0.0007919241 | 0.1361509 | 0.005279494 | 5.764392
39.24 | 4.231346 | 0.89094 | 12.55319 | 5.9396 | 533.7922 |  | 39.24 | 0.8032714 | 0.0007920057 | 0.1361068 | 0.005280038 | 5.762525
39.26 | 4.234117 | 0.8917369 | 12.55473 | 5.944913 | 533.8576 |  | 39.26 | 0.8037127 | 0.0007927821 | 0.1360659 | 0.005285214 | 5.760793
39.28 | 4.236893 | 0.892458 | 12.55632 | 5.94972 | 533.9252 |  | 39.28 | 0.8041024 | 0.0007989482 | 0.1360639 | 0.005326321 | 5.760708
39.3 | 4.239655 | 0.8931436 | 12.55811 | 5.954291 | 534.0014 |  | 39.3 | 0.8045468 | 0.0008051145 | 0.1360644 | 0.00536743 | 5.76073
39.32 | 4.24243 | 0.8938292 | 12.55987 | 5.958861 | 534.0762 |  | 39.32 | 0.8049664 | 0.0008112806 | 0.1360313 | 0.005408537 | 5.759328
39.34 | 4.245204 | 0.8945148 | 12.56177 | 5.963432 | 534.157 |  | 39.34 | 0.8053706 | 0.0008173103 | 0.1360651 | 0.005448735 | 5.760759
39.36 | 4.247995 | 0.8952123 | 12.56375 | 5.968082 | 534.2412 |  | 39.36 | 0.805808 | 0.0008228711 | 0.1360694 | 0.005485807 | 5.760941
39.38 | 4.250765 | 0.895913 | 12.5656 | 5.972753 | 534.3199 |  | 39.38 | 0.8062291 | 0.0008284319 | 0.1360597 | 0.005522879 | 5.760531
39.4 | 4.253548 | 0.8966137 | 12.56715 | 5.977425 | 534.3858 |  | 39.4 | 0.8066379 | 0.0008339927 | 0.1360633 | 0.005559951 | 5.760683
39.42 | 4.256302 | 0.8973144 | 12.56873 | 5.982096 | 534.4529 |  | 39.42 | 0.8070543 | 0.0008413765 | 0.1361127 | 0.005609177 | 5.762775
39.44 | 4.259062 | 0.897982 | 12.57069 | 5.986547 | 534.5363 |  | 39.44 | 0.807484 | 0.0008523699 | 0.1361262 | 0.005682466 | 5.763346
39.46 | 4.261821 | 0.8986459 | 12.57292 | 5.990973 | 534.6311 |  | 39.46 | 0.807918 | 0.0008633633 | 0.1361558 | 0.005755755 | 5.764599
39.48 | 4.264627 | 0.8993098 | 12.57516 | 5.995399 | 534.7264 |  | 39.48 | 0.8083264 | 0.0008743567 | 0.1361883 | 0.005829045 | 5.765975
39.5 | 4.267406 | 0.8999731 | 12.57725 | 5.999821 | 534.8152 |  | 39.5 | 0.8087441 | 0.0008846326 | 0.1361673 | 0.005897551 | 5.765086
39.52 | 4.270185 | 0.9005693 | 12.57929 | 6.003795 | 534.902 |  | 39.52 | 0.8091615 | 0.0008940442 | 0.1361215 | 0.005960295 | 5.763147
39.54 | 4.272944 | 0.9011654 | 12.58109 | 6.007769 | 534.9785 |  | 39.54 | 0.809575 | 0.0009034558 | 0.136076 | 0.006023039 | 5.761221
39.56 | 4.27571 | 0.9017616 | 12.58279 | 6.011744 | 535.0508 |  | 39.56 | 0.8100021 | 0.0009128674 | 0.1361015 | 0.006085783 | 5.7623
39.58 | 4.278471 | 0.9023565 | 12.58478 | 6.01571 | 535.1354 |  | 39.58 | 0.8104304 | 0.0009172832 | 0.1360719 | 0.006115221 | 5.761047
39.6 | 4.281243 | 0.9029417 | 12.58711 | 6.019611 | 535.2345 |  | 39.6 | 0.8108463 | 0.0009178264 | 0.1360851 | 0.006118843 | 5.761606
39.62 | 4.284041 | 0.903527 | 12.58931 | 6.023513 | 535.3281 |  | 39.62 | 0.8112658 | 0.0009183696 | 0.1360939 | 0.006122464 | 5.761979
39.64 | 4.286816 | 0.9041122 | 12.59136 | 6.027415 | 535.4152 |  | 39.64 | 0.81168 | 0.0009189129 | 0.1361187 | 0.006126086 | 5.763029
39.66 | 4.289558 | 0.9047027 | 12.59355 | 6.031351 | 535.5084 |  | 39.66 | 0.8121077 | 0.0009129696 | 0.136101 | 0.006086464 | 5.762279
39.68 | 4.292332 | 0.9053118 | 12.59573 | 6.035412 | 535.6011 |  | 39.68 | 0.8125238 | 0.000903905 | 0.1360903 | 0.006026033 | 5.761826
39.7 | 4.295115 | 0.9059209 | 12.59777 | 6.039473 | 535.6878 |  | 39.7 | 0.8129483 | 0.0008948404 | 0.1361015 | 0.005965603 | 5.7623
39.72 | 4.297908 | 0.9065301 | 12.59982 | 6.043534 | 535.775 |  | 39.72 | 0.8133472 | 0.0008857758 | 0.1361165 | 0.005905172 | 5.762935
39.74 | 4.300683 | 0.9071397 | 12.60189 | 6.047598 | 535.863 |  | 39.74 | 0.8137797 | 0.0008834829 | 0.1361199 | 0.005889886 | 5.763079
39.76 | 4.303463 | 0.9077504 | 12.6038 | 6.051669 | 535.9442 |  | 39.76 | 0.8142089 | 0.0008831327 | 0.1361219 | 0.005887551 | 5.763164
39.78 | 4.306223 | 0.9083611 | 12.60542 | 6.055741 | 536.0131 |  | 39.78 | 0.8146262 | 0.0008827826 | 0.1361698 | 0.005885217 | 5.765192
39.8 | 4.308984 | 0.9089718 | 12.60706 | 6.059812 | 536.0828 |  | 39.8 | 0.815047 | 0.0008824324 | 0.1361758 | 0.005882883 | 5.765446
39.82 | 4.311734 | 0.9096072 | 12.60906 | 6.064048 | 536.1679 |  | 39.82 | 0.8154621 | 0.0008865434 | 0.1361776 | 0.005910289 | 5.765522
39.84 | 4.314524 | 0.9102737 | 12.61111 | 6.068491 | 536.255 |  | 39.84 | 0.8158735 | 0.0008911869 | 0.1361935 | 0.005941246 | 5.766195
39.86 | 4.31731 | 0.9109402 | 12.61298 | 6.072935 | 536.3346 |  | 39.86 | 0.8162982 | 0.0008958305 | 0.1361921 | 0.005972203 | 5.766136
39.88 | 4.32009 | 0.9116067 | 12.61492 | 6.077378 | 536.4171 |  | 39.88 | 0.8167356 | 0.000900474 | 0.1362 | 0.00600316 | 5.766471
39.9 | 4.322846 | 0.9122969 | 12.617 | 6.081979 | 536.5055 |  | 39.9 | 0.817143 | 0.0009091899 | 0.1362523 | 0.006061266 | 5.768685
39.92 | 4.32561 | 0.9130065 | 12.61912 | 6.08671 | 536.5957 |  | 39.92 | 0.8175539 | 0.0009179147 | 0.1363196 | 0.006119431 | 5.771534
39.94 | 4.328382 | 0.9137162 | 12.62109 | 6.091441 | 536.6794 |  | 39.94 | 0.8179821 | 0.0009266394 | 0.1363721 | 0.006177596 | 5.773757
39.96 | 4.33118 | 0.9144258 | 12.62304 | 6.096172 | 536.7623 |  | 39.96 | 0.8184147 | 0.0009357152 | 0.1364513 | 0.006238101 | 5.77711
39.98 | 4.333949 | 0.9151862 | 12.62479 | 6.101241 | 536.8368 |  | 39.98 | 0.8188195 | 0.0009476516 | 0.1365202 | 0.006317677 | 5.780027
40 | 4.33672 | 0.9159728 | 12.62631 | 6.106485 | 536.9014 |  | 40 | 0.819245 | 0.0009595881 | 0.1365424 | 0.006397254 | 5.780967
40.02 | 4.339489 | 0.9167594 | 12.62746 | 6.111729 | 536.9503 |  | 40.02 | 0.8196599 | 0.0009715246 | 0.1366003 | 0.006476831 | 5.783419
40.04 | 4.342247 | 0.9175459 | 12.62896 | 6.116973 | 537.0141 |  | 40.04 | 0.8200808 | 0.0009841954 | 0.1366379 | 0.006561303 | 5.785011
40.06 | 4.344986 | 0.918321 | 12.63082 | 6.12214 | 537.0932 |  | 40.06 | 0.8205037 | 0.0009995146 | 0.1366389 | 0.006663431 | 5.785053
40.08 | 4.347791 | 0.9190925 | 12.6327 | 6.127283 | 537.1731 |  | 40.08 | 0.8209214 | 0.001014834 | 0.136645 | 0.00676556 | 5.785311
40.1 | 4.35058 | 0.9198641 | 12.6345 | 6.132427 | 537.2496 |  | 40.1 | 0.8213385 | 0.001030153 | 0.1367051 | 0.006867687 | 5.787856
40.12 | 4.353363 | 0.9206356 | 12.63636 | 6.137571 | 537.3287 |  | 40.12 | 0.821763 | 0.00104343 | 0.1366554 | 0.0069562 | 5.785751
40.14 | 4.356118 | 0.92142 | 12.638 | 6.1428 | 537.3985 |  | 40.14 | 0.8221816 | 0.001052507 | 0.1366333 | 0.007016713 | 5.784816
40.16 | 4.358877 | 0.9222063 | 12.63963 | 6.148042 | 537.4678 |  | 40.16 | 0.8226032 | 0.001061582 | 0.1366581 | 0.007077213 | 5.785866
40.18 | 4.361642 | 0.9229925 | 12.64152 | 6.153283 | 537.5482 |  | 40.18 | 0.8230218 | 0.001070659 | 0.1366696 | 0.007137727 | 5.786353
40.2 | 4.364429 | 0.9237788 | 12.64368 | 6.158525 | 537.64 |  | 40.2 | 0.8234429 | 0.001074302 | 0.136638 | 0.007162013 | 5.785015
40.22 | 4.3672 | 0.9245236 | 12.64579 | 6.163491 | 537.7297 |  | 40.22 | 0.8238723 | 0.001070932 | 0.1366854 | 0.007139547 | 5.787022
40.24 | 4.369992 | 0.9252675 | 12.64782 | 6.16845 | 537.816 |  | 40.24 | 0.8242835 | 0.001067562 | 0.1367286 | 0.00711708 | 5.788851
40.26 | 4.372749 | 0.9260115 | 12.64978 | 6.17341 | 537.8994 |  | 40.26 | 0.8247182 | 0.001064191 | 0.1367583 | 0.007094607 | 5.790108
40.28 | 4.375516 | 0.9267467 | 12.65182 | 6.178311 | 537.9861 |  | 40.28 | 0.8251103 | 0.001057769 | 0.1367828 | 0.007051793 | 5.791145
40.3 | 4.378279 | 0.9273967 | 12.65379 | 6.182645 | 538.0699 |  | 40.3 | 0.8255506 | 0.001048815 | 0.1368033 | 0.0069921 | 5.792013
40.32 | 4.381065 | 0.9280466 | 12.65587 | 6.186977 | 538.1584 |  | 40.32 | 0.8259559 | 0.001039862 | 0.1368298 | 0.006932413 | 5.793135
40.34 | 4.383855 | 0.9286966 | 12.658 | 6.191311 | 538.2489 |  | 40.34 | 0.8264008 | 0.001030908 | 0.1368569 | 0.00687272 | 5.794283
40.36 | 4.386637 | 0.9293333 | 12.66019 | 6.195555 | 538.3421 |  | 40.36 | 0.826802 | 0.00101975 | 0.1368552 | 0.006798333 | 5.794211
40.38 | 4.389393 | 0.9299145 | 12.66225 | 6.19943 | 538.4296 |  | 40.38 | 0.8272198 | 0.001007459 | 0.1368003 | 0.006716393 | 5.791886
40.4 | 4.392166 | 0.9304957 | 12.6643 | 6.203305 | 538.5168 |  | 40.4 | 0.8276505 | 0.0009951688 | 0.1368278 | 0.006634459 | 5.793051
40.42 | 4.394923 | 0.9310768 | 12.66646 | 6.207179 | 538.6087 |  | 40.42 | 0.8280516 | 0.000982878 | 0.1368233 | 0.00655252 | 5.79286
40.44 | 4.397704 | 0.9316701 | 12.66854 | 6.211134 | 538.6971 |  | 40.44 | 0.8284965 | 0.0009711892 | 0.136797 | 0.006474595 | 5.791747
40.46 | 4.400483 | 0.9322907 | 12.67021 | 6.215271 | 538.7681 |  | 40.46 | 0.8288957 | 0.0009596772 | 0.1368294 | 0.006397848 | 5.793118
40.48 | 4.403262 | 0.9329113 | 12.67178 | 6.219409 | 538.8349 |  | 40.48 | 0.8293256 | 0.0009481653 | 0.1368725 | 0.006321102 | 5.794943
40.5 | 4.406019 | 0.9335318 | 12.67361 | 6.223545 | 538.9127 |  | 40.5 | 0.8297439 | 0.0009366533 | 0.1368774 | 0.006244355 | 5.795151
40.52 | 4.408784 | 0.9341168 | 12.67546 | 6.227445 | 538.9914 |  | 40.52 | 0.8301758 | 0.0009292345 | 0.1369007 | 0.006194897 | 5.796137
40.54 | 4.411558 | 0.9346529 | 12.67739 | 6.231019 | 539.0734 |  | 40.54 | 0.8305871 | 0.0009223198 | 0.1369277 | 0.006148799 | 5.79728
40.56 | 4.414346 | 0.9351889 | 12.6795 | 6.234593 | 539.1632 |  | 40.56 | 0.8310028 | 0.0009154052 | 0.1369176 | 0.006102701 | 5.796853
40.58 | 4.417127 | 0.935725 | 12.68154 | 6.238167 | 539.2499 |  | 40.58 | 0.8314304 | 0.0009084904 | 0.1369743 | 0.006056603 | 5.799253
40.6 | 4.419902 | 0.9362473 | 12.68328 | 6.241649 | 539.3239 |  | 40.6 | 0.8318375 | 0.0009106159 | 0.1369617 | 0.006070773 | 5.79872
40.62 | 4.422664 | 0.9367579 | 12.68491 | 6.245053 | 539.3932 |  | 40.62 | 0.8322624 | 0.0009127888 | 0.1369592 | 0.006085259 | 5.798614
40.64 | 4.42543 | 0.9372684 | 12.68671 | 6.248456 | 539.4697 |  | 40.64 | 0.8326809 | 0.0009149619 | 0.1369913 | 0.006099746 | 5.799973
40.66 | 4.428191 | 0.9377789 | 12.68869 | 6.251859 | 539.5539 |  | 40.66 | 0.8331175 | 0.0009169365 | 0.1370052 | 0.00611291 | 5.800561
40.68 | 4.43098 | 0.9383033 | 12.69061 | 6.255355 | 539.6356 |  | 40.68 | 0.8335316 | 0.0009172955 | 0.1369666 | 0.006115303 | 5.798927
40.7 | 4.433752 | 0.9388353 | 12.69236 | 6.258902 | 539.71 |  | 40.7 | 0.8339514 | 0.0009176545 | 0.1370099 | 0.006117697 | 5.80076
40.72 | 4.436535 | 0.9393672 | 12.69396 | 6.262448 | 539.778 |  | 40.72 | 0.8343568 | 0.0009180135 | 0.1370296 | 0.00612009 | 5.801594
40.74 | 4.43931 | 0.9398993 | 12.69525 | 6.265995 | 539.8329 |  | 40.74 | 0.8347856 | 0.0009187007 | 0.1370659 | 0.006124671 | 5.803131
40.76 | 4.442076 | 0.9404684 | 12.69659 | 6.269789 | 539.8899 |  | 40.76 | 0.8351933 | 0.0009205796 | 0.1371423 | 0.006137197 | 5.806366
40.78 | 4.444829 | 0.9410488 | 12.69819 | 6.273659 | 539.9579 |  | 40.78 | 0.8356176 | 0.0009224585 | 0.1371913 | 0.006149723 | 5.808441
40.8 | 4.447614 | 0.9416292 | 12.70005 | 6.277528 | 540.037 |  | 40.8 | 0.8360487 | 0.0009243374 | 0.1372261 | 0.006162249 | 5.809914
40.82 | 4.450385 | 0.9422097 | 12.70195 | 6.281398 | 540.1178 |  | 40.82 | 0.8364673 | 0.0009253227 | 0.1372838 | 0.006168818 | 5.812357
40.84 | 4.453176 | 0.9428036 | 12.70395 | 6.285357 | 540.2028 |  | 40.84 | 0.8368846 | 0.0009244883 | 0.137303 | 0.006163255 | 5.81317
40.86 | 4.455926 | 0.9433993 | 12.70583 | 6.289329 | 540.2828 |  | 40.86 | 0.8373154 | 0.0009236538 | 0.1373067 | 0.006157692 | 5.813326
40.88 | 4.458707 | 0.9439949 | 12.70778 | 6.293299 | 540.3657 |  | 40.88 | 0.8377309 | 0.0009228194 | 0.1373444 | 0.006152129 | 5.814923
40.9 | 4.461468 | 0.9445906 | 12.70964 | 6.297271 | 540.4448 |  | 40.9 | 0.8381569 | 0.0009201645 | 0.1373724 | 0.00613443 | 5.816108
40.92 | 4.464266 | 0.9452744 | 12.71147 | 6.301829 | 540.5226 |  | 40.92 | 0.8385574 | 0.0009152057 | 0.1373889 | 0.006101371 | 5.816807
40.94 | 4.467038 | 0.945959 | 12.71326 | 6.306393 | 540.5987 |  | 40.94 | 0.8389923 | 0.0009102469 | 0.137444 | 0.006068313 | 5.819139
40.96 | 4.469803 | 0.9466436 | 12.71509 | 6.310957 | 540.6765 |  | 40.96 | 0.839396 | 0.0009052881 | 0.1374529 | 0.006035254 | 5.819516
40.98 | 4.472575 | 0.9473301 | 12.71677 | 6.315534 | 540.748 |  | 40.98 | 0.8398274 | 0.0008969814 | 0.1375041 | 0.005979876 | 5.821684
41 | 4.475336 | 0.9480335 | 12.71864 | 6.320223 | 540.8275 |  | 41 | 0.8402522 | 0.0008859621 | 0.1375401 | 0.005906414 | 5.823208
41.02 | 4.478088 | 0.948737 | 12.72075 | 6.324913 | 540.9172 |  | 41.02 | 0.840666 | 0.0008749428 | 0.1375883 | 0.005832952 | 5.825249
41.04 | 4.480877 | 0.9494404 | 12.72291 | 6.329603 | 541.0091 |  | 41.04 | 0.8410881 | 0.0008639235 | 0.1375896 | 0.00575949 | 5.825304
41.06 | 4.483657 | 0.9501393 | 12.72481 | 6.334262 | 541.0898 |  | 41.06 | 0.8415167 | 0.0008598593 | 0.137644 | 0.005732395 | 5.827607
41.08 | 4.486434 | 0.950821 | 12.72675 | 6.338807 | 541.1723 |  | 41.08 | 0.8419313 | 0.0008593304 | 0.1376705 | 0.005728869 | 5.828729
41.1 | 4.489194 | 0.9515028 | 12.72863 | 6.343352 | 541.2523 |  | 41.1 | 0.84235 | 0.0008588014 | 0.1376933 | 0.005725343 | 5.829694
41.12 | 4.49197 | 0.9521846 | 12.73066 | 6.347897 | 541.3386 |  | 41.12 | 0.8427831 | 0.0008582724 | 0.1376955 | 0.005721816 | 5.829788
41.14 | 4.494742 | 0.9528758 | 12.73262 | 6.352505 | 541.422 |  | 41.14 | 0.8431919 | 0.0008622715 | 0.1376935 | 0.005748477 | 5.829703
41.16 | 4.497541 | 0.9535872 | 12.73472 | 6.357248 | 541.5112 |  | 41.16 | 0.8436038 | 0.0008676026 | 0.1376925 | 0.005784017 | 5.82966
41.18 | 4.500302 | 0.9542987 | 12.73658 | 6.361991 | 541.5903 |  | 41.18 | 0.8440365 | 0.0008729338 | 0.1377008 | 0.005819559 | 5.830012
41.2 | 4.503077 | 0.9550102 | 12.73812 | 6.366735 | 541.6558 |  | 41.2 | 0.8444574 | 0.000878265 | 0.1376906 | 0.0058551 | 5.82958
41.22 | 4.505848 | 0.9557584 | 12.73942 | 6.371723 | 541.7111 |  | 41.22 | 0.8448668 | 0.0008879562 | 0.137735 | 0.005919708 | 5.83146
41.24 | 4.508604 | 0.956557 | 12.74114 | 6.377047 | 541.7842 |  | 41.24 | 0.8452871 | 0.0008982486 | 0.1377375 | 0.005988324 | 5.831566
41.26 | 4.511349 | 0.9573557 | 12.74314 | 6.382371 | 541.8693 |  | 41.26 | 0.8457115 | 0.000908541 | 0.1377419 | 0.00605694 | 5.831752
41.28 | 4.514154 | 0.9581544 | 12.7452 | 6.387696 | 541.9569 |  | 41.28 | 0.8461279 | 0.0009188334 | 0.1377585 | 0.006125556 | 5.832455
41.3 | 4.516937 | 0.9589577 | 12.74725 | 6.393051 | 542.0441 |  | 41.3 | 0.8465568 | 0.0009312414 | 0.1377901 | 0.006208276 | 5.833793
41.32 | 4.519719 | 0.9597649 | 12.74931 | 6.398433 | 542.1316 |  | 41.32 | 0.8469776 | 0.0009436703 | 0.137798 | 0.006291135 | 5.834127
41.34 | 4.52248 | 0.9605722 | 12.75105 | 6.403815 | 542.2056 |  | 41.34 | 0.847396 | 0.0009560993 | 0.1378411 | 0.006373995 | 5.835952
41.36 | 4.52525 | 0.9613795 | 12.75264 | 6.409197 | 542.2732 |  | 41.36 | 0.84782 | 0.0009689671 | 0.1378258 | 0.006459781 | 5.835304
41.38 | 4.528019 | 0.9621511 | 12.7544 | 6.414341 | 542.3481 |  | 41.38 | 0.848223 | 0.0009854983 | 0.1378267 | 0.006569989 | 5.835342
41.4 | 4.530797 | 0.9629031 | 12.75629 | 6.419354 | 542.4285 |  | 41.4 | 0.8486352 | 0.001002029 | 0.1378314 | 0.006680193 | 5.835541
41.42 | 4.533568 | 0.9636552 | 12.75802 | 6.424368 | 542.502 |  | 41.42 | 0.8490809 | 0.001018561 | 0.1378306 | 0.006790407 | 5.835507
41.44 | 4.536336 | 0.9644072 | 12.7595 | 6.429381 | 542.565 |  | 41.44 | 0.8494853 | 0.001033263 | 0.1378586 | 0.00688842 | 5.836693
41.46 | 4.539113 | 0.9651762 | 12.76081 | 6.434508 | 542.6207 |  | 41.46 | 0.8499164 | 0.001041182 | 0.1379193 | 0.006941213 | 5.839263
41.48 | 4.541871 | 0.9659506 | 12.7624 | 6.439671 | 542.6883 |  | 41.48 | 0.8503377 | 0.0010491 | 0.1379505 | 0.006994 | 5.840584
41.5 | 4.544619 | 0.966725 | 12.76403 | 6.444833 | 542.7576 |  | 41.5 | 0.850751 | 0.001057019 | 0.137964 | 0.007046793 | 5.841155
41.52 | 4.547431 | 0.9674994 | 12.76572 | 6.449996 | 542.8294 |  | 41.52 | 0.8511749 | 0.001063581 | 0.1379652 | 0.00709054 | 5.841206
41.54 | 4.550206 | 0.9682096 | 12.76752 | 6.454731 | 542.906 |  | 41.54 | 0.8515853 | 0.001067302 | 0.1379696 | 0.007115347 | 5.841392
41.56 | 4.552986 | 0.9689099 | 12.76948 | 6.459399 | 542.9893 |  | 41.56 | 0.8520172 | 0.001071023 | 0.1379809 | 0.007140153 | 5.841871
41.58 | 4.55574 | 0.9696101 | 12.77118 | 6.464067 | 543.0616 |  | 41.58 | 0.8524287 | 0.001074744 | 0.1379791 | 0.00716496 | 5.841795
41.6 | 4.558508 | 0.9703103 | 12.77296 | 6.468735 | 543.1373 |  | 41.6 | 0.8528584 | 0.001077473 | 0.1379754 | 0.007183153 | 5.841638
41.62 | 4.561277 | 0.9708946 | 12.77489 | 6.472631 | 543.2194 |  | 41.62 | 0.8532831 | 0.001078903 | 0.1379803 | 0.007192687 | 5.841845
41.64 | 4.564062 | 0.971477 | 12.77691 | 6.476513 | 543.3053 |  | 41.64 | 0.8536821 | 0.001080334 | 0.1379721 | 0.007202227 | 5.841498
41.66 | 4.566831 | 0.9720593 | 12.77866 | 6.480395 | 543.3797 |  | 41.66 | 0.8541216 | 0.001081764 | 0.1379695 | 0.00721176 | 5.841388
41.68 | 4.569618 | 0.9726406 | 12.78041 | 6.484271 | 543.4541 |  | 41.68 | 0.854528 | 0.001083853 | 0.1379786 | 0.007225687 | 5.841773
41.7 | 4.572362 | 0.9732124 | 12.78232 | 6.488083 | 543.5353 |  | 41.7 | 0.8549454 | 0.001086493 | 0.1380086 | 0.007243287 | 5.843044
41.72 | 4.575145 | 0.9737842 | 12.78439 | 6.491895 | 543.6233 |  | 41.72 | 0.8553675 | 0.001089134 | 0.1379975 | 0.007260893 | 5.842574
41.74 | 4.577916 | 0.9743561 | 12.78649 | 6.495707 | 543.7126 |  | 41.74 | 0.8558137 | 0.001091775 | 0.1379989 | 0.0072785 | 5.842633
41.76 | 4.580711 | 0.9749539 | 12.78877 | 6.499693 | 543.8096 |  | 41.76 | 0.8562165 | 0.001093475 | 0.1380028 | 0.007289833 | 5.842798
41.78 | 4.583487 | 0.9756532 | 12.79077 | 6.504355 | 543.8946 |  | 41.78 | 0.8566319 | 0.00109467 | 0.1379959 | 0.0072978 | 5.842506
41.8 | 4.586266 | 0.9763525 | 12.79239 | 6.509017 | 543.9635 |  | 41.8 | 0.8570529 | 0.001095865 | 0.1379837 | 0.007305767 | 5.841989
41.82 | 4.58902 | 0.9770517 | 12.79381 | 6.513678 | 544.0239 |  | 41.82 | 0.857479 | 0.00109706 | 0.1380057 | 0.007313733 | 5.842921
41.84 | 4.591778 | 0.9777549 | 12.79552 | 6.518366 | 544.0966 |  | 41.84 | 0.8578969 | 0.001097279 | 0.1380475 | 0.007315193 | 5.844691
41.86 | 4.594534 | 0.9784667 | 12.79743 | 6.523111 | 544.1778 |  | 41.86 | 0.8583093 | 0.001097182 | 0.1380457 | 0.007314547 | 5.844614
41.88 | 4.597342 | 0.9791785 | 12.79948 | 6.527857 | 544.265 |  | 41.88 | 0.8587353 | 0.001097086 | 0.1380756 | 0.007313907 | 5.84588
41.9 | 4.600119 | 0.9798903 | 12.80149 | 6.532602 | 544.3505 |  | 41.9 | 0.8591593 | 0.00109699 | 0.1381287 | 0.007313267 | 5.848128
41.92 | 4.6029 | 0.9805994 | 12.80343 | 6.537329 | 544.433 |  | 41.92 | 0.8595822 | 0.00109803 | 0.1381603 | 0.0073202 | 5.849466
41.94 | 4.605658 | 0.9813045 | 12.80508 | 6.54203 | 544.5031 |  | 41.94 | 0.8600035 | 0.001099249 | 0.13816 | 0.007328327 | 5.849454
41.96 | 4.608424 | 0.9820096 | 12.80661 | 6.546731 | 544.5682 |  | 41.96 | 0.8604074 | 0.001100468 | 0.1381912 | 0.007336453 | 5.850775
41.98 | 4.611182 | 0.9827148 | 12.80841 | 6.551432 | 544.6447 |  | 41.98 | 0.8608453 | 0.001101687 | 0.1381989 | 0.00734458 | 5.851101
42 | 4.613963 | 0.9834819 | 12.81038 | 6.556546 | 544.7285 |  | 42 | 0.8612578 | 0.001095976 | 0.1381953 | 0.007306507 | 5.850948
42.02 | 4.616756 | 0.9843068 | 12.81213 | 6.562045 | 544.8029 |  | 42.02 | 0.861674 | 0.001090165 | 0.1382137 | 0.007267767 | 5.851727
42.04 | 4.619529 | 0.9851317 | 12.81379 | 6.567545 | 544.8735 |  | 42.04 | 0.8621057 | 0.001084355 | 0.138242 | 0.007229033 | 5.852925
42.06 | 4.622262 | 0.9859566 | 12.81549 | 6.573044 | 544.9458 |  | 42.06 | 0.8625244 | 0.001078214 | 0.1382807 | 0.007188093 | 5.854564
42.08 | 4.625045 | 0.9866932 | 12.81721 | 6.577955 | 545.0189 |  | 42.08 | 0.8629217 | 0.001068952 | 0.138312 | 0.007126347 | 5.855889
42.1 | 4.627811 | 0.9873788 | 12.81897 | 6.582525 | 545.0938 |  | 42.1 | 0.8633554 | 0.00105969 | 0.1383237 | 0.0070646 | 5.856384
42.12 | 4.630608 | 0.9880644 | 12.82081 | 6.587096 | 545.172 |  | 42.12 | 0.8637707 | 0.001050429 | 0.138326 | 0.00700286 | 5.856482
42.14 | 4.633392 | 0.98875 | 12.82259 | 6.591667 | 545.2477 |  | 42.14 | 0.8642011 | 0.001041207 | 0.1383319 | 0.00694138 | 5.856732
42.16 | 4.636162 | 0.9894444 | 12.8242 | 6.596296 | 545.3162 |  | 42.16 | 0.8646137 | 0.001032146 | 0.1383466 | 0.006880973 | 5.857354
42.18 | 4.638927 | 0.990142 | 12.82541 | 6.600947 | 545.3676 |  | 42.18 | 0.8650267 | 0.001023085 | 0.1383521 | 0.006820567 | 5.857587
42.2 | 4.641698 | 0.9908396 | 12.82658 | 6.605597 | 545.4174 |  | 42.2 | 0.8654617 | 0.001014024 | 0.1383243 | 0.00676016 | 5.85641
42.22 | 4.644439 | 0.9915372 | 12.82803 | 6.610248 | 545.479 |  | 42.22 | 0.8658895 | 0.001006856 | 0.1383318 | 0.006712373 | 5.856727
42.24 | 4.647224 | 0.9922419 | 12.82963 | 6.614946 | 545.5471 |  | 42.24 | 0.8663038 | 0.001003709 | 0.1382803 | 0.006691393 | 5.854547
42.26 | 4.650013 | 0.992948 | 12.83111 | 6.619653 | 545.61 |  | 42.26 | 0.8667172 | 0.001000563 | 0.1382386 | 0.00667042 | 5.852781
42.28 | 4.652796 | 0.993654 | 12.8328 | 6.62436 | 545.6818 |  | 42.28 | 0.8671401 | 0.0009974168 | 0.1382525 | 0.006649445 | 5.85337
42.3 | 4.65556 | 0.9943601 | 12.83473 | 6.629067 | 545.7639 |  | 42.3 | 0.8675629 | 0.0009946772 | 0.1383073 | 0.006631181 | 5.85569
42.32 | 4.658324 | 0.9949777 | 12.83672 | 6.633185 | 545.8485 |  | 42.32 | 0.8679976 | 0.0009924722 | 0.1383297 | 0.006616481 | 5.856638
42.34 | 4.661099 | 0.9955911 | 12.83868 | 6.637274 | 545.9319 |  | 42.34 | 0.8684059 | 0.0009902671 | 0.1383907 | 0.006601781 | 5.859221
42.36 | 4.663896 | 0.9962045 | 12.84072 | 6.641363 | 546.0186 |  | 42.36 | 0.8688195 | 0.0009880621 | 0.1383836 | 0.006587081 | 5.85892
42.38 | 4.666666 | 0.9968128 | 12.84265 | 6.645419 | 546.1007 |  | 42.38 | 0.8692243 | 0.0009887205 | 0.1383912 | 0.00659147 | 5.859242
42.4 | 4.669435 | 0.9973404 | 12.84424 | 6.648936 | 546.1683 |  | 42.4 | 0.8696541 | 0.0009918156 | 0.1383643 | 0.006612104 | 5.858103
42.42 | 4.672204 | 0.9978681 | 12.84555 | 6.652454 | 546.224 |  | 42.42 | 0.8700779 | 0.0009949107 | 0.1383284 | 0.006632738 | 5.856583
42.44 | 4.674971 | 0.9983957 | 12.8472 | 6.655971 | 546.2942 |  | 42.44 | 0.8705009 | 0.0009980059 | 0.138321 | 0.006653373 | 5.85627
42.46 | 4.677701 | 0.998948 | 12.8493 | 6.659653 | 546.3835 |  | 42.46 | 0.8709246 | 0.00100244 | 0.138331 | 0.006682933 | 5.856693
42.48 | 4.680499 | 0.9996258 | 12.85145 | 6.664172 | 546.4749 |  | 42.48 | 0.8713307 | 0.001007626 | 0.1382469 | 0.006717507 | 5.853133
42.5 | 4.6833 | 1.000304 | 12.85347 | 6.668693 | 546.5608 |  | 42.5 | 0.8717514 | 0.001012812 | 0.1382582 | 0.00675208 | 5.853611
42.52 | 4.686079 | 1.000982 | 12.85558 | 6.673213 | 546.6505 |  | 42.52 | 0.8721759 | 0.001017999 | 0.1382741 | 0.00678666 | 5.854284
42.54 | 4.688835 | 1.001635 | 12.85743 | 6.677567 | 546.7292 |  | 42.54 | 0.8725867 | 0.001023641 | 0.1382744 | 0.006824273 | 5.854297
42.56 | 4.691595 | 1.002229 | 12.85903 | 6.681527 | 546.7972 |  | 42.56 | 0.8730147 | 0.001029435 | 0.1382809 | 0.0068629 | 5.854572
42.58 | 4.694366 | 1.002823 | 12.8607 | 6.685487 | 546.8682 |  | 42.58 | 0.873442 | 0.001035229 | 0.1383226 | 0.006901527 | 5.856338
42.6 | 4.697147 | 1.003417 | 12.86271 | 6.689447 | 546.9537 |  | 42.6 | 0.8738749 | 0.001041024 | 0.1382752 | 0.00694016 | 5.854331
42.62 | 4.699921 | 1.004028 | 12.86466 | 6.69352 | 547.0366 |  | 42.62 | 0.8742757 | 0.001045718 | 0.138222 | 0.006971453 | 5.852079
42.64 | 4.702707 | 1.004666 | 12.86638 | 6.697773 | 547.1098 |  | 42.64 | 0.8747113 | 0.001050229 | 0.1381927 | 0.007001527 | 5.850838
42.66 | 4.705478 | 1.005304 | 12.86802 | 6.702027 | 547.1795 |  | 42.66 | 0.8751315 | 0.00105474 | 0.1381974 | 0.0070316 | 5.851037
42.68 | 4.708239 | 1.005942 | 12.86977 | 6.70628 | 547.2539 |  | 42.68 | 0.8755499 | 0.00105925 | 0.1381898 | 0.007061667 | 5.850715
42.7 | 4.710994 | 1.006636 | 12.87147 | 6.710907 | 547.3262 |  | 42.7 | 0.8759482 | 0.001056902 | 0.138193 | 0.007046013 | 5.850851
42.72 | 4.713778 | 1.007382 | 12.87318 | 6.71588 | 547.3989 |  | 42.72 | 0.8763787 | 0.001054271 | 0.1382051 | 0.007028473 | 5.851363
42.74 | 4.716568 | 1.008129 | 12.87495 | 6.72086 | 547.4742 |  | 42.74 | 0.8768039 | 0.00105164 | 0.1381894 | 0.007010933 | 5.850698
42.76 | 4.719346 | 1.008876 | 12.87669 | 6.72584 | 547.5482 |  | 42.76 | 0.8772267 | 0.001049062 | 0.1381474 | 0.006993747 | 5.84892
42.78 | 4.722109 | 1.009599 | 12.87828 | 6.73066 | 547.6158 |  | 42.78 | 0.8776304 | 0.001047189 | 0.138104 | 0.00698126 | 5.847083
42.8 | 4.724873 | 1.010307 | 12.87982 | 6.73538 | 547.6813 |  | 42.8 | 0.8780634 | 0.001045315 | 0.1380812 | 0.006968767 | 5.846117
42.82 | 4.727633 | 1.011015 | 12.88147 | 6.7401 | 547.7514 |  | 42.82 | 0.8784807 | 0.001043442 | 0.1380673 | 0.00695628 | 5.845529
42.84 | 4.730414 | 1.011723 | 12.88316 | 6.74482 | 547.8233 |  | 42.84 | 0.8788947 | 0.001043463 | 0.1380452 | 0.00695642 | 5.844593
42.86 | 4.733184 | 1.01237 | 12.8846 | 6.749133 | 547.8845 |  | 42.86 | 0.8793221 | 0.001051535 | 0.138053 | 0.007010233 | 5.844923
42.88 | 4.735971 | 1.012993 | 12.88582 | 6.753287 | 547.9364 |  | 42.88 | 0.8797375 | 0.001059607 | 0.138097 | 0.007064047 | 5.846786
42.9 | 4.73873 | 1.013616 | 12.88714 | 6.75744 | 547.9925 |  | 42.9 | 0.8801571 | 0.001067679 | 0.1380682 | 0.00711786 | 5.845567
42.92 | 4.741493 | 1.014239 | 12.88862 | 6.761593 | 548.0554 |  | 42.92 | 0.8805971 | 0.001073732 | 0.1380728 | 0.007158213 | 5.845762
42.94 | 4.744264 | 1.014937 | 12.89024 | 6.766247 | 548.1243 |  | 42.94 | 0.8809956 | 0.0010753 | 0.138068 | 0.007168667 | 5.845559
42.96 | 4.74705 | 1.015648 | 12.89201 | 6.770987 | 548.1996 |  | 42.96 | 0.881417 | 0.001076869 | 0.1380934 | 0.007179127 | 5.846634
42.98 | 4.749834 | 1.01636 | 12.89388 | 6.775733 | 548.2791 |  | 42.98 | 0.8818406 | 0.001078437 | 0.1381113 | 0.00718958 | 5.847392
43 | 4.752612 | 1.017071 | 12.8955 | 6.780473 | 548.348 |  | 43 | 0.8822528 | 0.001077737 | 0.1381832 | 0.007184913 | 5.850436
43.02 | 4.755372 | 1.017816 | 12.89688 | 6.78544 | 548.4067 |  | 43.02 | 0.8826864 | 0.001073911 | 0.1382046 | 0.007159407 | 5.851342
43.04 | 4.758142 | 1.018562 | 12.89841 | 6.790413 | 548.4717 |  | 43.04 | 0.8830974 | 0.001070085 | 0.1382656 | 0.0071339 | 5.853925
43.06 | 4.760897 | 1.019308 | 12.90034 | 6.795387 | 548.5538 |  | 43.06 | 0.8835152 | 0.001066259 | 0.1382543 | 0.007108393 | 5.853446
43.08 | 4.763687 | 1.020043 | 12.9023 | 6.800287 | 548.6372 |  | 43.08 | 0.8839485 | 0.001064664 | 0.1382608 | 0.00709776 | 5.853721
43.1 | 4.766474 | 1.0206 | 12.90426 | 6.804 | 548.7205 |  | 43.1 | 0.8843589 | 0.001064993 | 0.1382239 | 0.007099953 | 5.852159
43.12 | 4.769255 | 1.021156 | 12.9061 | 6.807707 | 548.7987 |  | 43.12 | 0.8847767 | 0.001065322 | 0.138237 | 0.007102147 | 5.852714
43.14 | 4.77202 | 1.021713 | 12.90773 | 6.81142 | 548.8681 |  | 43.14 | 0.8851956 | 0.00106565 | 0.1382449 | 0.007104333 | 5.853048
43.16 | 4.774786 | 1.02228 | 12.90919 | 6.8152 | 548.9301 |  | 43.16 | 0.8856326 | 0.001064129 | 0.1382672 | 0.007094193 | 5.853992
43.18 | 4.777547 | 1.022895 | 12.91089 | 6.8193 | 549.0024 |  | 43.18 | 0.8860339 | 0.001061601 | 0.1382579 | 0.00707734 | 5.853599
43.2 | 4.780327 | 1.023511 | 12.91282 | 6.823407 | 549.0845 |  | 43.2 | 0.886458 | 0.001059073 | 0.138325 | 0.007060487 | 5.856439
43.22 | 4.783108 | 1.024126 | 12.91483 | 6.827507 | 549.17 |  | 43.22 | 0.8868612 | 0.001056544 | 0.1383622 | 0.007043627 | 5.858014
43.24 | 4.785892 | 1.024796 | 12.91678 | 6.831973 | 549.2529 |  | 43.24 | 0.8873093 | 0.001047871 | 0.1383489 | 0.006985807 | 5.857451
43.26 | 4.788637 | 1.025597 | 12.91868 | 6.837313 | 549.3337 |  | 43.26 | 0.8877191 | 0.001037131 | 0.1383752 | 0.006914207 | 5.858565
43.28 | 4.791418 | 1.026397 | 12.92059 | 6.842647 | 549.4149 |  | 43.28 | 0.8881363 | 0.001026392 | 0.1383964 | 0.006842613 | 5.859462
43.3 | 4.794187 | 1.027197 | 12.92245 | 6.84798 | 549.494 |  | 43.3 | 0.8885612 | 0.001015652 | 0.1383879 | 0.006771013 | 5.859103
43.32 | 4.796984 | 1.027943 | 12.92413 | 6.852953 | 549.5654 |  | 43.32 | 0.8889806 | 0.001006976 | 0.1383573 | 0.006713173 | 5.857807
43.34 | 4.799762 | 1.02861 | 12.9258 | 6.8574 | 549.6364 |  | 43.34 | 0.8894109 | 0.0009986522 | 0.1383665 | 0.006657681 | 5.858196
43.36 | 4.802519 | 1.029276 | 12.92747 | 6.86184 | 549.7074 |  | 43.36 | 0.8898163 | 0.0009903286 | 0.1383542 | 0.006602191 | 5.857676
43.38 | 4.805286 | 1.029942 | 12.92901 | 6.86628 | 549.7729 |  | 43.38 | 0.8902307 | 0.0009820051 | 0.138366 | 0.006546701 | 5.858175
43.4 | 4.808052 | 1.030565 | 12.93059 | 6.870433 | 549.8401 |  | 43.4 | 0.8906629 | 0.0009781499 | 0.1384059 | 0.006520999 | 5.859865
43.42 | 4.810803 | 1.031147 | 12.93248 | 6.874313 | 549.9205 |  | 43.42 | 0.891074 | 0.0009744647 | 0.1384159 | 0.006496431 | 5.860288
43.44 | 4.813591 | 1.031729 | 12.93428 | 6.878193 | 549.997 |  | 43.44 | 0.891517 | 0.0009707795 | 0.1384335 | 0.006471863 | 5.861033
43.46 | 4.816369 | 1.032311 | 12.93585 | 6.882073 | 550.0638 |  | 43.46 | 0.8919274 | 0.0009672128 | 0.1384272 | 0.006448085 | 5.860766
43.48 | 4.819136 | 1.032994 | 12.93737 | 6.886627 | 550.1284 |  | 43.48 | 0.8923463 | 0.0009651784 | 0.1384632 | 0.006434523 | 5.862291
43.5 | 4.821895 | 1.033734 | 12.93903 | 6.89156 | 550.199 |  | 43.5 | 0.8927451 | 0.0009631441 | 0.1384673 | 0.006420961 | 5.862464
43.52 | 4.824669 | 1.034474 | 12.94079 | 6.896493 | 550.2738 |  | 43.52 | 0.8931955 | 0.0009611098 | 0.1384979 | 0.006407399 | 5.86376
43.54 | 4.827446 | 1.035214 | 12.94259 | 6.901427 | 550.3504 |  | 43.54 | 0.8935982 | 0.0009610479 | 0.1385011 | 0.006406986 | 5.863895
43.56 | 4.830244 | 1.036096 | 12.94446 | 6.907307 | 550.4299 |  | 43.56 | 0.8940253 | 0.0009700075 | 0.1385015 | 0.006466717 | 5.863912
43.58 | 4.833013 | 1.037028 | 12.94613 | 6.91352 | 550.5009 |  | 43.58 | 0.8944433 | 0.0009789672 | 0.1384498 | 0.006526448 | 5.861723
43.6 | 4.835784 | 1.03796 | 12.94732 | 6.919733 | 550.5515 |  | 43.6 | 0.8948621 | 0.0009879267 | 0.1384456 | 0.006586178 | 5.861545
43.62 | 4.838556 | 1.038892 | 12.94818 | 6.925947 | 550.5881 |  | 43.62 | 0.8952824 | 0.0009960207 | 0.138446 | 0.006640138 | 5.861562
43.64 | 4.841313 | 1.039819 | 12.94945 | 6.932127 | 550.6421 |  | 43.64 | 0.89571 | 0.001002055 | 0.1384108 | 0.006680367 | 5.860072
43.66 | 4.844056 | 1.040744 | 12.95115 | 6.938293 | 550.7144 |  | 43.66 | 0.8961264 | 0.001008089 | 0.1384235 | 0.006720593 | 5.86061
43.68 | 4.846852 | 1.04167 | 12.95292 | 6.944467 | 550.7896 |  | 43.68 | 0.89654 | 0.001014123 | 0.1384452 | 0.00676082 | 5.861528
43.7 | 4.849652 | 1.042596 | 12.95475 | 6.95064 | 550.8675 |  | 43.7 | 0.8969628 | 0.001021388 | 0.1384295 | 0.006809253 | 5.860864
43.72 | 4.852433 | 1.043614 | 12.95663 | 6.957427 | 550.9474 |  | 43.72 | 0.8973852 | 0.001030491 | 0.1383681 | 0.00686994 | 5.858264
43.74 | 4.855189 | 1.044638 | 12.95815 | 6.964253 | 551.012 |  | 43.74 | 0.8978242 | 0.001039593 | 0.1383365 | 0.00693062 | 5.856926
43.76 | 4.857959 | 1.045661 | 12.95941 | 6.971073 | 551.0656 |  | 43.76 | 0.8982204 | 0.001048696 | 0.1382936 | 0.006991307 | 5.85511
43.78 | 4.860723 | 1.046679 | 12.96087 | 6.97786 | 551.1277 |  | 43.78 | 0.8986235 | 0.001056289 | 0.1382651 | 0.007041927 | 5.853903
43.8 | 4.863508 | 1.047606 | 12.96267 | 6.98404 | 551.2042 |  | 43.8 | 0.8990404 | 0.001062449 | 0.1382023 | 0.007082993 | 5.851245
43.82 | 4.866288 | 1.048533 | 12.96458 | 6.99022 | 551.2855 |  | 43.82 | 0.8994802 | 0.001068609 | 0.1381798 | 0.00712406 | 5.850292
43.84 | 4.869055 | 1.04946 | 12.96645 | 6.9964 | 551.365 |  | 43.84 | 0.8998964 | 0.001074769 | 0.1381654 | 0.007165127 | 5.849682
43.86 | 4.871821 | 1.050401 | 12.9681 | 7.002673 | 551.4351 |  | 43.86 | 0.900322 | 0.001083787 | 0.1381488 | 0.007225247 | 5.848979
43.88 | 4.874593 | 1.051421 | 12.96979 | 7.009473 | 551.507 |  | 43.88 | 0.9007539 | 0.001094515 | 0.1380946 | 0.007296767 | 5.846685
43.9 | 4.87734 | 1.05244 | 12.97144 | 7.016267 | 551.5772 |  | 43.9 | 0.9011791 | 0.001105244 | 0.1380758 | 0.007368293 | 5.845889
43.92 | 4.880142 | 1.05346 | 12.97298 | 7.023067 | 551.6426 |  | 43.92 | 0.901585 | 0.001115973 | 0.1380716 | 0.00743982 | 5.845711
43.94 | 4.88292 | 1.054392 | 12.97475 | 7.02928 | 551.7179 |  | 43.94 | 0.9020026 | 0.001118338 | 0.13806 | 0.007455587 | 5.84522
43.96 | 4.885696 | 1.055078 | 12.97673 | 7.033853 | 551.8021 |  | 43.96 | 0.9024267 | 0.001117703 | 0.1380065 | 0.007451353 | 5.842955
43.98 | 4.888463 | 1.055765 | 12.9786 | 7.038433 | 551.8816 |  | 43.98 | 0.9028494 | 0.001117067 | 0.137977 | 0.007447113 | 5.841706
44 | 4.891225 | 1.056451 | 12.98041 | 7.043007 | 551.9586 |  | 44 | 0.9032607 | 0.001116432 | 0.1379744 | 0.00744288 | 5.841596
44.02 | 4.894002 | 1.057121 | 12.98228 | 7.047473 | 552.0381 |  | 44.02 | 0.903686 | 0.001114588 | 0.1379825 | 0.007430587 | 5.841939
44.04 | 4.896785 | 1.057763 | 12.98404 | 7.051753 | 552.1129 |  | 44.04 | 0.9040992 | 0.001112513 | 0.1379939 | 0.007416753 | 5.842421
44.06 | 4.899549 | 1.058404 | 12.98554 | 7.056027 | 552.1767 |  | 44.06 | 0.9045135 | 0.001110439 | 0.1380129 | 0.007402927 | 5.843226
44.08 | 4.902331 | 1.059046 | 12.98702 | 7.060307 | 552.2397 |  | 44.08 | 0.9049503 | 0.001108364 | 0.1380598 | 0.007389093 | 5.845211
44.1 | 4.905071 | 1.059709 | 12.98858 | 7.064727 | 552.306 |  | 44.1 | 0.9053702 | 0.001106937 | 0.1380916 | 0.00737958 | 5.846558
44.12 | 4.907859 | 1.060394 | 12.99031 | 7.069293 | 552.3796 |  | 44.12 | 0.9057881 | 0.001105544 | 0.1381183 | 0.007370293 | 5.847688
44.14 | 4.910635 | 1.061079 | 12.99202 | 7.07386 | 552.4523 |  | 44.14 | 0.9062068 | 0.00110415 | 0.138133 | 0.007361 | 5.84831
44.16 | 4.913415 | 1.061764 | 12.99388 | 7.078427 | 552.5314 |  | 44.16 | 0.9066297 | 0.001102947 | 0.1381911 | 0.00735298 | 5.85077
44.18 | 4.916196 | 1.062447 | 12.99577 | 7.08298 | 552.6117 |  | 44.18 | 0.9070247 | 0.001104688 | 0.1381933 | 0.007364587 | 5.850863
44.2 | 4.918973 | 1.063129 | 12.99744 | 7.087527 | 552.6827 |  | 44.2 | 0.9074685 | 0.001106429 | 0.1381984 | 0.007376193 | 5.851079
44.22 | 4.921732 | 1.063811 | 12.99895 | 7.092073 | 552.7469 |  | 44.22 | 0.907891 | 0.00110817 | 0.1381712 | 0.0073878 | 5.849928
44.24 | 4.924496 | 1.064493 | 13.00061 | 7.09662 | 552.8175 |  | 44.24 | 0.908314 | 0.001108789 | 0.1381889 | 0.007391927 | 5.850677
44.26 | 4.927254 | 1.06515 | 13.00245 | 7.101 | 552.8958 |  | 44.26 | 0.90873 | 0.001103664 | 0.1381852 | 0.00735776 | 5.850521
44.28 | 4.930048 | 1.065799 | 13.00409 | 7.105327 | 552.9655 |  | 44.28 | 0.9091409 | 0.001098539 | 0.1381736 | 0.007323593 | 5.850029
44.3 | 4.932829 | 1.066447 | 13.00563 | 7.109647 | 553.031 |  | 44.3 | 0.9095767 | 0.001093414 | 0.138194 | 0.007289427 | 5.850893
44.32 | 4.935598 | 1.067095 | 13.00702 | 7.113967 | 553.0901 |  | 44.32 | 0.9099848 | 0.001088594 | 0.1382602 | 0.007257293 | 5.853696
44.34 | 4.938359 | 1.067867 | 13.00823 | 7.119113 | 553.1416 |  | 44.34 | 0.9104041 | 0.001084584 | 0.1382859 | 0.00723056 | 5.854784
44.36 | 4.941121 | 1.068663 | 13.00924 | 7.12442 | 553.1845 |  | 44.36 | 0.9108451 | 0.001080574 | 0.1383093 | 0.007203827 | 5.855775
44.38 | 4.943892 | 1.069458 | 13.0105 | 7.12972 | 553.2381 |  | 44.38 | 0.9112417 | 0.001076564 | 0.1383727 | 0.007177093 | 5.858459
44.4 | 4.946665 | 1.070253 | 13.01208 | 7.13502 | 553.3053 |  | 44.4 | 0.9116629 | 0.001073557 | 0.13839 | 0.007157047 | 5.859191
44.42 | 4.949451 | 1.070911 | 13.01373 | 7.139407 | 553.3754 |  | 44.42 | 0.9120892 | 0.001072116 | 0.1383675 | 0.00714744 | 5.858239
44.44 | 4.952241 | 1.071562 | 13.0153 | 7.143747 | 553.4422 |  | 44.44 | 0.9125133 | 0.001070676 | 0.1383918 | 0.00713784 | 5.859268
44.46 | 4.954979 | 1.072213 | 13.01693 | 7.148087 | 553.5115 |  | 44.46 | 0.9129329 | 0.001069235 | 0.1384285 | 0.007128233 | 5.860821
44.48 | 4.957756 | 1.072847 | 13.01864 | 7.152313 | 553.5842 |  | 44.48 | 0.9133542 | 0.001067878 | 0.138453 | 0.007119187 | 5.861859
44.5 | 4.96052 | 1.073216 | 13.0203 | 7.154773 | 553.6548 |  | 44.5 | 0.9137716 | 0.001066603 | 0.1384978 | 0.007110687 | 5.863755
44.52 | 4.963311 | 1.073585 | 13.02199 | 7.157233 | 553.7267 |  | 44.52 | 0.9141735 | 0.001065329 | 0.1385339 | 0.007102193 | 5.865284
44.54 | 4.966103 | 1.073953 | 13.0238 | 7.159687 | 553.8036 |  | 44.54 | 0.9146214 | 0.001064055 | 0.1385632 | 0.0070937 | 5.866524
44.56 | 4.968881 | 1.074335 | 13.02571 | 7.162233 | 553.8848 |  | 44.56 | 0.915043 | 0.001065482 | 0.1385913 | 0.007103213 | 5.867714
44.58 | 4.971648 | 1.074783 | 13.02741 | 7.16522 | 553.9571 |  | 44.58 | 0.9154571 | 0.001068628 | 0.1386513 | 0.007124187 | 5.870254
44.6 | 4.974413 | 1.07523 | 13.02903 | 7.1682 | 554.026 |  | 44.6 | 0.9158589 | 0.001071774 | 0.1387267 | 0.00714516 | 5.873447
44.62 | 4.977164 | 1.075677 | 13.03084 | 7.17118 | 554.103 |  | 44.62 | 0.9162906 | 0.00107492 | 0.1387899 | 0.007166133 | 5.876122
44.64 | 4.979939 | 1.076145 | 13.03267 | 7.1743 | 554.1808 |  | 44.64 | 0.9167136 | 0.001077027 | 0.1388799 | 0.00718018 | 5.879933
44.66 | 4.982726 | 1.076666 | 13.03427 | 7.177773 | 554.2488 |  | 44.66 | 0.9171177 | 0.001078729 | 0.1389398 | 0.007191527 | 5.882469
44.68 | 4.985516 | 1.077188 | 13.0358 | 7.181253 | 554.3139 |  | 44.68 | 0.9175488 | 0.001080431 | 0.1389642 | 0.007202873 | 5.883502
44.7 | 4.988277 | 1.077709 | 13.03755 | 7.184727 | 554.3883 |  | 44.7 | 0.9179669 | 0.001082132 | 0.1389825 | 0.007214213 | 5.884277
44.72 | 4.991036 | 1.078153 | 13.03946 | 7.187687 | 554.4695 |  | 44.72 | 0.9183973 | 0.001085195 | 0.1390693 | 0.007234633 | 5.887952
44.74 | 4.99381 | 1.078474 | 13.04138 | 7.189827 | 554.5512 |  | 44.74 | 0.9188056 | 0.00108855 | 0.139077 | 0.007257 | 5.888278
44.76 | 4.996609 | 1.078796 | 13.04322 | 7.191973 | 554.6294 |  | 44.76 | 0.9192297 | 0.001091905 | 0.1391311 | 0.007279367 | 5.890568
44.78 | 4.999389 | 1.079117 | 13.04502 | 7.194113 | 554.706 |  | 44.78 | 0.9196445 | 0.001095259 | 0.1391989 | 0.007301727 | 5.893439
44.8 | 5.002153 | 1.079462 | 13.04652 | 7.196413 | 554.7697 |  | 44.8 | 0.9200771 | 0.001095736 | 0.1392486 | 0.007304907 | 5.895543
44.82 | 5.004913 | 1.079831 | 13.04768 | 7.198873 | 554.8191 |  | 44.82 | 0.9204889 | 0.001096006 | 0.1392637 | 0.007306707 | 5.896182
44.84 | 5.007681 | 1.080199 | 13.04897 | 7.201327 | 554.8739 |  | 44.84 | 0.9209193 | 0.001096276 | 0.139317 | 0.007308507 | 5.898439
44.86 | 5.010421 | 1.080568 | 13.05075 | 7.203787 | 554.9496 |  | 44.86 | 0.9213347 | 0.001096445 | 0.1393708 | 0.007309633 | 5.900717
44.88 | 5.013205 | 1.081309 | 13.05264 | 7.208727 | 555.03 |  | 44.88 | 0.9217415 | 0.001094632 | 0.13945 | 0.007297547 | 5.90407
44.9 | 5.016009 | 1.082284 | 13.05432 | 7.215227 | 555.1014 |  | 44.9 | 0.9221647 | 0.001092819 | 0.1394899 | 0.00728546 | 5.905759
44.92 | 5.018787 | 1.083258 | 13.05592 | 7.22172 | 555.1695 |  | 44.92 | 0.922604 | 0.001091006 | 0.1395293 | 0.007273373 | 5.907427
44.94 | 5.021548 | 1.084233 | 13.05738 | 7.22822 | 555.2315 |  | 44.94 | 0.9230076 | 0.001088633 | 0.1395848 | 0.007257553 | 5.909777
44.96 | 5.024306 | 1.085216 | 13.05867 | 7.234773 | 555.2864 |  | 44.96 | 0.9234366 | 0.001083252 | 0.1396175 | 0.00722168 | 5.911162
44.98 | 5.027073 | 1.086202 | 13.05997 | 7.241347 | 555.3417 |  | 44.98 | 0.9238357 | 0.001077871 | 0.1396014 | 0.007185807 | 5.91048
45 | 5.029853 | 1.087189 | 13.06157 | 7.247927 | 555.4097 |  | 45 | 0.9242839 | 0.00107249 | 0.1396262 | 0.007149933 | 5.91153
45.02 | 5.032629 | 1.088175 | 13.06318 | 7.2545 | 555.4782 |  | 45.02 | 0.9247112 | 0.001068441 | 0.139691 | 0.00712294 | 5.914273
45.04 | 5.03541 | 1.08908 | 13.0645 | 7.260533 | 555.5343 |  | 45.04 | 0.9251021 | 0.001067742 | 0.1397643 | 0.00711828 | 5.917377
45.06 | 5.038181 | 1.089969 | 13.06571 | 7.26646 | 555.5857 |  | 45.06 | 0.9255383 | 0.001067044 | 0.1398251 | 0.007113627 | 5.919951
45.08 | 5.040936 | 1.090858 | 13.06712 | 7.272387 | 555.6457 |  | 45.08 | 0.9259569 | 0.001066346 | 0.1398885 | 0.007108973 | 5.922635
45.1 | 5.043698 | 1.091748 | 13.06853 | 7.27832 | 555.7057 |  | 45.1 | 0.9263761 | 0.001067081 | 0.1399545 | 0.007113873 | 5.92543
45.12 | 5.046485 | 1.092766 | 13.06997 | 7.285107 | 555.7669 |  | 45.12 | 0.9268094 | 0.001070012 | 0.139999 | 0.007133413 | 5.927314
45.14 | 5.049274 | 1.093792 | 13.07152 | 7.291947 | 555.8328 |  | 45.14 | 0.927191 | 0.001072943 | 0.1400013 | 0.007152953 | 5.927411
45.16 | 5.052057 | 1.094818 | 13.07313 | 7.298787 | 555.9013 |  | 45.16 | 0.9276327 | 0.001075874 | 0.1400082 | 0.007172493 | 5.927703
45.18 | 5.054821 | 1.095846 | 13.07458 | 7.30564 | 555.9629 |  | 45.18 | 0.9280753 | 0.001078676 | 0.1400316 | 0.007191173 | 5.928694
45.2 | 5.057586 | 1.096913 | 13.076 | 7.312753 | 556.0233 |  | 45.2 | 0.9284758 | 0.001081347 | 0.1400601 | 0.00720898 | 5.929901
45.22 | 5.060352 | 1.097981 | 13.07754 | 7.319873 | 556.0888 |  | 45.22 | 0.9288896 | 0.001084018 | 0.1400836 | 0.007226787 | 5.930895
45.24 | 5.063128 | 1.099048 | 13.07934 | 7.326987 | 556.1653 |  | 45.24 | 0.9293163 | 0.00108669 | 0.1401148 | 0.0072446 | 5.932216
45.26 | 5.065895 | 1.100049 | 13.0809 | 7.33366 | 556.2317 |  | 45.26 | 0.9297373 | 0.001089812 | 0.1401371 | 0.007265413 | 5.933161
45.28 | 5.068685 | 1.100718 | 13.08238 | 7.33812 | 556.2946 |  | 45.28 | 0.9301564 | 0.001093231 | 0.1402007 | 0.007288207 | 5.935853
45.3 | 5.071446 | 1.101388 | 13.08408 | 7.342587 | 556.3669 |  | 45.3 | 0.9305788 | 0.001096649 | 0.1402303 | 0.007310993 | 5.937107
45.32 | 5.074205 | 1.102057 | 13.08596 | 7.347047 | 556.4468 |  | 45.32 | 0.9309903 | 0.001100068 | 0.1402602 | 0.007333787 | 5.938372
45.34 | 5.076985 | 1.102739 | 13.08776 | 7.351593 | 556.5234 |  | 45.34 | 0.9314236 | 0.001103026 | 0.1402787 | 0.007353507 | 5.939156
45.36 | 5.079764 | 1.103454 | 13.08965 | 7.35636 | 556.6037 |  | 45.36 | 0.9318323 | 0.001105802 | 0.140331 | 0.007372013 | 5.94137
45.38 | 5.082551 | 1.10417 | 13.09158 | 7.361133 | 556.6858 |  | 45.38 | 0.9322391 | 0.001108577 | 0.1403679 | 0.007390513 | 5.942932
45.4 | 5.085322 | 1.104885 | 13.09325 | 7.3659 | 556.7568 |  | 45.4 | 0.9326718 | 0.001111353 | 0.1403955 | 0.00740902 | 5.944101
45.42 | 5.088089 | 1.10559 | 13.09466 | 7.3706 | 556.8168 |  | 45.42 | 0.9331072 | 0.001108191 | 0.1404456 | 0.00738794 | 5.946222
45.44 | 5.090858 | 1.106278 | 13.09617 | 7.375187 | 556.881 |  | 45.44 | 0.9335007 | 0.001103779 | 0.1405042 | 0.007358527 | 5.948703
45.46 | 5.093619 | 1.106966 | 13.09809 | 7.379773 | 556.9626 |  | 45.46 | 0.933946 | 0.001099367 | 0.1405729 | 0.007329113 | 5.951612
45.48 | 5.096401 | 1.107654 | 13.09999 | 7.38436 | 557.0434 |  | 45.48 | 0.9343489 | 0.001094954 | 0.1405952 | 0.007299693 | 5.952556
45.5 | 5.099188 | 1.108345 | 13.10164 | 7.388967 | 557.1136 |  | 45.5 | 0.9347791 | 0.001084403 | 0.1406575 | 0.007229353 | 5.955193
45.52 | 5.101962 | 1.109038 | 13.10325 | 7.393587 | 557.182 |  | 45.52 | 0.9352034 | 0.001073472 | 0.1406903 | 0.00715648 | 5.956582
45.54 | 5.104738 | 1.109731 | 13.10485 | 7.398207 | 557.2501 |  | 45.54 | 0.9356065 | 0.00106254 | 0.1407182 | 0.0070836 | 5.957763
45.56 | 5.107502 | 1.110424 | 13.10615 | 7.402827 | 557.3054 |  | 45.56 | 0.936029 | 0.00105163 | 0.1407281 | 0.007010867 | 5.958183
45.58 | 5.110268 | 1.111103 | 13.10747 | 7.407353 | 557.3615 |  | 45.58 | 0.9364468 | 0.0010411 | 0.1407419 | 0.006940667 | 5.958767
45.6 | 5.113037 | 1.111772 | 13.10906 | 7.411813 | 557.4291 |  | 45.6 | 0.9368871 | 0.001030571 | 0.1407792 | 0.006870473 | 5.960346
45.62 | 5.115819 | 1.112441 | 13.11076 | 7.416273 | 557.5014 |  | 45.62 | 0.9372836 | 0.001020041 | 0.1407868 | 0.006800273 | 5.960668
45.64 | 5.118596 | 1.113111 | 13.11225 | 7.42074 | 557.5647 |  | 45.64 | 0.9377227 | 0.001008041 | 0.1408313 | 0.006720273 | 5.962552
45.66 | 5.121364 | 1.113768 | 13.11372 | 7.42512 | 557.6272 |  | 45.66 | 0.9381482 | 0.0009886452 | 0.1408263 | 0.006590968 | 5.96234
45.68 | 5.124134 | 1.11442 | 13.11526 | 7.429467 | 557.6927 |  | 45.68 | 0.9385388 | 0.0009692494 | 0.1408402 | 0.006461663 | 5.962929
45.7 | 5.126893 | 1.115072 | 13.11693 | 7.433813 | 557.7637 |  | 45.7 | 0.9389793 | 0.0009498536 | 0.1408115 | 0.006332357 | 5.961714
45.72 | 5.129676 | 1.115724 | 13.11844 | 7.43816 | 557.828 |  | 45.72 | 0.9393982 | 0.0009307151 | 0.1407959 | 0.006204767 | 5.961053
45.74 | 5.132468 | 1.116358 | 13.11992 | 7.442387 | 557.8909 |  | 45.74 | 0.9398208 | 0.0009122514 | 0.1407736 | 0.006081676 | 5.960109
45.76 | 5.135229 | 1.116987 | 13.12135 | 7.44658 | 557.9517 |  | 45.76 | 0.9402366 | 0.0008937877 | 0.1407944 | 0.005958585 | 5.96099
45.78 | 5.138001 | 1.117616 | 13.12267 | 7.450773 | 558.0078 |  | 45.78 | 0.9406583 | 0.000875324 | 0.1408249 | 0.005835493 | 5.962281
45.8 | 5.140767 | 1.118246 | 13.1238 | 7.454973 | 558.0559 |  | 45.8 | 0.9410729 | 0.0008603201 | 0.1408425 | 0.005735467 | 5.963026
45.82 | 5.143518 | 1.118937 | 13.12519 | 7.45958 | 558.115 |  | 45.82 | 0.9414992 | 0.0008508217 | 0.1408717 | 0.005672145 | 5.964262
45.84 | 5.146294 | 1.119633 | 13.12665 | 7.46422 | 558.1771 |  | 45.84 | 0.9419261 | 0.0008413233 | 0.1408734 | 0.005608822 | 5.964334
45.86 | 5.149069 | 1.120329 | 13.12801 | 7.46886 | 558.2349 |  | 45.86 | 0.9423294 | 0.000831825 | 0.1408983 | 0.0055455 | 5.965388
45.88 | 5.151849 | 1.121028 | 13.1292 | 7.47352 | 558.2855 |  | 45.88 | 0.9427549 | 0.0008241796 | 0.1408636 | 0.005494531 | 5.963919
45.9 | 5.154621 | 1.121796 | 13.13067 | 7.47864 | 558.348 |  | 45.9 | 0.9431802 | 0.0008184135 | 0.1408489 | 0.00545609 | 5.963297
45.92 | 5.157382 | 1.122564 | 13.13229 | 7.48376 | 558.4169 |  | 45.92 | 0.9435979 | 0.0008126474 | 0.1408526 | 0.005417649 | 5.963454
45.94 | 5.16016 | 1.123332 | 13.13402 | 7.48888 | 558.4905 |  | 45.94 | 0.9440123 | 0.0008068812 | 0.1408732 | 0.005379208 | 5.964326
45.96 | 5.162952 | 1.124095 | 13.13579 | 7.493967 | 558.5657 |  | 45.96 | 0.944442 | 0.0008027484 | 0.1408675 | 0.005351656 | 5.964084
45.98 | 5.165731 | 1.124828 | 13.13773 | 7.498853 | 558.6482 |  | 45.98 | 0.9448682 | 0.0007996543 | 0.1409119 | 0.005331029 | 5.965964
46 | 5.168498 | 1.125562 | 13.13933 | 7.503747 | 558.7162 |  | 46 | 0.9452862 | 0.0007965602 | 0.1409524 | 0.005310401 | 5.967679
46.02 | 5.171273 | 1.126296 | 13.14055 | 7.50864 | 558.7681 |  | 46.02 | 0.9456969 | 0.0007934661 | 0.1409578 | 0.005289774 | 5.967908
46.04 | 5.174031 | 1.127047 | 13.1418 | 7.513647 | 558.8213 |  | 46.04 | 0.9461265 | 0.0008000982 | 0.1409646 | 0.005333988 | 5.968196
46.06 | 5.176782 | 1.12785 | 13.14357 | 7.519 | 558.8965 |  | 46.06 | 0.9465238 | 0.0008104813 | 0.1409788 | 0.005403209 | 5.968797
46.08 | 5.179553 | 1.128652 | 13.14542 | 7.524347 | 558.9752 |  | 46.08 | 0.9469584 | 0.0008208644 | 0.1409192 | 0.005472429 | 5.966273
46.1 | 5.182364 | 1.129455 | 13.14722 | 7.5297 | 559.0517 |  | 46.1 | 0.9473736 | 0.0008312475 | 0.1409299 | 0.00554165 | 5.966726
46.12 | 5.185145 | 1.130256 | 13.14909 | 7.53504 | 559.1313 |  | 46.12 | 0.9478053 | 0.0008444168 | 0.1409314 | 0.005629445 | 5.96679
46.14 | 5.18791 | 1.131054 | 13.15092 | 7.54036 | 559.2091 |  | 46.14 | 0.9482154 | 0.0008581529 | 0.1408943 | 0.005721019 | 5.965219
46.16 | 5.190677 | 1.131853 | 13.15234 | 7.545687 | 559.2695 |  | 46.16 | 0.9486433 | 0.0008718889 | 0.1408919 | 0.005812593 | 5.965118
46.18 | 5.193449 | 1.132651 | 13.15385 | 7.551007 | 559.3337 |  | 46.18 | 0.9490567 | 0.0008856249 | 0.1409451 | 0.005904166 | 5.96737
46.2 | 5.196228 | 1.133413 | 13.1555 | 7.556087 | 559.4038 |  | 46.2 | 0.9494687 | 0.0008930995 | 0.1409253 | 0.005953997 | 5.966532
46.22 | 5.199004 | 1.134137 | 13.15713 | 7.560913 | 559.4731 |  | 46.22 | 0.9499092 | 0.0009001945 | 0.1409355 | 0.006001297 | 5.966963
46.24 | 5.201767 | 1.13486 | 13.1586 | 7.565733 | 559.5357 |  | 46.24 | 0.9503114 | 0.0009072896 | 0.1409612 | 0.006048597 | 5.968052
46.26 | 5.20454 | 1.135584 | 13.15993 | 7.57056 | 559.5922 |  | 46.26 | 0.9507307 | 0.0009142346 | 0.1409776 | 0.006094897 | 5.968746
46.28 | 5.207316 | 1.13623 | 13.16125 | 7.574867 | 559.6483 |  | 46.28 | 0.9511534 | 0.000918682 | 0.1409753 | 0.006124547 | 5.968649
46.3 | 5.210054 | 1.136821 | 13.16278 | 7.578807 | 559.7134 |  | 46.3 | 0.951579 | 0.0009231294 | 0.1409656 | 0.006154196 | 5.968238
46.32 | 5.212836 | 1.137413 | 13.16424 | 7.582753 | 559.7755 |  | 46.32 | 0.9520088 | 0.0009275768 | 0.1409381 | 0.006183845 | 5.967074
46.34 | 5.215634 | 1.138005 | 13.16571 | 7.5867 | 559.838 |  | 46.34 | 0.9524202 | 0.0009319479 | 0.1409355 | 0.006212986 | 5.966963
46.36 | 5.218405 | 1.138612 | 13.16731 | 7.590747 | 559.906 |  | 46.36 | 0.9528371 | 0.0009359245 | 0.1408967 | 0.006239497 | 5.965321
46.38 | 5.221182 | 1.139227 | 13.16892 | 7.594847 | 559.9745 |  | 46.38 | 0.9532474 | 0.000939901 | 0.1408922 | 0.006266007 | 5.96513
46.4 | 5.223939 | 1.139842 | 13.17038 | 7.598947 | 560.0366 |  | 46.4 | 0.9536741 | 0.0009438776 | 0.1408774 | 0.006292517 | 5.964504
46.42 | 5.226702 | 1.140456 | 13.17196 | 7.60304 | 560.1038 |  | 46.42 | 0.9541162 | 0.0009475548 | 0.1408656 | 0.006317032 | 5.964004
46.44 | 5.229479 | 1.141065 | 13.17353 | 7.6071 | 560.1705 |  | 46.44 | 0.9545229 | 0.0009504318 | 0.1408367 | 0.006336212 | 5.96278
46.46 | 5.232252 | 1.141671 | 13.17489 | 7.61114 | 560.2283 |  | 46.46 | 0.9549285 | 0.0009533088 | 0.1407863 | 0.006355392 | 5.960647
46.48 | 5.235028 | 1.142278 | 13.1761 | 7.615187 | 560.2798 |  | 46.48 | 0.955345 | 0.0009561857 | 0.1407392 | 0.006374571 | 5.958652
46.5 | 5.237783 | 1.142884 | 13.17735 | 7.619227 | 560.333 |  | 46.5 | 0.9557814 | 0.0009584446 | 0.1406941 | 0.006389631 | 5.956743
46.52 | 5.24057 | 1.143381 | 13.17878 | 7.62254 | 560.3938 |  | 46.52 | 0.9562017 | 0.0009597046 | 0.1406703 | 0.006398031 | 5.955735
46.54 | 5.243338 | 1.143869 | 13.18032 | 7.625793 | 560.4592 |  | 46.54 | 0.9566264 | 0.0009609647 | 0.1406717 | 0.006406431 | 5.955795
46.56 | 5.246119 | 1.144356 | 13.18186 | 7.62904 | 560.5247 |  | 46.56 | 0.9570352 | 0.0009622247 | 0.1406512 | 0.006414831 | 5.954927
46.58 | 5.248905 | 1.144844 | 13.18331 | 7.632293 | 560.5864 |  | 46.58 | 0.9574607 | 0.0009643155 | 0.1406364 | 0.00642877 | 5.9543
46.6 | 5.251682 | 1.145383 | 13.1844 | 7.635887 | 560.6327 |  | 46.6 | 0.9578788 | 0.000967265 | 0.1406209 | 0.006448433 | 5.953644
46.62 | 5.254452 | 1.145923 | 13.18532 | 7.639487 | 560.6719 |  | 46.62 | 0.9582878 | 0.0009702144 | 0.1406042 | 0.006468096 | 5.952937
46.64 | 5.257204 | 1.146462 | 13.18637 | 7.64308 | 560.7165 |  | 46.64 | 0.9587281 | 0.0009731639 | 0.1405687 | 0.006487759 | 5.951434
46.66 | 5.259962 | 1.147012 | 13.18792 | 7.646747 | 560.7824 |  | 46.66 | 0.959129 | 0.0009778772 | 0.1405529 | 0.006519181 | 5.950765
46.68 | 5.262742 | 1.147636 | 13.18964 | 7.650907 | 560.8556 |  | 46.68 | 0.9595765 | 0.0009837574 | 0.140518 | 0.006558383 | 5.949287
46.7 | 5.265536 | 1.14826 | 13.19152 | 7.655067 | 560.9355 |  | 46.7 | 0.9599714 | 0.0009896377 | 0.1405267 | 0.006597585 | 5.949656
46.72 | 5.268307 | 1.148883 | 13.19328 | 7.65922 | 561.0103 |  | 46.72 | 0.9604036 | 0.0009955179 | 0.1405119 | 0.006636786 | 5.949029
46.74 | 5.271085 | 1.149524 | 13.19498 | 7.663493 | 561.0826 |  | 46.74 | 0.96082 | 0.001000532 | 0.140489 | 0.006670213 | 5.948059
46.76 | 5.273843 | 1.150218 | 13.19642 | 7.66812 | 561.1439 |  | 46.76 | 0.9612449 | 0.001005196 | 0.140521 | 0.006701307 | 5.949414
46.78 | 5.276612 | 1.150912 | 13.19796 | 7.672747 | 561.2093 |  | 46.78 | 0.9616676 | 0.001009859 | 0.1405193 | 0.006732393 | 5.949342
46.8 | 5.279378 | 1.151607 | 13.19979 | 7.67738 | 561.2872 |  | 46.8 | 0.9620826 | 0.001014523 | 0.1405357 | 0.006763487 | 5.950037
46.82 | 5.282165 | 1.152289 | 13.20176 | 7.681927 | 561.3709 |  | 46.82 | 0.9624882 | 0.001014444 | 0.1405511 | 0.00676296 | 5.950689
46.84 | 5.284955 | 1.152947 | 13.20352 | 7.686313 | 561.4458 |  | 46.84 | 0.9629349 | 0.001013343 | 0.1405747 | 0.00675562 | 5.951688
46.86 | 5.287708 | 1.153605 | 13.20523 | 7.6907 | 561.5185 |  | 46.86 | 0.9633469 | 0.001012241 | 0.1405065 | 0.006748273 | 5.9488
46.88 | 5.290476 | 1.154264 | 13.20696 | 7.695093 | 561.592 |  | 46.88 | 0.9637664 | 0.00101114 | 0.1405277 | 0.006740933 | 5.949698
46.9 | 5.293242 | 1.154965 | 13.20868 | 7.699767 | 561.6652 |  | 46.9 | 0.9641769 | 0.001004664 | 0.1405413 | 0.00669776 | 5.950274
46.92 | 5.296025 | 1.155722 | 13.21029 | 7.704813 | 561.7336 |  | 46.92 | 0.9645838 | 0.0009978014 | 0.1405423 | 0.006652009 | 5.950316
46.94 | 5.29882 | 1.156478 | 13.21192 | 7.709853 | 561.803 |  | 46.94 | 0.9650335 | 0.0009909389 | 0.1405636 | 0.006606259 | 5.951218
46.96 | 5.301598 | 1.157235 | 13.21349 | 7.7149 | 561.8697 |  | 46.96 | 0.965445 | 0.0009839184 | 0.1405789 | 0.006559456 | 5.951866
46.98 | 5.304375 | 1.15796 | 13.21494 | 7.719733 | 561.9314 |  | 46.98 | 0.9658573 | 0.0009734024 | 0.1405429 | 0.006489349 | 5.950341
47 | 5.307132 | 1.158659 | 13.21617 | 7.724393 | 561.9837 |  | 47 | 0.9662858 | 0.0009628864 | 0.1404332 | 0.006419243 | 5.945697
47.02 | 5.309881 | 1.159358 | 13.21758 | 7.729053 | 562.0436 |  | 47.02 | 0.9667011 | 0.0009523704 | 0.1403711 | 0.006349136 | 5.943068
47.04 | 5.312651 | 1.160057 | 13.21907 | 7.733713 | 562.107 |  | 47.04 | 0.9671235 | 0.0009412859 | 0.14029 | 0.006275239 | 5.939634
47.06 | 5.315438 | 1.160752 | 13.22045 | 7.738347 | 562.1657 |  | 47.06 | 0.9675289 | 0.0009269959 | 0.1402383 | 0.006179973 | 5.937445
47.08 | 5.31822 | 1.161446 | 13.22174 | 7.742973 | 562.2205 |  | 47.08 | 0.967968 | 0.0009127059 | 0.1402128 | 0.006084706 | 5.936366
47.1 | 5.320988 | 1.162139 | 13.22324 | 7.747593 | 562.2843 |  | 47.1 | 0.9683635 | 0.0008984159 | 0.1402225 | 0.005989439 | 5.936776
47.12 | 5.323755 | 1.162832 | 13.22479 | 7.752213 | 562.3502 |  | 47.12 | 0.9688135 | 0.0008869277 | 0.1402408 | 0.005912851 | 5.937551
47.14 | 5.326522 | 1.163456 | 13.22635 | 7.756373 | 562.4165 |  | 47.14 | 0.9692274 | 0.0008831888 | 0.140192 | 0.005887925 | 5.935485
47.16 | 5.329302 | 1.164059 | 13.2279 | 7.760393 | 562.4825 |  | 47.16 | 0.969653 | 0.0008794499 | 0.1401944 | 0.005862999 | 5.935587
47.18 | 5.332086 | 1.164662 | 13.22937 | 7.764413 | 562.545 |  | 47.18 | 0.9700655 | 0.0008757111 | 0.1401702 | 0.005838074 | 5.934562
47.2 | 5.334852 | 1.165265 | 13.23059 | 7.768433 | 562.5968 |  | 47.2 | 0.9704677 | 0.0008734759 | 0.1401252 | 0.005823173 | 5.932657
47.22 | 5.337626 | 1.165865 | 13.23149 | 7.772433 | 562.6351 |  | 47.22 | 0.9708955 | 0.0008737318 | 0.1400462 | 0.005824879 | 5.929312
47.24 | 5.340403 | 1.166464 | 13.23235 | 7.776427 | 562.6717 |  | 47.24 | 0.9713199 | 0.0008739877 | 0.1400501 | 0.005826585 | 5.929477
47.26 | 5.343138 | 1.167063 | 13.23373 | 7.78042 | 562.7304 |  | 47.26 | 0.9717511 | 0.0008742436 | 0.1400167 | 0.005828291 | 5.928063
47.28 | 5.345899 | 1.167662 | 13.23529 | 7.784413 | 562.7967 |  | 47.28 | 0.9721695 | 0.000877737 | 0.1399894 | 0.00585158 | 5.926907
47.3 | 5.34871 | 1.168318 | 13.23673 | 7.788787 | 562.8579 |  | 47.3 | 0.9725764 | 0.0008846684 | 0.1399884 | 0.005897789 | 5.926865
47.32 | 5.35149 | 1.168974 | 13.23813 | 7.79316 | 562.9175 |  | 47.32 | 0.9729965 | 0.0008915999 | 0.1400062 | 0.005943999 | 5.927619
47.34 | 5.354265 | 1.169629 | 13.23961 | 7.797527 | 562.9804 |  | 47.34 | 0.9734091 | 0.0008985312 | 0.1399431 | 0.005990208 | 5.924947
47.36 | 5.357021 | 1.170285 | 13.24077 | 7.8019 | 563.0297 |  | 47.36 | 0.9738631 | 0.0009107975 | 0.1399117 | 0.006071983 | 5.923618
47.38 | 5.359791 | 1.170938 | 13.2421 | 7.806253 | 563.0863 |  | 47.38 | 0.9742496 | 0.0009267302 | 0.1398936 | 0.006178201 | 5.922851
47.4 | 5.36256 | 1.171591 | 13.24362 | 7.810607 | 563.1509 |  | 47.4 | 0.9746873 | 0.0009426629 | 0.1398387 | 0.006284419 | 5.920527
47.42 | 5.365347 | 1.172243 | 13.24539 | 7.814953 | 563.2262 |  | 47.42 | 0.975101 | 0.0009585955 | 0.1397763 | 0.006390637 | 5.917885
47.44 | 5.368117 | 1.172883 | 13.24708 | 7.81922 | 563.298 |  | 47.44 | 0.9755323 | 0.000973832 | 0.1397593 | 0.006492213 | 5.917165
47.46 | 5.370903 | 1.173475 | 13.24873 | 7.823167 | 563.3682 |  | 47.46 | 0.9759432 | 0.0009887719 | 0.1397551 | 0.006591813 | 5.916987
47.48 | 5.373655 | 1.174067 | 13.25029 | 7.827113 | 563.4345 |  | 47.48 | 0.9763607 | 0.001003712 | 0.1396945 | 0.006691413 | 5.914422
47.5 | 5.376419 | 1.17466 | 13.25195 | 7.831067 | 563.5051 |  | 47.5 | 0.9767945 | 0.001018652 | 0.1396364 | 0.006791013 | 5.911962
47.52 | 5.379191 | 1.175269 | 13.25357 | 7.835127 | 563.574 |  | 47.52 | 0.9772048 | 0.00102467 | 0.139599 | 0.006831133 | 5.910378
47.54 | 5.381984 | 1.17591 | 13.25513 | 7.8394 | 563.6403 |  | 47.54 | 0.9776199 | 0.001028557 | 0.1395748 | 0.006857047 | 5.909354
47.56 | 5.384774 | 1.176552 | 13.25674 | 7.84368 | 563.7088 |  | 47.56 | 0.9780542 | 0.001032444 | 0.1395043 | 0.00688296 | 5.906369
47.58 | 5.387547 | 1.177193 | 13.25828 | 7.847953 | 563.7743 |  | 47.58 | 0.9784684 | 0.001036331 | 0.13948 | 0.006908873 | 5.90534
47.6 | 5.390304 | 1.177842 | 13.25976 | 7.85228 | 563.8372 |  | 47.6 | 0.9788947 | 0.001042294 | 0.139495 | 0.006948627 | 5.905975
47.62 | 5.393064 | 1.178501 | 13.26129 | 7.856673 | 563.9023 |  | 47.62 | 0.9793156 | 0.001048448 | 0.1394748 | 0.006989653 | 5.90512
47.64 | 5.395837 | 1.17916 | 13.26301 | 7.861067 | 563.9754 |  | 47.64 | 0.9797243 | 0.001054601 | 0.1394518 | 0.007030673 | 5.904146
47.66 | 5.398609 | 1.179818 | 13.26449 | 7.865453 | 564.0384 |  | 47.66 | 0.9801363 | 0.001060693 | 0.1394157 | 0.007071287 | 5.902618
47.68 | 5.401396 | 1.180503 | 13.26574 | 7.87002 | 564.0915 |  | 47.68 | 0.9805685 | 0.001064771 | 0.139368 | 0.007098473 | 5.900598
47.7 | 5.404172 | 1.181208 | 13.26703 | 7.87472 | 564.1464 |  | 47.7 | 0.9809898 | 0.001068848 | 0.1393193 | 0.007125653 | 5.898536
47.72 | 5.406925 | 1.181913 | 13.26852 | 7.87942 | 564.2097 |  | 47.72 | 0.9814101 | 0.001072926 | 0.1392273 | 0.00715284 | 5.894641
47.74 | 5.409695 | 1.182619 | 13.26998 | 7.884127 | 564.2718 |  | 47.74 | 0.9818338 | 0.001076602 | 0.1391445 | 0.007177347 | 5.891136
47.76 | 5.412472 | 1.183262 | 13.27155 | 7.888413 | 564.3386 |  | 47.76 | 0.982242 | 0.001077861 | 0.1390687 | 0.00718574 | 5.887926
47.78 | 5.415263 | 1.183872 | 13.27318 | 7.89248 | 564.4079 |  | 47.78 | 0.9826615 | 0.001079121 | 0.1390314 | 0.00719414 | 5.886347
47.8 | 5.418039 | 1.184481 | 13.27474 | 7.89654 | 564.4742 |  | 47.8 | 0.9830849 | 0.00108038 | 0.1389995 | 0.007202533 | 5.884997
47.82 | 5.420806 | 1.185091 | 13.27599 | 7.900607 | 564.5274 |  | 47.82 | 0.9835209 | 0.001080387 | 0.1390594 | 0.00720258 | 5.887533
47.84 | 5.423574 | 1.185657 | 13.27721 | 7.90438 | 564.5792 |  | 47.84 | 0.9839185 | 0.001076597 | 0.1390385 | 0.007177313 | 5.886648
47.86 | 5.426325 | 1.18621 | 13.27878 | 7.908067 | 564.646 |  | 47.86 | 0.9843545 | 0.001072807 | 0.1390789 | 0.007152047 | 5.888358
47.88 | 5.429096 | 1.186762 | 13.2805 | 7.911747 | 564.7191 |  | 47.88 | 0.9847597 | 0.001069017 | 0.1390891 | 0.00712678 | 5.88879
47.9 | 5.431887 | 1.187315 | 13.28198 | 7.915433 | 564.7821 |  | 47.9 | 0.9851933 | 0.001064667 | 0.1390518 | 0.00709778 | 5.887211
47.92 | 5.434665 | 1.187927 | 13.28327 | 7.919513 | 564.8369 |  | 47.92 | 0.985607 | 0.001059286 | 0.1389805 | 0.007061907 | 5.884192
47.94 | 5.437445 | 1.188548 | 13.28451 | 7.923653 | 564.8897 |  | 47.94 | 0.9860283 | 0.001053906 | 0.1389799 | 0.00702604 | 5.884167
47.96 | 5.440213 | 1.189169 | 13.28549 | 7.927793 | 564.9313 |  | 47.96 | 0.986445 | 0.001048525 | 0.1389817 | 0.006990167 | 5.884243
47.98 | 5.442983 | 1.18979 | 13.28648 | 7.931933 | 564.9734 |  | 47.98 | 0.9868577 | 0.001041542 | 0.1389515 | 0.006943613 | 5.882964
48 | 5.445746 | 1.190287 | 13.28769 | 7.935247 | 565.0249 |  | 48 | 0.9872872 | 0.001032674 | 0.1389853 | 0.006884493 | 5.884395
48.02 | 5.448529 | 1.190783 | 13.28915 | 7.938553 | 565.087 |  | 48.02 | 0.987713 | 0.001023807 | 0.1389946 | 0.00682538 | 5.884789
48.04 | 5.451303 | 1.191279 | 13.29044 | 7.94186 | 565.1418 |  | 48.04 | 0.9881313 | 0.00101494 | 0.1389974 | 0.006766267 | 5.884908
48.06 | 5.454074 | 1.191779 | 13.2918 | 7.945193 | 565.1996 |  | 48.06 | 0.9885638 | 0.001007376 | 0.1389509 | 0.00671584 | 5.882939
48.08 | 5.456836 | 1.192308 | 13.29314 | 7.94872 | 565.2566 |  | 48.08 | 0.9889607 | 0.001000805 | 0.1389331 | 0.006672033 | 5.882185
48.1 | 5.459611 | 1.192838 | 13.29461 | 7.952253 | 565.3191 |  | 48.1 | 0.9893784 | 0.0009942347 | 0.138918 | 0.006628231 | 5.881546
48.12 | 5.462389 | 1.193368 | 13.29595 | 7.955787 | 565.3761 |  | 48.12 | 0.9898232 | 0.0009876643 | 0.1388855 | 0.006584429 | 5.88017
48.14 | 5.465185 | 1.193915 | 13.29737 | 7.959433 | 565.4365 |  | 48.14 | 0.9902222 | 0.0009803385 | 0.1388712 | 0.00653559 | 5.879565
48.16 | 5.467941 | 1.194522 | 13.29877 | 7.96348 | 565.496 |  | 48.16 | 0.9906362 | 0.0009726493 | 0.1388374 | 0.006484329 | 5.878134
48.18 | 5.470714 | 1.195128 | 13.30021 | 7.96752 | 565.5573 |  | 48.18 | 0.9910831 | 0.00096496 | 0.1388122 | 0.006433067 | 5.877067
48.2 | 5.473478 | 1.195735 | 13.30156 | 7.971567 | 565.6147 |  | 48.2 | 0.9915126 | 0.0009572707 | 0.138747 | 0.006381805 | 5.874306
48.22 | 5.476234 | 1.196385 | 13.30326 | 7.9759 | 565.6869 |  | 48.22 | 0.991913 | 0.0009570291 | 0.1387462 | 0.006380194 | 5.874272
48.24 | 5.479006 | 1.197121 | 13.30507 | 7.980807 | 565.7639 |  | 48.24 | 0.9923222 | 0.0009587517 | 0.1387096 | 0.006391678 | 5.872723
48.26 | 5.481791 | 1.197857 | 13.30669 | 7.985713 | 565.8328 |  | 48.26 | 0.992755 | 0.0009604744 | 0.1387026 | 0.006403163 | 5.872426
48.28 | 5.484568 | 1.198594 | 13.3081 | 7.990627 | 565.8928 |  | 48.28 | 0.9931739 | 0.0009621971 | 0.1386977 | 0.006414647 | 5.872219
48.3 | 5.487337 | 1.199373 | 13.30962 | 7.99582 | 565.9574 |  | 48.3 | 0.9935976 | 0.000967246 | 0.1386852 | 0.006448307 | 5.87169
48.32 | 5.490106 | 1.200206 | 13.31117 | 8.001373 | 566.0233 |  | 48.32 | 0.994001 | 0.000972632 | 0.1386573 | 0.006484213 | 5.870508
48.34 | 5.492876 | 1.201039 | 13.31277 | 8.006927 | 566.0913 |  | 48.34 | 0.9944357 | 0.0009780179 | 0.1386303 | 0.006520119 | 5.869365
48.36 | 5.495662 | 1.201872 | 13.31442 | 8.01248 | 566.1615 |  | 48.36 | 0.9948546 | 0.0009834521 | 0.1386012 | 0.006556347 | 5.868133
48.38 | 5.498453 | 1.202805 | 13.31612 | 8.0187 | 566.2338 |  | 48.38 | 0.995282 | 0.0009922705 | 0.1385721 | 0.006615137 | 5.866901
48.4 | 5.501208 | 1.203818 | 13.31755 | 8.025453 | 566.2946 |  | 48.4 | 0.9956952 | 0.001001089 | 0.1385755 | 0.006673927 | 5.867045
48.42 | 5.503988 | 1.20483 | 13.31856 | 8.0322 | 566.3375 |  | 48.42 | 0.9961102 | 0.001009907 | 0.138545 | 0.006732713 | 5.865754
48.44 | 5.506748 | 1.205842 | 13.31956 | 8.038947 | 566.3801 |  | 48.44 | 0.9965414 | 0.001017865 | 0.1385757 | 0.006785767 | 5.867054
48.46 | 5.509498 | 1.206743 | 13.32108 | 8.044953 | 566.4447 |  | 48.46 | 0.9969573 | 0.001020287 | 0.1386094 | 0.006801913 | 5.86848
48.48 | 5.512258 | 1.207588 | 13.32272 | 8.050587 | 566.5144 |  | 48.48 | 0.9973664 | 0.00102271 | 0.1385945 | 0.006818067 | 5.86785
48.5 | 5.515075 | 1.208432 | 13.32428 | 8.056213 | 566.5808 |  | 48.5 | 0.9977923 | 0.001025132 | 0.1385987 | 0.006834213 | 5.868027
48.52 | 5.517846 | 1.209276 | 13.32593 | 8.06184 | 566.6509 |  | 48.52 | 0.9982069 | 0.001027773 | 0.1385828 | 0.00685182 | 5.867354
48.54 | 5.520622 | 1.21016 | 13.32754 | 8.067733 | 566.7194 |  | 48.54 | 0.9986409 | 0.001031075 | 0.1385699 | 0.006873833 | 5.866808
48.56 | 5.523386 | 1.211056 | 13.32879 | 8.073707 | 566.7725 |  | 48.56 | 0.9990473 | 0.001034378 | 0.1385229 | 0.006895853 | 5.864818
48.58 | 5.526159 | 1.211951 | 13.32997 | 8.079673 | 566.8227 |  | 48.58 | 0.9994666 | 0.001037681 | 0.1385393 | 0.006917873 | 5.865513
48.6 | 5.528937 | 1.212847 | 13.33128 | 8.085647 | 566.8784 |  | 48.6 | 0.9998977 | 0.001042305 | 0.1384769 | 0.0069487 | 5.862871
48.62 | 5.531713 | 1.213698 | 13.33255 | 8.09132 | 566.9324 |  | 48.62 | 1.000318 | 0.001049307 | 0.1384566 | 0.00699538 | 5.862011
48.64 | 5.534472 | 1.214542 | 13.33368 | 8.096947 | 566.9805 |  | 48.64 | 1.000741 | 0.001056309 | 0.1384201 | 0.00704206 | 5.860466
48.66 | 5.537248 | 1.215387 | 13.33456 | 8.10258 | 567.0179 |  | 48.66 | 1.001153 | 0.00106331 | 0.1384534 | 0.007088733 | 5.861876
48.68 | 5.540029 | 1.216231 | 13.33548 | 8.108207 | 567.057 |  | 48.68 | 1.001577 | 0.001072494 | 0.1384392 | 0.00714996 | 5.861274
48.7 | 5.542769 | 1.216998 | 13.33669 | 8.11332 | 567.1085 |  | 48.7 | 1.001993 | 0.001084169 | 0.1384483 | 0.007227793 | 5.86166
48.72 | 5.545535 | 1.217765 | 13.33799 | 8.118433 | 567.1638 |  | 48.72 | 1.002408 | 0.001095844 | 0.1384891 | 0.007305627 | 5.863387
48.74 | 5.548342 | 1.218532 | 13.3393 | 8.123547 | 567.2195 |  | 48.74 | 1.002827 | 0.001107519 | 0.1385376 | 0.00738346 | 5.865441
48.76 | 5.551112 | 1.219293 | 13.34081 | 8.12862 | 567.2837 |  | 48.76 | 1.003246 | 0.001115225 | 0.1385157 | 0.007434833 | 5.864513
48.78 | 5.553893 | 1.220007 | 13.34237 | 8.13338 | 567.35 |  | 48.78 | 1.003693 | 0.001120068 | 0.1385185 | 0.00746712 | 5.864632
48.8 | 5.556648 | 1.220721 | 13.34382 | 8.13814 | 567.4117 |  | 48.8 | 1.004088 | 0.001124911 | 0.1385243 | 0.007499407 | 5.864877
48.82 | 5.559418 | 1.221435 | 13.34529 | 8.1429 | 567.4742 |  | 48.82 | 1.004509 | 0.001129754 | 0.1385171 | 0.007531693 | 5.864573
48.84 | 5.56219 | 1.222195 | 13.34686 | 8.147967 | 567.5409 |  | 48.84 | 1.004931 | 0.00113389 | 0.1384741 | 0.007559267 | 5.862752
48.86 | 5.564973 | 1.223124 | 13.34831 | 8.15416 | 567.6026 |  | 48.86 | 1.005356 | 0.001137707 | 0.1384674 | 0.007584713 | 5.862468
48.88 | 5.567743 | 1.224053 | 13.34962 | 8.160353 | 567.6583 |  | 48.88 | 1.005769 | 0.001141525 | 0.13851 | 0.007610167 | 5.864272
48.9 | 5.570508 | 1.224982 | 13.35103 | 8.166547 | 567.7182 |  | 48.9 | 1.006187 | 0.001145343 | 0.1385139 | 0.00763562 | 5.864437
48.92 | 5.573285 | 1.225948 | 13.35264 | 8.172987 | 567.7867 |  | 48.92 | 1.006621 | 0.001146329 | 0.1385217 | 0.007642193 | 5.864767
48.94 | 5.576057 | 1.226992 | 13.35435 | 8.179947 | 567.8594 |  | 48.94 | 1.007027 | 0.001146595 | 0.1385281 | 0.007643967 | 5.865038
48.96 | 5.578826 | 1.228036 | 13.35617 | 8.186907 | 567.9368 |  | 48.96 | 1.007443 | 0.001146863 | 0.1385484 | 0.007645753 | 5.865898
48.98 | 5.581615 | 1.22908 | 13.35803 | 8.193867 | 568.0159 |  | 48.98 | 1.007888 | 0.00114713 | 0.1385068 | 0.007647533 | 5.864137
49 | 5.584395 | 1.230103 | 13.35961 | 8.200687 | 568.0831 |  | 49 | 1.008301 | 0.001141418 | 0.1385028 | 0.007609453 | 5.863967
49.02 | 5.587177 | 1.2311 | 13.3608 | 8.207333 | 568.1337 |  | 49.02 | 1.008729 | 0.001135057 | 0.138511 | 0.007567047 | 5.864314
49.04 | 5.589931 | 1.232097 | 13.36198 | 8.21398 | 568.1839 |  | 49.04 | 1.00913 | 0.001128696 | 0.1385045 | 0.00752464 | 5.864039
49.06 | 5.592681 | 1.233094 | 13.3635 | 8.220627 | 568.2485 |  | 49.06 | 1.009557 | 0.001122257 | 0.1385267 | 0.007481713 | 5.864979
49.08 | 5.595453 | 1.234059 | 13.36519 | 8.22706 | 568.3204 |  | 49.08 | 1.009976 | 0.00111007 | 0.1385391 | 0.007400467 | 5.865504
49.1 | 5.598252 | 1.234997 | 13.36679 | 8.233313 | 568.3884 |  | 49.1 | 1.010394 | 0.001097883 | 0.1385785 | 0.00731922 | 5.867172
49.12 | 5.601031 | 1.235935 | 13.36836 | 8.239567 | 568.4552 |  | 49.12 | 1.010828 | 0.001085696 | 0.1385677 | 0.007237973 | 5.866715
49.14 | 5.603812 | 1.236873 | 13.36973 | 8.24582 | 568.5134 |  | 49.14 | 1.011253 | 0.001073775 | 0.1385387 | 0.0071585 | 5.865487
49.16 | 5.606568 | 1.237893 | 13.37079 | 8.25262 | 568.5585 |  | 49.16 | 1.011654 | 0.00106373 | 0.1385127 | 0.007091533 | 5.864386
49.18 | 5.60933 | 1.238957 | 13.37184 | 8.259713 | 568.6031 |  | 49.18 | 1.012088 | 0.001053686 | 0.1385183 | 0.007024573 | 5.864623
49.2 | 5.612092 | 1.240021 | 13.37321 | 8.266807 | 568.6614 |  | 49.2 | 1.012482 | 0.001043641 | 0.1385352 | 0.006957607 | 5.865339
49.22 | 5.614874 | 1.241084 | 13.37477 | 8.273893 | 568.7277 |  | 49.22 | 1.012916 | 0.001034702 | 0.1385348 | 0.006898013 | 5.865322
49.24 | 5.617668 | 1.242028 | 13.37621 | 8.280187 | 568.789 |  | 49.24 | 1.013334 | 0.001029332 | 0.1385733 | 0.006862213 | 5.866952
49.26 | 5.620435 | 1.242933 | 13.37761 | 8.28622 | 568.8485 |  | 49.26 | 1.013772 | 0.001023963 | 0.1385619 | 0.00682642 | 5.866469
49.28 | 5.623184 | 1.243838 | 13.37891 | 8.292253 | 568.9038 |  | 49.28 | 1.014179 | 0.001018593 | 0.138572 | 0.00679062 | 5.866897
49.3 | 5.625953 | 1.244743 | 13.38017 | 8.298287 | 568.9574 |  | 49.3 | 1.014599 | 0.001014186 | 0.1385355 | 0.00676124 | 5.865352
49.32 | 5.628727 | 1.245594 | 13.38136 | 8.30396 | 569.008 |  | 49.32 | 1.015021 | 0.00101157 | 0.1385351 | 0.0067438 | 5.865335
49.34 | 5.631518 | 1.246436 | 13.38263 | 8.309573 | 569.062 |  | 49.34 | 1.015429 | 0.001008953 | 0.138532 | 0.006726353 | 5.865203
49.36 | 5.634296 | 1.247278 | 13.38383 | 8.315187 | 569.113 |  | 49.36 | 1.015858 | 0.001006335 | 0.1385592 | 0.0067089 | 5.866355
49.38 | 5.637079 | 1.24812 | 13.38496 | 8.3208 | 569.161 |  | 49.38 | 1.016273 | 0.001004023 | 0.1385473 | 0.006693487 | 5.865851
49.4 | 5.63984 | 1.248851 | 13.38591 | 8.325673 | 569.2014 |  | 49.4 | 1.016703 | 0.001002064 | 0.1385539 | 0.006680427 | 5.866131
49.42 | 5.642592 | 1.249579 | 13.387 | 8.330527 | 569.2478 |  | 49.42 | 1.017126 | 0.001000104 | 0.1385328 | 0.00666736 | 5.865237
49.44 | 5.645353 | 1.250308 | 13.38829 | 8.335387 | 569.3026 |  | 49.44 | 1.017531 | 0.0009981439 | 0.1385777 | 0.006654293 | 5.867138
49.46 | 5.648143 | 1.251023 | 13.38953 | 8.340153 | 569.3554 |  | 49.46 | 1.017957 | 0.0009943803 | 0.1385635 | 0.006629202 | 5.866537
49.48 | 5.650931 | 1.251605 | 13.39065 | 8.344033 | 569.403 |  | 49.48 | 1.018375 | 0.0009892711 | 0.138561 | 0.006595141 | 5.866431
49.5 | 5.653707 | 1.252186 | 13.39194 | 8.347907 | 569.4578 |  | 49.5 | 1.018787 | 0.0009841619 | 0.138568 | 0.006561079 | 5.866728
49.52 | 5.656466 | 1.252768 | 13.39336 | 8.351787 | 569.5182 |  | 49.52 | 1.019208 | 0.0009790526 | 0.1386102 | 0.006527017 | 5.868514
49.54 | 5.659232 | 1.253334 | 13.39488 | 8.35556 | 569.5829 |  | 49.54 | 1.019645 | 0.0009756727 | 0.1385636 | 0.006504485 | 5.866541
49.56 | 5.662008 | 1.25384 | 13.39644 | 8.358933 | 569.6492 |  | 49.56 | 1.020054 | 0.0009731014 | 0.1385556 | 0.006487343 | 5.866203
49.58 | 5.664809 | 1.254346 | 13.39799 | 8.362307 | 569.7151 |  | 49.58 | 1.020458 | 0.0009705301 | 0.1385845 | 0.006470201 | 5.867426
49.6 | 5.667574 | 1.254852 | 13.39932 | 8.36568 | 569.7717 |  | 49.6 | 1.020893 | 0.0009679588 | 0.1386224 | 0.006453059 | 5.869031
49.62 | 5.670345 | 1.255299 | 13.40045 | 8.36866 | 569.8197 |  | 49.62 | 1.021329 | 0.0009686349 | 0.1386258 | 0.006457566 | 5.869175
49.64 | 5.673113 | 1.25562 | 13.40145 | 8.3708 | 569.8622 |  | 49.64 | 1.021736 | 0.0009701664 | 0.1386781 | 0.006467776 | 5.871389
49.66 | 5.675867 | 1.25594 | 13.40285 | 8.372933 | 569.9218 |  | 49.66 | 1.02215 | 0.0009716979 | 0.1386989 | 0.006477986 | 5.87227
49.68 | 5.678611 | 1.25626 | 13.40456 | 8.375067 | 569.9945 |  | 49.68 | 1.022573 | 0.0009732294 | 0.1387453 | 0.006488196 | 5.874234
49.7 | 5.681416 | 1.256629 | 13.40625 | 8.377527 | 570.0663 |  | 49.7 | 1.022995 | 0.0009764086 | 0.1387674 | 0.006509391 | 5.87517
49.72 | 5.684205 | 1.257065 | 13.40779 | 8.380433 | 570.1318 |  | 49.72 | 1.023417 | 0.0009797688 | 0.1388036 | 0.006531792 | 5.876703
49.74 | 5.686985 | 1.2575 | 13.4094 | 8.383333 | 570.2003 |  | 49.74 | 1.023845 | 0.000983129 | 0.1388244 | 0.006554193 | 5.877583
49.76 | 5.689745 | 1.257936 | 13.41082 | 8.38624 | 570.2607 |  | 49.76 | 1.024254 | 0.0009864839 | 0.1388697 | 0.006576559 | 5.879501
49.78 | 5.692502 | 1.25851 | 13.41223 | 8.390067 | 570.3206 |  | 49.78 | 1.024681 | 0.0009890571 | 0.1388491 | 0.006593714 | 5.878629
49.8 | 5.695273 | 1.259203 | 13.41379 | 8.394687 | 570.387 |  | 49.8 | 1.025096 | 0.0009916303 | 0.1388288 | 0.006610869 | 5.877769
49.82 | 5.698058 | 1.259897 | 13.41554 | 8.399313 | 570.4614 |  | 49.82 | 1.025518 | 0.0009942035 | 0.1388129 | 0.006628023 | 5.877096
49.84 | 5.70083 | 1.26059 | 13.41704 | 8.403933 | 570.5252 |  | 49.84 | 1.025949 | 0.0009974274 | 0.1388521 | 0.006649516 | 5.878756
49.86 | 5.703621 | 1.261364 | 13.41827 | 8.409093 | 570.5775 |  | 49.86 | 1.026343 | 0.001005575 | 0.1388751 | 0.006703833 | 5.87973
49.88 | 5.706379 | 1.262182 | 13.4194 | 8.414547 | 570.6255 |  | 49.88 | 1.026775 | 0.001013723 | 0.1389153 | 0.006758153 | 5.881432
49.9 | 5.709138 | 1.263 | 13.42065 | 8.42 | 570.6787 |  | 49.9 | 1.0272 | 0.00102187 | 0.13901 | 0.006812467 | 5.885441
49.92 | 5.711899 | 1.263818 | 13.4219 | 8.425453 | 570.7318 |  | 49.92 | 1.027622 | 0.001030421 | 0.1390818 | 0.006869473 | 5.888481
49.94 | 5.71469 | 1.264567 | 13.4232 | 8.430447 | 570.7871 |  | 49.94 | 1.02804 | 0.001040344 | 0.1391499 | 0.006935627 | 5.891364
49.96 | 5.717481 | 1.265295 | 13.42468 | 8.4353 | 570.85 |  | 49.96 | 1.028452 | 0.001050266 | 0.139225 | 0.007001773 | 5.894544
49.98 | 5.72026 | 1.266024 | 13.42616 | 8.44016 | 570.913 |  | 49.98 | 1.028883 | 0.001060188 | 0.139299 | 0.00706792 | 5.897677
50 | 5.723019 | 1.266752 | 13.42751 | 8.445013 | 570.9704 |  | 50 | 1.029301 | 0.001069154 | 0.1393563 | 0.007127693 | 5.900103
50.02 | 5.725781 | 1.267718 | 13.42876 | 8.451453 | 571.0235 |  | 50.02 | 1.029718 | 0.001076244 | 0.1394147 | 0.00717496 | 5.902575
50.04 | 5.728537 | 1.268719 | 13.43018 | 8.458127 | 571.0839 |  | 50.04 | 1.030151 | 0.001083333 | 0.1394391 | 0.00722222 | 5.903608
50.06 | 5.731314 | 1.269721 | 13.43147 | 8.464807 | 571.1388 |  | 50.06 | 1.030557 | 0.001090423 | 0.1394903 | 0.007269487 | 5.905776
50.08 | 5.734095 | 1.270722 | 13.43245 | 8.47148 | 571.1804 |  | 50.08 | 1.030984 | 0.001096187 | 0.1395191 | 0.007307913 | 5.906996
50.1 | 5.73688 | 1.271567 | 13.4334 | 8.477113 | 571.2208 |  | 50.1 | 1.03139 | 0.001100262 | 0.1395851 | 0.00733508 | 5.90979
50.12 | 5.73964 | 1.272409 | 13.43461 | 8.482727 | 571.2723 |  | 50.12 | 1.031821 | 0.001104338 | 0.1396602 | 0.007362253 | 5.912969
50.14 | 5.742404 | 1.273252 | 13.43582 | 8.488347 | 571.3237 |  | 50.14 | 1.032241 | 0.001108413 | 0.1397135 | 0.00738942 | 5.915226
50.16 | 5.745178 | 1.274088 | 13.43702 | 8.49392 | 571.3748 |  | 50.16 | 1.032673 | 0.001112964 | 0.1397739 | 0.00741976 | 5.917783
50.18 | 5.747968 | 1.274866 | 13.43834 | 8.499107 | 571.4309 |  | 50.18 | 1.033072 | 0.001117904 | 0.1398299 | 0.007452693 | 5.920154
50.2 | 5.750742 | 1.275645 | 13.43959 | 8.5043 | 571.484 |  | 50.2 | 1.033513 | 0.001122845 | 0.139849 | 0.007485633 | 5.920963
50.22 | 5.753518 | 1.276423 | 13.44065 | 8.509487 | 571.5291 |  | 50.22 | 1.033911 | 0.001127785 | 0.1398993 | 0.007518567 | 5.923093
50.24 | 5.756281 | 1.277196 | 13.44174 | 8.51464 | 571.5755 |  | 50.24 | 1.034336 | 0.001130071 | 0.1399437 | 0.007533807 | 5.924972
50.26 | 5.759045 | 1.277947 | 13.44315 | 8.519647 | 571.6354 |  | 50.26 | 1.034753 | 0.001130959 | 0.1399363 | 0.007539727 | 5.924659
50.28 | 5.761813 | 1.278698 | 13.4448 | 8.524653 | 571.7056 |  | 50.28 | 1.03518 | 0.001131848 | 0.1399855 | 0.007545653 | 5.926742
50.3 | 5.7646 | 1.279449 | 13.44639 | 8.52966 | 571.7732 |  | 50.3 | 1.035592 | 0.001132737 | 0.140032 | 0.00755158 | 5.928711
50.32 | 5.767377 | 1.280213 | 13.44781 | 8.534753 | 571.8336 |  | 50.32 | 1.036018 | 0.001130967 | 0.14008 | 0.00753978 | 5.930743
50.34 | 5.77016 | 1.281007 | 13.44926 | 8.540047 | 571.8952 |  | 50.34 | 1.036447 | 0.001128375 | 0.1401381 | 0.0075225 | 5.933203
50.36 | 5.772932 | 1.2818 | 13.45059 | 8.545333 | 571.9518 |  | 50.36 | 1.036871 | 0.001125783 | 0.1402287 | 0.00750522 | 5.937039
50.38 | 5.775703 | 1.282594 | 13.45185 | 8.550627 | 572.0054 |  | 50.38 | 1.037287 | 0.001123191 | 0.140315 | 0.00748794 | 5.940693
50.4 | 5.778462 | 1.283363 | 13.4533 | 8.555753 | 572.067 |  | 50.4 | 1.037688 | 0.001117302 | 0.1404061 | 0.00744868 | 5.94455
50.42 | 5.781245 | 1.284096 | 13.45497 | 8.56064 | 572.138 |  | 50.42 | 1.03811 | 0.001110936 | 0.1404554 | 0.00740624 | 5.946637
50.44 | 5.784013 | 1.284829 | 13.45642 | 8.565527 | 572.1997 |  | 50.44 | 1.038546 | 0.00110457 | 0.1405216 | 0.0073638 | 5.94944
50.46 | 5.786799 | 1.285561 | 13.45786 | 8.570407 | 572.2609 |  | 50.46 | 1.038965 | 0.001098205 | 0.1406033 | 0.007321367 | 5.952899
50.48 | 5.789556 | 1.286307 | 13.45936 | 8.57538 | 572.3247 |  | 50.48 | 1.039379 | 0.001088147 | 0.1406244 | 0.007254313 | 5.953792
50.5 | 5.792334 | 1.287064 | 13.46097 | 8.580427 | 572.3932 |  | 50.5 | 1.039809 | 0.001078056 | 0.1406854 | 0.00718704 | 5.956375
50.52 | 5.795103 | 1.287821 | 13.46236 | 8.585473 | 572.4523 |  | 50.52 | 1.040224 | 0.001067966 | 0.1407239 | 0.007119773 | 5.958005
50.54 | 5.797895 | 1.288578 | 13.4637 | 8.59052 | 572.5092 |  | 50.54 | 1.040639 | 0.001057869 | 0.1407765 | 0.00705246 | 5.960232
50.56 | 5.800659 | 1.289334 | 13.46493 | 8.59556 | 572.5616 |  | 50.56 | 1.041046 | 0.00104771 | 0.1408236 | 0.006984733 | 5.962226
50.58 | 5.803427 | 1.290091 | 13.46615 | 8.600607 | 572.6134 |  | 50.58 | 1.041483 | 0.001037552 | 0.1408599 | 0.006917013 | 5.963763
50.6 | 5.806197 | 1.290847 | 13.46719 | 8.605647 | 572.6577 |  | 50.6 | 1.04191 | 0.001027393 | 0.1408237 | 0.006849287 | 5.96223
50.62 | 5.808965 | 1.291603 | 13.4684 | 8.610687 | 572.7091 |  | 50.62 | 1.042312 | 0.001017653 | 0.1408883 | 0.006784353 | 5.964965
50.64 | 5.811715 | 1.292356 | 13.46976 | 8.615707 | 572.7669 |  | 50.64 | 1.042733 | 0.001009504 | 0.1408843 | 0.006730027 | 5.964796
50.66 | 5.8145 | 1.293106 | 13.47105 | 8.620707 | 572.8218 |  | 50.66 | 1.043172 | 0.001001356 | 0.1408476 | 0.006675707 | 5.963242
50.68 | 5.817275 | 1.293857 | 13.4721 | 8.625713 | 572.8664 |  | 50.68 | 1.043579 | 0.0009932073 | 0.1408682 | 0.006621382 | 5.964114
50.7 | 5.820053 | 1.294608 | 13.47329 | 8.63072 | 572.917 |  | 50.7 | 1.044013 | 0.0009859835 | 0.1409045 | 0.006573223 | 5.965651
50.72 | 5.822817 | 1.2954 | 13.47466 | 8.636 | 572.9753 |  | 50.72 | 1.044415 | 0.0009807335 | 0.140882 | 0.006538223 | 5.964698
50.74 | 5.825584 | 1.296198 | 13.47613 | 8.64132 | 573.0378 |  | 50.74 | 1.044848 | 0.0009754836 | 0.1409456 | 0.006503224 | 5.967391
50.76 | 5.828361 | 1.296996 | 13.47753 | 8.64664 | 573.0973 |  | 50.76 | 1.04527 | 0.0009702336 | 0.1409942 | 0.006468224 | 5.969449
50.78 | 5.831157 | 1.297794 | 13.47901 | 8.65196 | 573.1603 |  | 50.78 | 1.045697 | 0.000967823 | 0.1410202 | 0.006452153 | 5.97055
50.8 | 5.833918 | 1.298622 | 13.4802 | 8.65748 | 573.2109 |  | 50.8 | 1.046112 | 0.000969231 | 0.1410523 | 0.00646154 | 5.971909
50.82 | 5.836696 | 1.299451 | 13.48102 | 8.663007 | 573.2457 |  | 50.82 | 1.046524 | 0.000970639 | 0.1411137 | 0.006470927 | 5.974508
50.84 | 5.839462 | 1.30028 | 13.48161 | 8.668533 | 573.2708 |  | 50.84 | 1.046934 | 0.000972047 | 0.1411424 | 0.006480313 | 5.975723
50.86 | 5.842215 | 1.301106 | 13.48271 | 8.67404 | 573.3176 |  | 50.86 | 1.047363 | 0.0009772868 | 0.1411849 | 0.006515245 | 5.977523
50.88 | 5.84496 | 1.3019 | 13.48402 | 8.679333 | 573.3733 |  | 50.88 | 1.047783 | 0.000985936 | 0.141224 | 0.006572907 | 5.979178
50.9 | 5.847771 | 1.302694 | 13.48541 | 8.684627 | 573.4324 |  | 50.9 | 1.048199 | 0.0009945852 | 0.1412602 | 0.006630568 | 5.980711
50.92 | 5.85055 | 1.303488 | 13.48675 | 8.68992 | 573.4894 |  | 50.92 | 1.048626 | 0.001003234 | 0.1412785 | 0.006688227 | 5.981485
50.94 | 5.85334 | 1.304285 | 13.48823 | 8.695233 | 573.5523 |  | 50.94 | 1.049044 | 0.001006041 | 0.1413124 | 0.00670694 | 5.982921
50.96 | 5.856107 | 1.305099 | 13.48945 | 8.70066 | 573.6042 |  | 50.96 | 1.049477 | 0.001005627 | 0.1413612 | 0.00670418 | 5.984987
50.98 | 5.85887 | 1.305912 | 13.49061 | 8.70608 | 573.6535 |  | 50.98 | 1.049872 | 0.001005213 | 0.1413894 | 0.00670142 | 5.986181
51 | 5.861646 | 1.306725 | 13.49198 | 8.7115 | 573.7118 |  | 51 | 1.050311 | 0.001004798 | 0.1413908 | 0.006698653 | 5.98624
51.02 | 5.864425 | 1.307541 | 13.49357 | 8.71694 | 573.7794 |  | 51.02 | 1.050716 | 0.0009992402 | 0.1414126 | 0.006661601 | 5.987163
51.04 | 5.867191 | 1.308365 | 13.49508 | 8.722433 | 573.8436 |  | 51.04 | 1.051144 | 0.0009920516 | 0.1414127 | 0.006613677 | 5.987167
51.06 | 5.869963 | 1.309188 | 13.49636 | 8.72792 | 573.898 |  | 51.06 | 1.051558 | 0.0009848629 | 0.1414117 | 0.006565753 | 5.987125
51.08 | 5.872742 | 1.310011 | 13.49762 | 8.733407 | 573.9516 |  | 51.08 | 1.051989 | 0.0009776743 | 0.1414194 | 0.006517829 | 5.987451
51.1 | 5.875489 | 1.310808 | 13.4991 | 8.73872 | 574.0145 |  | 51.1 | 1.052416 | 0.0009656675 | 0.1414607 | 0.006437783 | 5.9892
51.12 | 5.87824 | 1.311566 | 13.50056 | 8.743773 | 574.0766 |  | 51.12 | 1.052814 | 0.0009529478 | 0.1414764 | 0.006352985 | 5.989864
51.14 | 5.881058 | 1.312324 | 13.50207 | 8.748827 | 574.1408 |  | 51.14 | 1.053244 | 0.0009402281 | 0.1414621 | 0.006268187 | 5.989259
51.16 | 5.883824 | 1.313082 | 13.5037 | 8.75388 | 574.2101 |  | 51.16 | 1.053677 | 0.0009275085 | 0.1414391 | 0.00618339 | 5.988285
51.18 | 5.886618 | 1.313798 | 13.50537 | 8.758653 | 574.2812 |  | 51.18 | 1.05409 | 0.000909939 | 0.1414427 | 0.00606626 | 5.988437
51.2 | 5.889371 | 1.314475 | 13.50678 | 8.763167 | 574.3411 |  | 51.2 | 1.054498 | 0.000892279 | 0.1414308 | 0.005948527 | 5.987934
51.22 | 5.89213 | 1.315151 | 13.50827 | 8.767673 | 574.4045 |  | 51.22 | 1.054935 | 0.0008746191 | 0.1414456 | 0.005830794 | 5.98856
51.24 | 5.894906 | 1.315828 | 13.5098 | 8.772187 | 574.4695 |  | 51.24 | 1.055349 | 0.0008571928 | 0.1414333 | 0.005714619 | 5.988039
51.26 | 5.897693 | 1.3165 | 13.51121 | 8.776667 | 574.5295 |  | 51.26 | 1.055772 | 0.0008420844 | 0.1414545 | 0.005613896 | 5.988937
51.28 | 5.900462 | 1.31717 | 13.51223 | 8.781133 | 574.5729 |  | 51.28 | 1.056177 | 0.000826976 | 0.1414522 | 0.005513173 | 5.98884
51.3 | 5.90324 | 1.31784 | 13.51316 | 8.7856 | 574.6124 |  | 51.3 | 1.056586 | 0.0008118676 | 0.1414639 | 0.005412451 | 5.989335
51.32 | 5.905998 | 1.318509 | 13.51429 | 8.79006 | 574.6605 |  | 51.32 | 1.057034 | 0.000799719 | 0.141411 | 0.00533146 | 5.987095
51.34 | 5.908769 | 1.319069 | 13.51554 | 8.793793 | 574.7136 |  | 51.34 | 1.057457 | 0.0007989812 | 0.1414439 | 0.005326541 | 5.988488
51.36 | 5.911543 | 1.319587 | 13.51691 | 8.797247 | 574.7719 |  | 51.36 | 1.057867 | 0.0007982434 | 0.1414322 | 0.005321623 | 5.987993
51.38 | 5.914337 | 1.320105 | 13.51844 | 8.8007 | 574.8369 |  | 51.38 | 1.058283 | 0.0007975055 | 0.141415 | 0.005316703 | 5.987265
51.4 | 5.917109 | 1.320622 | 13.51985 | 8.804147 | 574.8969 |  | 51.4 | 1.058713 | 0.0007986359 | 0.1413915 | 0.005324239 | 5.98627
51.42 | 5.919888 | 1.321236 | 13.52087 | 8.80824 | 574.9403 |  | 51.42 | 1.059119 | 0.000803785 | 0.1414079 | 0.005358567 | 5.986964
51.44 | 5.922646 | 1.32187 | 13.52167 | 8.812467 | 574.9743 |  | 51.44 | 1.059528 | 0.0008089342 | 0.141388 | 0.005392895 | 5.986122
51.46 | 5.925394 | 1.322503 | 13.5228 | 8.816687 | 575.0223 |  | 51.46 | 1.059973 | 0.0008140833 | 0.1413902 | 0.005427222 | 5.986215
51.48 | 5.928154 | 1.323137 | 13.5242 | 8.820913 | 575.0819 |  | 51.48 | 1.060384 | 0.0008199066 | 0.1413796 | 0.005466044 | 5.985766
51.5 | 5.93096 | 1.323719 | 13.52555 | 8.824793 | 575.1393 |  | 51.5 | 1.060805 | 0.0008266078 | 0.1413608 | 0.005510719 | 5.98497
51.52 | 5.933737 | 1.324297 | 13.52677 | 8.828647 | 575.1911 |  | 51.52 | 1.061241 | 0.000833309 | 0.1413499 | 0.005555393 | 5.984508
51.54 | 5.936515 | 1.324875 | 13.52802 | 8.8325 | 575.2443 |  | 51.54 | 1.06166 | 0.0008400102 | 0.14133 | 0.005600068 | 5.983666
51.56 | 5.939279 | 1.325454 | 13.5289 | 8.83636 | 575.2817 |  | 51.56 | 1.062062 | 0.000847742 | 0.1412965 | 0.005651613 | 5.982248
51.58 | 5.942043 | 1.326045 | 13.52955 | 8.8403 | 575.3094 |  | 51.58 | 1.062493 | 0.0008563263 | 0.1412771 | 0.005708842 | 5.981426
51.6 | 5.9448 | 1.326635 | 13.53051 | 8.844233 | 575.3502 |  | 51.6 | 1.062905 | 0.0008649105 | 0.1412888 | 0.00576607 | 5.981922
51.62 | 5.947576 | 1.327226 | 13.53184 | 8.848173 | 575.4067 |  | 51.62 | 1.063336 | 0.0008734948 | 0.1412842 | 0.005823299 | 5.981727
51.64 | 5.950369 | 1.327817 | 13.53291 | 8.852113 | 575.4522 |  | 51.64 | 1.063758 | 0.0008830712 | 0.1412728 | 0.005887141 | 5.981244
51.66 | 5.953152 | 1.328408 | 13.53398 | 8.856053 | 575.4977 |  | 51.66 | 1.064165 | 0.0008931544 | 0.1412737 | 0.005954363 | 5.981282
51.68 | 5.955893 | 1.328998 | 13.53523 | 8.859987 | 575.5509 |  | 51.68 | 1.064596 | 0.0009032376 | 0.1412865 | 0.006021584 | 5.981824
51.7 | 5.958662 | 1.329589 | 13.53658 | 8.863927 | 575.6083 |  | 51.7 | 1.064998 | 0.0009133207 | 0.1412682 | 0.006088805 | 5.981049
51.72 | 5.961433 | 1.330218 | 13.53786 | 8.86812 | 575.6627 |  | 51.72 | 1.065433 | 0.0009201687 | 0.1412474 | 0.006134458 | 5.980169
51.74 | 5.964229 | 1.330945 | 13.53942 | 8.872967 | 575.729 |  | 51.74 | 1.06585 | 0.0009260679 | 0.1412129 | 0.006173786 | 5.978708
51.76 | 5.967015 | 1.331671 | 13.54101 | 8.877807 | 575.7967 |  | 51.76 | 1.066284 | 0.0009319672 | 0.1412189 | 0.006213115 | 5.978962
51.78 | 5.969794 | 1.332398 | 13.54244 | 8.882653 | 575.8575 |  | 51.78 | 1.066688 | 0.0009378664 | 0.1412049 | 0.006252443 | 5.978369
51.8 | 5.97256 | 1.333118 | 13.54363 | 8.887453 | 575.9081 |  | 51.8 | 1.067104 | 0.0009460801 | 0.1411721 | 0.006307201 | 5.976981
51.82 | 5.975315 | 1.333826 | 13.54487 | 8.892173 | 575.9608 |  | 51.82 | 1.067536 | 0.0009546006 | 0.1412059 | 0.006364004 | 5.978412
51.84 | 5.97807 | 1.334535 | 13.54611 | 8.8969 | 576.0135 |  | 51.84 | 1.06795 | 0.0009631211 | 0.1412723 | 0.006420807 | 5.981223
51.86 | 5.980854 | 1.335243 | 13.54738 | 8.90162 | 576.0675 |  | 51.86 | 1.068368 | 0.0009716415 | 0.1412773 | 0.00647761 | 5.981435
51.88 | 5.983637 | 1.335968 | 13.54865 | 8.906453 | 576.1215 |  | 51.88 | 1.068788 | 0.0009773597 | 0.1413084 | 0.006515731 | 5.982751
51.9 | 5.986419 | 1.336709 | 13.55003 | 8.911393 | 576.1802 |  | 51.9 | 1.069217 | 0.0009830653 | 0.1413608 | 0.006553769 | 5.98497
51.92 | 5.989187 | 1.33745 | 13.55144 | 8.916333 | 576.2402 |  | 51.92 | 1.069624 | 0.0009887709 | 0.141365 | 0.006591806 | 5.985148
51.94 | 5.991953 | 1.338192 | 13.55299 | 8.92128 | 576.3061 |  | 51.94 | 1.07005 | 0.0009935839 | 0.141345 | 0.006623893 | 5.984301
51.96 | 5.994721 | 1.338947 | 13.55454 | 8.926313 | 576.372 |  | 51.96 | 1.070469 | 0.0009908596 | 0.1413291 | 0.006605731 | 5.983628
51.98 | 5.997518 | 1.33971 | 13.55605 | 8.9314 | 576.4362 |  | 51.98 | 1.070886 | 0.0009881352 | 0.1413071 | 0.006587568 | 5.982696
52 | 6.000293 | 1.340474 | 13.55727 | 8.936493 | 576.4881 |  | 52 | 1.071304 | 0.0009854109 | 0.1412422 | 0.006569406 | 5.979949
52.02 | 6.003067 | 1.341238 | 13.55829 | 8.941587 | 576.5314 |  | 52.02 | 1.071729 | 0.0009822423 | 0.1411772 | 0.006548282 | 5.977197
52.04 | 6.005828 | 1.342085 | 13.55904 | 8.947233 | 576.5633 |  | 52.04 | 1.072164 | 0.0009774223 | 0.1411424 | 0.006516149 | 5.975723
52.06 | 6.008592 | 1.342965 | 13.56013 | 8.9531 | 576.6097 |  | 52.06 | 1.072564 | 0.0009726023 | 0.1411241 | 0.006484015 | 5.974948
52.08 | 6.01132 | 1.343845 | 13.56161 | 8.958967 | 576.6726 |  | 52.08 | 1.072985 | 0.0009677824 | 0.1410671 | 0.006451883 | 5.972535
52.1 | 6.014125 | 1.344724 | 13.56315 | 8.964827 | 576.7381 |  | 52.1 | 1.073415 | 0.0009638655 | 0.1410169 | 0.00642577 | 5.97041
52.12 | 6.016922 | 1.345543 | 13.5645 | 8.970287 | 576.7955 |  | 52.12 | 1.073844 | 0.0009619105 | 0.1409769 | 0.006412737 | 5.968716
52.14 | 6.0197 | 1.346348 | 13.566 | 8.975653 | 576.8593 |  | 52.14 | 1.074242 | 0.0009599554 | 0.1409187 | 0.006399703 | 5.966252
52.16 | 6.022451 | 1.347154 | 13.56714 | 8.981027 | 576.9078 |  | 52.16 | 1.074659 | 0.0009580004 | 0.1408611 | 0.006386669 | 5.963813
52.18 | 6.025217 | 1.34796 | 13.56806 | 8.9864 | 576.9469 |  | 52.18 | 1.075091 | 0.0009528673 | 0.1408199 | 0.006352449 | 5.962069
52.2 | 6.027983 | 1.348673 | 13.56916 | 8.991153 | 576.9937 |  | 52.2 | 1.075524 | 0.0009434865 | 0.1408165 | 0.00628991 | 5.961925
52.22 | 6.030766 | 1.349379 | 13.5705 | 8.99586 | 577.0506 |  | 52.22 | 1.075927 | 0.0009341057 | 0.1407743 | 0.006227371 | 5.960139
52.24 | 6.033536 | 1.350086 | 13.57171 | 9.000573 | 577.1021 |  | 52.24 | 1.076374 | 0.0009247249 | 0.1407763 | 0.006164833 | 5.960223
52.26 | 6.036327 | 1.350798 | 13.57275 | 9.00532 | 577.1463 |  | 52.26 | 1.076765 | 0.0009167151 | 0.1407197 | 0.006111434 | 5.957827
52.28 | 6.03909 | 1.351615 | 13.57359 | 9.010767 | 577.182 |  | 52.28 | 1.077195 | 0.0009098923 | 0.1406891 | 0.006065949 | 5.956531
52.3 | 6.041851 | 1.352431 | 13.5745 | 9.016207 | 577.2207 |  | 52.3 | 1.077598 | 0.0009030695 | 0.1406848 | 0.006020463 | 5.956349
52.32 | 6.044605 | 1.353248 | 13.57546 | 9.021653 | 577.2616 |  | 52.32 | 1.078031 | 0.0008962467 | 0.1406918 | 0.005974978 | 5.956646
52.34 | 6.047395 | 1.35406 | 13.57636 | 9.027067 | 577.2998 |  | 52.34 | 1.078457 | 0.0008933532 | 0.1406169 | 0.005955688 | 5.953474
52.36 | 6.050187 | 1.354844 | 13.57745 | 9.032293 | 577.3462 |  | 52.36 | 1.078881 | 0.0008926115 | 0.1406052 | 0.005950743 | 5.952979
52.38 | 6.052961 | 1.355629 | 13.57884 | 9.037527 | 577.4053 |  | 52.38 | 1.079303 | 0.0008918698 | 0.1406379 | 0.005945799 | 5.954364
52.4 | 6.055722 | 1.356414 | 13.58018 | 9.04276 | 577.4623 |  | 52.4 | 1.079709 | 0.0008911281 | 0.1405939 | 0.005940854 | 5.952501
52.42 | 6.058496 | 1.357197 | 13.58144 | 9.04798 | 577.5158 |  | 52.42 | 1.080124 | 0.0008930154 | 0.1405627 | 0.005953436 | 5.95118
52.44 | 6.061257 | 1.357974 | 13.58289 | 9.05316 | 577.5775 |  | 52.44 | 1.080562 | 0.0008957478 | 0.1405353 | 0.005971652 | 5.95002
52.46 | 6.064038 | 1.358752 | 13.58431 | 9.058347 | 577.6379 |  | 52.46 | 1.08098 | 0.0008984801 | 0.1405659 | 0.005989867 | 5.951315
52.48 | 6.066811 | 1.35953 | 13.58538 | 9.063533 | 577.6834 |  | 52.48 | 1.08139 | 0.0009012125 | 0.1404906 | 0.006008083 | 5.948127
52.5 | 6.069595 | 1.36034 | 13.58639 | 9.068933 | 577.7263 |  | 52.5 | 1.081823 | 0.0009038869 | 0.1405145 | 0.006025913 | 5.949139
52.52 | 6.072357 | 1.361204 | 13.58762 | 9.074693 | 577.7786 |  | 52.52 | 1.082224 | 0.0009065524 | 0.1405017 | 0.006043683 | 5.948597
52.54 | 6.075119 | 1.362067 | 13.58898 | 9.080447 | 577.8365 |  | 52.54 | 1.082659 | 0.000909218 | 0.1405168 | 0.006061453 | 5.949236
52.56 | 6.077894 | 1.36293 | 13.5904 | 9.0862 | 577.8968 |  | 52.56 | 1.083076 | 0.0009118836 | 0.1404925 | 0.006079224 | 5.948208
52.58 | 6.080679 | 1.363787 | 13.5919 | 9.091913 | 577.9606 |  | 52.58 | 1.083478 | 0.0009209137 | 0.1405106 | 0.006139425 | 5.948974
52.6 | 6.083458 | 1.364637 | 13.5934 | 9.09758 | 578.0244 |  | 52.6 | 1.083923 | 0.0009300947 | 0.140476 | 0.006200631 | 5.947509
52.62 | 6.086236 | 1.365487 | 13.59471 | 9.103247 | 578.0801 |  | 52.62 | 1.084333 | 0.0009392756 | 0.1404818 | 0.006261837 | 5.947755
52.64 | 6.088998 | 1.366336 | 13.59596 | 9.108907 | 578.1333 |  | 52.64 | 1.084763 | 0.0009481098 | 0.140476 | 0.006320732 | 5.947509
52.66 | 6.09177 | 1.367187 | 13.5974 | 9.11458 | 578.1945 |  | 52.66 | 1.085174 | 0.0009534541 | 0.1404543 | 0.006356361 | 5.94659
52.68 | 6.094531 | 1.368037 | 13.59902 | 9.120247 | 578.2634 |  | 52.68 | 1.085584 | 0.0009587985 | 0.1404489 | 0.00639199 | 5.946362
52.7 | 6.097323 | 1.368888 | 13.60053 | 9.12592 | 578.3276 |  | 52.7 | 1.086023 | 0.0009641428 | 0.1404496 | 0.006427619 | 5.946391
52.72 | 6.100096 | 1.369738 | 13.60184 | 9.131587 | 578.3833 |  | 52.72 | 1.086441 | 0.0009689311 | 0.1404496 | 0.006459541 | 5.946391
52.74 | 6.102874 | 1.370514 | 13.60297 | 9.13676 | 578.4313 |  | 52.74 | 1.086845 | 0.0009713607 | 0.140453 | 0.006475738 | 5.946535
52.76 | 6.105649 | 1.371259 | 13.60388 | 9.141727 | 578.47 |  | 52.76 | 1.087283 | 0.0009737902 | 0.1404464 | 0.006491935 | 5.946256
52.78 | 6.108416 | 1.372004 | 13.60483 | 9.146693 | 578.5104 |  | 52.78 | 1.087685 | 0.0009762199 | 0.1404505 | 0.006508133 | 5.946429
52.8 | 6.111174 | 1.372749 | 13.60588 | 9.15166 | 578.5551 |  | 52.8 | 1.088107 | 0.0009758747 | 0.1404368 | 0.006505831 | 5.945849
52.82 | 6.113956 | 1.373541 | 13.60722 | 9.15694 | 578.6121 |  | 52.82 | 1.088533 | 0.0009690501 | 0.1403851 | 0.006460334 | 5.94366
52.84 | 6.116727 | 1.374344 | 13.60853 | 9.162293 | 578.6678 |  | 52.84 | 1.088958 | 0.0009622255 | 0.1404281 | 0.006414837 | 5.945481
52.86 | 6.119517 | 1.375146 | 13.60978 | 9.16764 | 578.7209 |  | 52.86 | 1.089373 | 0.0009554009 | 0.1404435 | 0.006369339 | 5.946133
52.88 | 6.122264 | 1.375949 | 13.6109 | 9.172993 | 578.7686 |  | 52.88 | 1.089803 | 0.0009471559 | 0.1404174 | 0.006314373 | 5.945028
52.9 | 6.125041 | 1.376805 | 13.61217 | 9.1787 | 578.8226 |  | 52.9 | 1.090216 | 0.000936845 | 0.1404036 | 0.006245633 | 5.944444
52.92 | 6.127802 | 1.377665 | 13.61334 | 9.184433 | 578.8723 |  | 52.92 | 1.090617 | 0.000926534 | 0.140447 | 0.006176893 | 5.946281
52.94 | 6.130595 | 1.378525 | 13.61441 | 9.190167 | 578.9178 |  | 52.94 | 1.091056 | 0.0009162231 | 0.1404143 | 0.006108154 | 5.944897
52.96 | 6.133372 | 1.379383 | 13.61547 | 9.195887 | 578.9629 |  | 52.96 | 1.091484 | 0.0009064307 | 0.1404301 | 0.006042871 | 5.945566
52.98 | 6.136134 | 1.380188 | 13.61653 | 9.201253 | 579.008 |  | 52.98 | 1.091897 | 0.0008971245 | 0.1404313 | 0.00598083 | 5.945617
53 | 6.138906 | 1.380993 | 13.61736 | 9.20662 | 579.0432 |  | 53 | 1.092317 | 0.0008878183 | 0.1404422 | 0.005918789 | 5.946078
53.02 | 6.141674 | 1.381799 | 13.61825 | 9.211993 | 579.0811 |  | 53.02 | 1.092738 | 0.0008785121 | 0.140452 | 0.005856747 | 5.946493
53.04 | 6.144419 | 1.382591 | 13.61939 | 9.217273 | 579.1296 |  | 53.04 | 1.093161 | 0.0008693871 | 0.1404653 | 0.005795914 | 5.947056
53.06 | 6.14721 | 1.383307 | 13.62048 | 9.222047 | 579.1759 |  | 53.06 | 1.093568 | 0.0008603749 | 0.1404564 | 0.005735833 | 5.946679
53.08 | 6.149983 | 1.384024 | 13.62141 | 9.226827 | 579.2155 |  | 53.08 | 1.093996 | 0.0008513628 | 0.1404878 | 0.005675752 | 5.948009
53.1 | 6.152759 | 1.38474 | 13.62248 | 9.2316 | 579.261 |  | 53.1 | 1.094419 | 0.0008423506 | 0.1405209 | 0.005615671 | 5.94941
53.12 | 6.155526 | 1.385482 | 13.62361 | 9.236547 | 579.309 |  | 53.12 | 1.094827 | 0.0008323741 | 0.1405192 | 0.005549161 | 5.949338
53.14 | 6.158298 | 1.386298 | 13.62503 | 9.241987 | 579.3694 |  | 53.14 | 1.095265 | 0.000822029 | 0.140498 | 0.005480193 | 5.94844
53.16 | 6.161067 | 1.387114 | 13.62657 | 9.247427 | 579.4349 |  | 53.16 | 1.095685 | 0.0008116838 | 0.1404591 | 0.005411225 | 5.946794
53.18 | 6.163868 | 1.38793 | 13.62817 | 9.252867 | 579.5029 |  | 53.18 | 1.096092 | 0.0008013386 | 0.1404424 | 0.005342257 | 5.946086
53.2 | 6.166641 | 1.388737 | 13.62963 | 9.258247 | 579.565 |  | 53.2 | 1.096521 | 0.0007948781 | 0.1403956 | 0.005299187 | 5.944105
53.22 | 6.169408 | 1.389529 | 13.63086 | 9.263527 | 579.6173 |  | 53.22 | 1.09693 | 0.0007891898 | 0.1403701 | 0.005261265 | 5.943025
53.24 | 6.172179 | 1.390322 | 13.63181 | 9.268813 | 579.6577 |  | 53.24 | 1.097364 | 0.0007835014 | 0.1403725 | 0.005223343 | 5.943127
53.26 | 6.174936 | 1.391114 | 13.633 | 9.274093 | 579.7083 |  | 53.26 | 1.09778 | 0.000777813 | 0.1403734 | 0.00518542 | 5.943165
53.28 | 6.177682 | 1.391873 | 13.63452 | 9.279153 | 579.7729 |  | 53.28 | 1.098204 | 0.0007761294 | 0.1403166 | 0.005174196 | 5.94076
53.3 | 6.180484 | 1.392593 | 13.6361 | 9.283953 | 579.8401 |  | 53.3 | 1.098624 | 0.0007746687 | 0.140315 | 0.005164458 | 5.940693
53.32 | 6.183272 | 1.393314 | 13.63764 | 9.28876 | 579.9056 |  | 53.32 | 1.099027 | 0.000773208 | 0.1403202 | 0.00515472 | 5.940913
53.34 | 6.18606 | 1.394035 | 13.63911 | 9.293567 | 579.9681 |  | 53.34 | 1.099454 | 0.0007716938 | 0.1402686 | 0.005144625 | 5.938728
53.36 | 6.188825 | 1.394812 | 13.64029 | 9.298747 | 580.0183 |  | 53.36 | 1.099888 | 0.0007693664 | 0.1402728 | 0.005129109 | 5.938906
53.38 | 6.191593 | 1.395627 | 13.64135 | 9.30418 | 580.0634 |  | 53.38 | 1.100291 | 0.000767039 | 0.1403068 | 0.005113593 | 5.940345
53.4 | 6.194358 | 1.396443 | 13.64248 | 9.30962 | 580.1114 |  | 53.4 | 1.100727 | 0.0007647115 | 0.1403304 | 0.005098077 | 5.941345
53.42 | 6.197138 | 1.397259 | 13.64374 | 9.31506 | 580.165 |  | 53.42 | 1.101134 | 0.0007635116 | 0.1403018 | 0.005090077 | 5.940134
53.44 | 6.199912 | 1.398099 | 13.64495 | 9.32066 | 580.2164 |  | 53.44 | 1.101563 | 0.0007673762 | 0.1403671 | 0.005115841 | 5.942898
53.46 | 6.202675 | 1.398949 | 13.64604 | 9.326327 | 580.2628 |  | 53.46 | 1.101973 | 0.0007712409 | 0.140354 | 0.005141606 | 5.942344
53.48 | 6.205451 | 1.3998 | 13.64689 | 9.332 | 580.2989 |  | 53.48 | 1.102397 | 0.0007751054 | 0.1403641 | 0.005167369 | 5.942771
53.5 | 6.208211 | 1.40065 | 13.64798 | 9.337667 | 580.3453 |  | 53.5 | 1.102823 | 0.0007803403 | 0.1403155 | 0.005202269 | 5.940714
53.52 | 6.210951 | 1.401493 | 13.64911 | 9.343287 | 580.3933 |  | 53.52 | 1.103238 | 0.0007888508 | 0.1403139 | 0.005259005 | 5.940646
53.54 | 6.213764 | 1.402335 | 13.65024 | 9.3489 | 580.4414 |  | 53.54 | 1.103656 | 0.0007973613 | 0.1403223 | 0.005315742 | 5.941002
53.56 | 6.216544 | 1.403176 | 13.65142 | 9.354507 | 580.4916 |  | 53.56 | 1.104079 | 0.0008058717 | 0.1403278 | 0.005372478 | 5.941234
53.58 | 6.219326 | 1.404018 | 13.65282 | 9.36012 | 580.5511 |  | 53.58 | 1.104504 | 0.0008139616 | 0.1403561 | 0.005426411 | 5.942433
53.6 | 6.222085 | 1.404786 | 13.654 | 9.36524 | 580.6013 |  | 53.6 | 1.104915 | 0.0008214322 | 0.1403983 | 0.005476215 | 5.944219
53.62 | 6.224844 | 1.405549 | 13.65514 | 9.370327 | 580.6497 |  | 53.62 | 1.105343 | 0.0008289029 | 0.1404276 | 0.005526019 | 5.94546
53.64 | 6.227616 | 1.406312 | 13.65642 | 9.375413 | 580.7042 |  | 53.64 | 1.105752 | 0.0008363735 | 0.1404227 | 0.005575823 | 5.945252
53.66 | 6.230402 | 1.407077 | 13.6576 | 9.380513 | 580.7543 |  | 53.66 | 1.106175 | 0.0008402364 | 0.1404697 | 0.005601576 | 5.947242
53.68 | 6.233171 | 1.407901 | 13.65831 | 9.386007 | 580.7845 |  | 53.68 | 1.106597 | 0.0008406978 | 0.1404579 | 0.005604652 | 5.946743
53.7 | 6.23595 | 1.408724 | 13.65902 | 9.391493 | 580.8147 |  | 53.7 | 1.107035 | 0.0008411591 | 0.1404651 | 0.005607727 | 5.947048
53.72 | 6.238692 | 1.409548 | 13.65989 | 9.396987 | 580.8517 |  | 53.72 | 1.107444 | 0.0008416204 | 0.1405023 | 0.005610803 | 5.948623
53.74 | 6.241477 | 1.410363 | 13.66083 | 9.40242 | 580.8917 |  | 53.74 | 1.107854 | 0.0008396861 | 0.1405278 | 0.005597907 | 5.949702
53.76 | 6.244248 | 1.411133 | 13.6619 | 9.407553 | 580.9372 |  | 53.76 | 1.10827 | 0.0008362971 | 0.1405171 | 0.005575314 | 5.949249
53.78 | 6.247034 | 1.411903 | 13.66321 | 9.412687 | 580.9929 |  | 53.78 | 1.108705 | 0.0008329081 | 0.1405589 | 0.005552721 | 5.951019
53.8 | 6.249811 | 1.412673 | 13.6645 | 9.41782 | 581.0478 |  | 53.8 | 1.109124 | 0.0008295192 | 0.140611 | 0.005530128 | 5.953225
53.82 | 6.252589 | 1.413455 | 13.6656 | 9.423033 | 581.0945 |  | 53.82 | 1.10955 | 0.0008277002 | 0.1406125 | 0.005518001 | 5.953288
53.84 | 6.255359 | 1.414268 | 13.66646 | 9.428453 | 581.1311 |  | 53.84 | 1.109953 | 0.0008264834 | 0.1406237 | 0.005509889 | 5.953762
53.86 | 6.258113 | 1.415081 | 13.66754 | 9.433873 | 581.177 |  | 53.86 | 1.110383 | 0.0008252665 | 0.1406633 | 0.005501777 | 5.955439
53.88 | 6.26087 | 1.415893 | 13.66901 | 9.439287 | 581.2395 |  | 53.88 | 1.110803 | 0.0008240496 | 0.140693 | 0.005493664 | 5.956696
53.9 | 6.263661 | 1.416691 | 13.67042 | 9.444607 | 581.2995 |  | 53.9 | 1.111226 | 0.0008208829 | 0.1407573 | 0.005472553 | 5.959419
53.92 | 6.266449 | 1.417466 | 13.6717 | 9.449773 | 581.3539 |  | 53.92 | 1.111635 | 0.0008173184 | 0.1408048 | 0.005448789 | 5.96143
53.94 | 6.269228 | 1.418241 | 13.67309 | 9.45494 | 581.413 |  | 53.94 | 1.11206 | 0.0008137541 | 0.1408393 | 0.005425027 | 5.962891
53.96 | 6.271993 | 1.419015 | 13.67434 | 9.4601 | 581.4662 |  | 53.96 | 1.112483 | 0.0008101897 | 0.1408709 | 0.005401265 | 5.964228
53.98 | 6.274752 | 1.419806 | 13.67544 | 9.465373 | 581.5129 |  | 53.98 | 1.112907 | 0.0008073431 | 0.140884 | 0.005382287 | 5.964783
54 | 6.27752 | 1.420613 | 13.67666 | 9.470753 | 581.5648 |  | 54 | 1.113327 | 0.0008045409 | 0.1408053 | 0.005363606 | 5.961451
54.02 | 6.280298 | 1.421419 | 13.67809 | 9.476127 | 581.6256 |  | 54.02 | 1.11375 | 0.0008017389 | 0.1407886 | 0.005344926 | 5.960744
54.04 | 6.283083 | 1.422226 | 13.67936 | 9.481507 | 581.6796 |  | 54.04 | 1.11416 | 0.0007991506 | 0.1407515 | 0.005327671 | 5.959173
54.06 | 6.285866 | 1.422943 | 13.68058 | 9.486287 | 581.7315 |  | 54.06 | 1.114586 | 0.0008005418 | 0.1407332 | 0.005336945 | 5.958398
54.08 | 6.288604 | 1.423603 | 13.68181 | 9.490687 | 581.7838 |  | 54.08 | 1.115003 | 0.0008019331 | 0.1407231 | 0.005346221 | 5.957971
54.1 | 6.291381 | 1.424263 | 13.68311 | 9.495087 | 581.8391 |  | 54.1 | 1.115421 | 0.0008033243 | 0.1407425 | 0.005355495 | 5.958792
54.12 | 6.29415 | 1.424924 | 13.6844 | 9.499493 | 581.8939 |  | 54.12 | 1.115853 | 0.0008049963 | 0.140777 | 0.005366642 | 5.960253
54.14 | 6.296947 | 1.425577 | 13.68575 | 9.503847 | 581.9514 |  | 54.14 | 1.116248 | 0.0008081381 | 0.140809 | 0.005387587 | 5.961608
54.16 | 6.299734 | 1.426228 | 13.68707 | 9.508187 | 582.0075 |  | 54.16 | 1.116696 | 0.0008112798 | 0.1408325 | 0.005408532 | 5.962603
54.18 | 6.302507 | 1.426878 | 13.68828 | 9.51252 | 582.0589 |  | 54.18 | 1.117114 | 0.0008144215 | 0.1408642 | 0.005429477 | 5.963945
54.2 | 6.305282 | 1.427529 | 13.68926 | 9.51686 | 582.1006 |  | 54.2 | 1.117509 | 0.0008164569 | 0.1409172 | 0.005443046 | 5.966189
54.22 | 6.308037 | 1.428202 | 13.69029 | 9.521347 | 582.1444 |  | 54.22 | 1.11795 | 0.0008156236 | 0.1409078 | 0.005437491 | 5.965791
54.24 | 6.310783 | 1.428879 | 13.69158 | 9.52586 | 582.1993 |  | 54.24 | 1.118372 | 0.0008147902 | 0.1409267 | 0.005431935 | 5.966591
54.26 | 6.313567 | 1.429557 | 13.69288 | 9.53038 | 582.2545 |  | 54.26 | 1.118772 | 0.0008139568 | 0.1409254 | 0.005426379 | 5.966536
54.28 | 6.316353 | 1.430235 | 13.694 | 9.5349 | 582.3022 |  | 54.28 | 1.119223 | 0.0008175333 | 0.1408734 | 0.005450222 | 5.964334
54.3 | 6.319133 | 1.430986 | 13.69522 | 9.539907 | 582.354 |  | 54.3 | 1.119627 | 0.0008281029 | 0.1408791 | 0.005520686 | 5.964576
54.32 | 6.321894 | 1.431742 | 13.69655 | 9.544947 | 582.4106 |  | 54.32 | 1.120028 | 0.0008386725 | 0.1408796 | 0.00559115 | 5.964597
54.34 | 6.32466 | 1.432498 | 13.69798 | 9.549987 | 582.4714 |  | 54.34 | 1.12048 | 0.000849242 | 0.140874 | 0.005661613 | 5.96436
54.36 | 6.327435 | 1.433255 | 13.69926 | 9.555033 | 582.5258 |  | 54.36 | 1.120889 | 0.0008579925 | 0.1408999 | 0.00571995 | 5.965456
54.38 | 6.330227 | 1.434037 | 13.70055 | 9.560247 | 582.5807 |  | 54.38 | 1.121307 | 0.0008649003 | 0.140941 | 0.005766002 | 5.967196
54.4 | 6.333002 | 1.43482 | 13.70155 | 9.565467 | 582.6232 |  | 54.4 | 1.121713 | 0.0008718081 | 0.140932 | 0.005812054 | 5.966815
54.42 | 6.335771 | 1.435603 | 13.70215 | 9.570687 | 582.6487 |  | 54.42 | 1.122141 | 0.0008787159 | 0.1409346 | 0.005858106 | 5.966925
54.44 | 6.338535 | 1.436392 | 13.70236 | 9.575947 | 582.6577 |  | 54.44 | 1.122575 | 0.0008839551 | 0.1409353 | 0.005893034 | 5.966955
54.46 | 6.341306 | 1.43722 | 13.70281 | 9.581467 | 582.6768 |  | 54.46 | 1.122981 | 0.0008881105 | 0.1409699 | 0.005920737 | 5.96842
54.48 | 6.344032 | 1.438048 | 13.70374 | 9.586987 | 582.7163 |  | 54.48 | 1.12341 | 0.0008922658 | 0.1410041 | 0.005948439 | 5.969868
54.5 | 6.346823 | 1.438876 | 13.70496 | 9.592507 | 582.7682 |  | 54.5 | 1.123827 | 0.0008964212 | 0.1410518 | 0.005976141 | 5.971887
54.52 | 6.349623 | 1.43966 | 13.70614 | 9.597733 | 582.8184 |  | 54.52 | 1.124252 | 0.0009027196 | 0.1410991 | 0.006018131 | 5.97389
54.54 | 6.352404 | 1.440316 | 13.70746 | 9.602107 | 582.8745 |  | 54.54 | 1.124667 | 0.0009098317 | 0.1411408 | 0.006065545 | 5.975656
54.56 | 6.355171 | 1.440973 | 13.70873 | 9.606487 | 582.9285 |  | 54.56 | 1.12509 | 0.0009169439 | 0.1411177 | 0.006112959 | 5.974677
54.58 | 6.357928 | 1.44163 | 13.70977 | 9.610867 | 582.9727 |  | 54.58 | 1.125504 | 0.0009240561 | 0.1411257 | 0.006160374 | 5.975016
54.6 | 6.360698 | 1.442283 | 13.71083 | 9.61522 | 583.0178 |  | 54.6 | 1.125925 | 0.0009364796 | 0.141083 | 0.006243197 | 5.973208
54.62 | 6.363476 | 1.442931 | 13.71216 | 9.61954 | 583.0744 |  | 54.62 | 1.126354 | 0.0009499381 | 0.1410891 | 0.006332921 | 5.973467
54.64 | 6.366253 | 1.443579 | 13.71355 | 9.62386 | 583.1335 |  | 54.64 | 1.126767 | 0.0009633966 | 0.1410888 | 0.006422644 | 5.973454
54.66 | 6.369037 | 1.444227 | 13.71471 | 9.62818 | 583.1828 |  | 54.66 | 1.127195 | 0.0009768552 | 0.1411296 | 0.006512368 | 5.975181
54.68 | 6.371811 | 1.444946 | 13.7158 | 9.632973 | 583.2292 |  | 54.68 | 1.127604 | 0.0009884875 | 0.141113 | 0.006589917 | 5.974478
54.7 | 6.374564 | 1.445739 | 13.71708 | 9.63826 | 583.2836 |  | 54.7 | 1.128031 | 0.001000035 | 0.1411203 | 0.0066669 | 5.974788
54.72 | 6.377317 | 1.446533 | 13.7184 | 9.643553 | 583.3397 |  | 54.72 | 1.128441 | 0.001011582 | 0.1410953 | 0.00674388 | 5.973729
54.74 | 6.380108 | 1.447327 | 13.71974 | 9.648847 | 583.3967 |  | 54.74 | 1.128867 | 0.001023083 | 0.1411286 | 0.006820553 | 5.975139
54.76 | 6.3829 | 1.448065 | 13.72111 | 9.653767 | 583.4549 |  | 54.76 | 1.129282 | 0.001033865 | 0.1410883 | 0.006892433 | 5.973433
54.78 | 6.385686 | 1.448767 | 13.72252 | 9.658447 | 583.5149 |  | 54.78 | 1.129716 | 0.001044647 | 0.1410968 | 0.006964313 | 5.973793
54.8 | 6.388452 | 1.449469 | 13.72373 | 9.663127 | 583.5664 |  | 54.8 | 1.130123 | 0.00105543 | 0.1411183 | 0.0070362 | 5.974703
54.82 | 6.391209 | 1.45017 | 13.72495 | 9.6678 | 583.6182 |  | 54.82 | 1.130536 | 0.001066359 | 0.1411376 | 0.00710906 | 5.97552
54.84 | 6.39397 | 1.450894 | 13.72624 | 9.672627 | 583.6731 |  | 54.84 | 1.130974 | 0.00107799 | 0.1410948 | 0.0071866 | 5.973708
54.86 | 6.39675 | 1.451626 | 13.72766 | 9.677507 | 583.7335 |  | 54.86 | 1.131384 | 0.001089621 | 0.141105 | 0.00726414 | 5.97414
54.88 | 6.399523 | 1.452359 | 13.72888 | 9.682393 | 583.7853 |  | 54.88 | 1.131805 | 0.001101251 | 0.1411258 | 0.007341673 | 5.97502
54.9 | 6.402312 | 1.453092 | 13.7299 | 9.68728 | 583.8287 |  | 54.9 | 1.132219 | 0.001112807 | 0.1410652 | 0.007418713 | 5.972455
54.92 | 6.40508 | 1.453993 | 13.73098 | 9.693287 | 583.8746 |  | 54.92 | 1.132664 | 0.001124174 | 0.1410513 | 0.007494493 | 5.971866
54.94 | 6.407839 | 1.454935 | 13.73218 | 9.699567 | 583.9257 |  | 54.94 | 1.133062 | 0.001135542 | 0.141042 | 0.00757028 | 5.971472
54.96 | 6.410604 | 1.455876 | 13.73335 | 9.70584 | 583.9754 |  | 54.96 | 1.133482 | 0.001146909 | 0.140981 | 0.00764606 | 5.96889
54.98 | 6.413386 | 1.456818 | 13.73458 | 9.71212 | 584.0277 |  | 54.98 | 1.133914 | 0.001156519 | 0.1409321 | 0.007710127 | 5.96682
55 | 6.416169 | 1.457688 | 13.7358 | 9.71792 | 584.0796 |  | 55 | 1.134336 | 0.001163412 | 0.1409687 | 0.00775608 | 5.968369
55.02 | 6.418949 | 1.458552 | 13.73672 | 9.72368 | 584.1187 |  | 55.02 | 1.134742 | 0.001170304 | 0.1409809 | 0.007802027 | 5.968886
55.04 | 6.421715 | 1.459416 | 13.73741 | 9.72944 | 584.1481 |  | 55.04 | 1.135166 | 0.001177197 | 0.1410376 | 0.00784798 | 5.971286
55.06 | 6.424475 | 1.460275 | 13.73825 | 9.735167 | 584.1838 |  | 55.06 | 1.135586 | 0.001178259 | 0.1411061 | 0.00785506 | 5.974186
55.08 | 6.427227 | 1.460972 | 13.73955 | 9.739813 | 584.2391 |  | 55.08 | 1.136005 | 0.001173455 | 0.1411246 | 0.007823033 | 5.97497
55.1 | 6.430007 | 1.461668 | 13.7409 | 9.744453 | 584.2965 |  | 55.1 | 1.136431 | 0.001168652 | 0.1411674 | 0.007791013 | 5.976782
55.12 | 6.432805 | 1.462364 | 13.74216 | 9.749093 | 584.35 |  | 55.12 | 1.136837 | 0.001163849 | 0.1411663 | 0.007758993 | 5.976735
55.14 | 6.435581 | 1.463071 | 13.74328 | 9.753807 | 584.3977 |  | 55.14 | 1.137285 | 0.001157683 | 0.1411302 | 0.007717887 | 5.975207
55.16 | 6.438358 | 1.463848 | 13.74428 | 9.758987 | 584.4402 |  | 55.16 | 1.137686 | 0.001150667 | 0.141167 | 0.007671113 | 5.976765
55.18 | 6.441129 | 1.464625 | 13.74491 | 9.764167 | 584.467 |  | 55.18 | 1.138103 | 0.001143651 | 0.1412169 | 0.00762434 | 5.978877
55.2 | 6.443888 | 1.465401 | 13.74574 | 9.76934 | 584.5023 |  | 55.2 | 1.138524 | 0.001136635 | 0.1412298 | 0.007577567 | 5.979424
55.22 | 6.446657 | 1.466191 | 13.74681 | 9.774607 | 584.5478 |  | 55.22 | 1.138944 | 0.00113487 | 0.1412585 | 0.0075658 | 5.980639
55.24 | 6.449435 | 1.467023 | 13.74801 | 9.780153 | 584.5988 |  | 55.24 | 1.139378 | 0.001135085 | 0.14127 | 0.007567233 | 5.981126
55.26 | 6.452224 | 1.467855 | 13.74902 | 9.7857 | 584.6417 |  | 55.26 | 1.139786 | 0.001135301 | 0.14125 | 0.007568673 | 5.980279
55.28 | 6.454984 | 1.468686 | 13.75011 | 9.79124 | 584.6881 |  | 55.28 | 1.14021 | 0.001135517 | 0.1412432 | 0.007570113 | 5.979991
55.3 | 6.457751 | 1.469522 | 13.75126 | 9.796813 | 584.737 |  | 55.3 | 1.140626 | 0.001134967 | 0.1412311 | 0.007566447 | 5.979479
55.32 | 6.460511 | 1.470367 | 13.75251 | 9.802447 | 584.7902 |  | 55.32 | 1.14106 | 0.001134265 | 0.141246 | 0.007561767 | 5.980109
55.34 | 6.463303 | 1.471211 | 13.75366 | 9.808073 | 584.8391 |  | 55.34 | 1.141472 | 0.001133563 | 0.141261 | 0.007557087 | 5.980745
55.36 | 6.466093 | 1.472055 | 13.75492 | 9.8137 | 584.8926 |  | 55.36 | 1.14189 | 0.00113286 | 0.1412605 | 0.0075524 | 5.980723
55.38 | 6.46885 | 1.472919 | 13.75613 | 9.81946 | 584.9441 |  | 55.38 | 1.142313 | 0.001129601 | 0.1412713 | 0.007530673 | 5.981181
55.4 | 6.471625 | 1.473806 | 13.75723 | 9.825373 | 584.9909 |  | 55.4 | 1.142716 | 0.001126171 | 0.1412769 | 0.007507807 | 5.981418
55.42 | 6.474388 | 1.474693 | 13.75831 | 9.831287 | 585.0368 |  | 55.42 | 1.143148 | 0.001122742 | 0.1412818 | 0.007484947 | 5.981625
55.44 | 6.477139 | 1.47558 | 13.75967 | 9.8372 | 585.0946 |  | 55.44 | 1.143575 | 0.001119459 | 0.141279 | 0.00746306 | 5.981507
55.46 | 6.479922 | 1.476486 | 13.76109 | 9.84324 | 585.155 |  | 55.46 | 1.143994 | 0.001118692 | 0.1412901 | 0.007457947 | 5.981977
55.48 | 6.482701 | 1.477406 | 13.76234 | 9.849373 | 585.2081 |  | 55.48 | 1.144413 | 0.001117924 | 0.1413206 | 0.007452827 | 5.983268
55.5 | 6.485476 | 1.478326 | 13.76354 | 9.855507 | 585.2592 |  | 55.5 | 1.144816 | 0.001117157 | 0.1413224 | 0.007447713 | 5.983344
55.52 | 6.488251 | 1.479246 | 13.76477 | 9.86164 | 585.3115 |  | 55.52 | 1.145259 | 0.001117382 | 0.1413223 | 0.007449213 | 5.98334
55.54 | 6.491022 | 1.480101 | 13.76605 | 9.86734 | 585.3659 |  | 55.54 | 1.145673 | 0.001122709 | 0.1413461 | 0.007484727 | 5.984348
55.56 | 6.49379 | 1.480926 | 13.76728 | 9.87284 | 585.4182 |  | 55.56 | 1.146093 | 0.001128036 | 0.1413757 | 0.00752024 | 5.985601
55.58 | 6.496581 | 1.481751 | 13.76852 | 9.87834 | 585.4709 |  | 55.58 | 1.146505 | 0.001133363 | 0.1413517 | 0.007555753 | 5.984585
55.6 | 6.499355 | 1.482576 | 13.76966 | 9.88384 | 585.5194 |  | 55.6 | 1.146928 | 0.001136336 | 0.1413494 | 0.007575573 | 5.984487
55.62 | 6.502121 | 1.483419 | 13.77049 | 9.88946 | 585.5547 |  | 55.62 | 1.147343 | 0.001133007 | 0.1413257 | 0.00755338 | 5.983484
55.64 | 6.504898 | 1.484267 | 13.77096 | 9.895113 | 585.5747 |  | 55.64 | 1.147775 | 0.001129678 | 0.141308 | 0.007531187 | 5.982734
55.66 | 6.507657 | 1.485115 | 13.77162 | 9.900767 | 585.6028 |  | 55.66 | 1.148194 | 0.001126349 | 0.1412403 | 0.007508993 | 5.979868
55.68 | 6.510396 | 1.485963 | 13.77282 | 9.90642 | 585.6538 |  | 55.68 | 1.148614 | 0.001121643 | 0.141195 | 0.00747762 | 5.97795
55.7 | 6.513178 | 1.486802 | 13.77418 | 9.912013 | 585.7116 |  | 55.7 | 1.14902 | 0.001114727 | 0.1411628 | 0.007431513 | 5.976587
55.72 | 6.515984 | 1.487639 | 13.77549 | 9.917593 | 585.7673 |  | 55.72 | 1.149451 | 0.001107811 | 0.1411731 | 0.007385407 | 5.977023
55.74 | 6.518769 | 1.488477 | 13.77695 | 9.92318 | 585.8294 |  | 55.74 | 1.149874 | 0.001100895 | 0.1411583 | 0.0073393 | 5.976396
55.76 | 6.521539 | 1.489313 | 13.7782 | 9.928753 | 585.8826 |  | 55.76 | 1.150308 | 0.001094784 | 0.1411897 | 0.00729856 | 5.977726
55.78 | 6.524301 | 1.490052 | 13.77906 | 9.93368 | 585.9191 |  | 55.78 | 1.15071 | 0.001089478 | 0.1411846 | 0.007263187 | 5.97751
55.8 | 6.527061 | 1.490791 | 13.77991 | 9.938607 | 585.9553 |  | 55.8 | 1.15113 | 0.001084172 | 0.1412021 | 0.007227813 | 5.978251
55.82 | 6.529836 | 1.49153 | 13.78102 | 9.943533 | 586.0025 |  | 55.82 | 1.151555 | 0.001078866 | 0.1412003 | 0.00719244 | 5.978175
55.84 | 6.532619 | 1.492273 | 13.78205 | 9.948487 | 586.0463 |  | 55.84 | 1.151976 | 0.001070159 | 0.1411829 | 0.007134393 | 5.977438
55.86 | 6.535385 | 1.493043 | 13.78292 | 9.95362 | 586.0833 |  | 55.86 | 1.152398 | 0.001059217 | 0.1411605 | 0.007061447 | 5.97649
55.88 | 6.538161 | 1.493814 | 13.78353 | 9.95876 | 586.1092 |  | 55.88 | 1.152795 | 0.001048274 | 0.1411746 | 0.006988493 | 5.977087
55.9 | 6.540927 | 1.494584 | 13.78429 | 9.963893 | 586.1415 |  | 55.9 | 1.153236 | 0.001037331 | 0.141154 | 0.00691554 | 5.976214
55.92 | 6.543666 | 1.495345 | 13.78513 | 9.968967 | 586.1772 |  | 55.92 | 1.15365 | 0.001026128 | 0.1410875 | 0.006840853 | 5.973399
55.94 | 6.546465 | 1.496078 | 13.7859 | 9.973853 | 586.21 |  | 55.94 | 1.154073 | 0.00101482 | 0.1411673 | 0.006765467 | 5.976777
55.96 | 6.549252 | 1.49681 | 13.7868 | 9.978733 | 586.2482 |  | 55.96 | 1.154492 | 0.001003512 | 0.1411818 | 0.00669008 | 5.977391
55.98 | 6.55203 | 1.497542 | 13.78796 | 9.983613 | 586.2976 |  | 55.98 | 1.154917 | 0.0009922036 | 0.1412188 | 0.006614691 | 5.978958
56 | 6.554804 | 1.498264 | 13.78904 | 9.988427 | 586.3435 |  | 56 | 1.155326 | 0.0009865601 | 0.1412362 | 0.006577067 | 5.979695
56.02 | 6.55756 | 1.498967 | 13.78999 | 9.993113 | 586.3839 |  | 56.02 | 1.155761 | 0.0009821281 | 0.1412823 | 0.006547521 | 5.981646
56.04 | 6.560329 | 1.49967 | 13.79115 | 9.9978 | 586.4332 |  | 56.04 | 1.156163 | 0.0009776962 | 0.1412406 | 0.006517975 | 5.979881
56.06 | 6.563109 | 1.500373 | 13.79239 | 10.00249 | 586.4859 |  | 56.06 | 1.156587 | 0.0009732641 | 0.1412475 | 0.006488427 | 5.980173
56.08 | 6.565883 | 1.501065 | 13.79344 | 10.0071 | 586.5306 |  | 56.08 | 1.157021 | 0.0009739924 | 0.1412159 | 0.006493283 | 5.978835
56.1 | 6.568661 | 1.501745 | 13.79438 | 10.01163 | 586.5706 |  | 56.1 | 1.157441 | 0.0009750826 | 0.1412401 | 0.006500551 | 5.97986
56.12 | 6.571404 | 1.502425 | 13.79559 | 10.01617 | 586.622 |  | 56.12 | 1.157863 | 0.0009761727 | 0.1412459 | 0.006507818 | 5.980105
56.14 | 6.574193 | 1.503105 | 13.79702 | 10.0207 | 586.6828 |  | 56.14 | 1.158265 | 0.000977215 | 0.1412448 | 0.006514767 | 5.980059
56.16 | 6.576966 | 1.503864 | 13.79854 | 10.02576 | 586.7475 |  | 56.16 | 1.158699 | 0.0009772703 | 0.1412592 | 0.006515135 | 5.980668
56.18 | 6.579748 | 1.504684 | 13.80013 | 10.03123 | 586.8151 |  | 56.18 | 1.159106 | 0.0009773256 | 0.1413224 | 0.006515504 | 5.983344
56.2 | 6.582532 | 1.505504 | 13.80166 | 10.03669 | 586.8801 |  | 56.2 | 1.159533 | 0.0009773809 | 0.1413179 | 0.006515873 | 5.983154
56.22 | 6.585309 | 1.506324 | 13.80286 | 10.04216 | 586.9312 |  | 56.22 | 1.15995 | 0.0009793099 | 0.1413399 | 0.006528733 | 5.984085
56.24 | 6.588078 | 1.507028 | 13.80367 | 10.04685 | 586.9656 |  | 56.24 | 1.160361 | 0.000991338 | 0.1413292 | 0.00660892 | 5.983632
56.26 | 6.590834 | 1.507675 | 13.80453 | 10.05117 | 587.0022 |  | 56.26 | 1.160796 | 0.001003366 | 0.1413247 | 0.006689107 | 5.983442
56.28 | 6.59359 | 1.508322 | 13.80578 | 10.05548 | 587.0553 |  | 56.28 | 1.161209 | 0.001015394 | 0.1412664 | 0.006769293 | 5.980973
56.3 | 6.596378 | 1.508969 | 13.8072 | 10.05979 | 587.1157 |  | 56.3 | 1.161637 | 0.001027185 | 0.1412883 | 0.0068479 | 5.9819
56.32 | 6.599165 | 1.509682 | 13.80857 | 10.06455 | 587.174 |  | 56.32 | 1.162059 | 0.001038324 | 0.1412829 | 0.00692216 | 5.981672
56.34 | 6.601943 | 1.510412 | 13.8099 | 10.06941 | 587.2305 |  | 56.34 | 1.162471 | 0.001049462 | 0.1412868 | 0.006996413 | 5.981837
56.36 | 6.604717 | 1.511142 | 13.81104 | 10.07428 | 587.279 |  | 56.36 | 1.162889 | 0.001060601 | 0.1413295 | 0.007070673 | 5.983645
56.38 | 6.607474 | 1.511872 | 13.81188 | 10.07915 | 587.3147 |  | 56.38 | 1.163325 | 0.001070225 | 0.1413438 | 0.007134833 | 5.98425
56.4 | 6.610239 | 1.512579 | 13.81265 | 10.08386 | 587.3475 |  | 56.4 | 1.163733 | 0.001077339 | 0.1413633 | 0.00718226 | 5.985076
56.42 | 6.613006 | 1.513283 | 13.81376 | 10.08855 | 587.3947 |  | 56.42 | 1.164148 | 0.001084453 | 0.1413515 | 0.007229687 | 5.984576
56.44 | 6.615783 | 1.513987 | 13.815 | 10.09325 | 587.4474 |  | 56.44 | 1.164572 | 0.001091567 | 0.1413663 | 0.007277113 | 5.985203
56.46 | 6.618577 | 1.514691 | 13.81611 | 10.09794 | 587.4946 |  | 56.46 | 1.165001 | 0.001098401 | 0.1413624 | 0.007322673 | 5.985038
56.48 | 6.621327 | 1.51541 | 13.81729 | 10.10273 | 587.5448 |  | 56.48 | 1.165407 | 0.001104938 | 0.1414209 | 0.007366253 | 5.987514
56.5 | 6.624093 | 1.516129 | 13.81847 | 10.10753 | 587.5949 |  | 56.5 | 1.165824 | 0.001111475 | 0.1414106 | 0.007409833 | 5.987078
56.52 | 6.626862 | 1.516848 | 13.81952 | 10.11232 | 587.6396 |  | 56.52 | 1.166265 | 0.001118012 | 0.1414837 | 0.007453413 | 5.990173
56.54 | 6.629643 | 1.51756 | 13.82055 | 10.11707 | 587.6834 |  | 56.54 | 1.166667 | 0.001124577 | 0.1414896 | 0.00749718 | 5.990423
56.56 | 6.632437 | 1.518225 | 13.82152 | 10.1215 | 587.7246 |  | 56.56 | 1.167111 | 0.001131161 | 0.1414865 | 0.007541073 | 5.990292
56.58 | 6.635217 | 1.51889 | 13.8224 | 10.12593 | 587.762 |  | 56.58 | 1.167503 | 0.001137745 | 0.1414613 | 0.007584967 | 5.989225
56.6 | 6.637985 | 1.519554 | 13.82321 | 10.13036 | 587.7965 |  | 56.6 | 1.167937 | 0.001144329 | 0.1414696 | 0.00762886 | 5.989576
56.62 | 6.640744 | 1.520253 | 13.82383 | 10.13502 | 587.8229 |  | 56.62 | 1.168357 | 0.001148895 | 0.1414792 | 0.0076593 | 5.989983
56.64 | 6.643498 | 1.521062 | 13.82455 | 10.14041 | 587.8535 |  | 56.64 | 1.168766 | 0.001152644 | 0.1415186 | 0.007684293 | 5.991651
56.66 | 6.64627 | 1.521871 | 13.82546 | 10.14581 | 587.8922 |  | 56.66 | 1.169197 | 0.001156393 | 0.1414772 | 0.007709287 | 5.989898
56.68 | 6.649058 | 1.522681 | 13.82625 | 10.15121 | 587.9258 |  | 56.68 | 1.169631 | 0.001160142 | 0.1414436 | 0.00773428 | 5.988476
56.7 | 6.651838 | 1.523475 | 13.82705 | 10.1565 | 587.9598 |  | 56.7 | 1.170026 | 0.001162081 | 0.14138 | 0.007747207 | 5.985783
56.72 | 6.654599 | 1.524241 | 13.82811 | 10.16161 | 588.0048 |  | 56.72 | 1.170452 | 0.001163628 | 0.1413277 | 0.00775752 | 5.983569
56.74 | 6.657363 | 1.525007 | 13.82929 | 10.16671 | 588.055 |  | 56.74 | 1.170869 | 0.001165176 | 0.1412626 | 0.00776784 | 5.980812
56.76 | 6.660135 | 1.525773 | 13.83055 | 10.17182 | 588.1086 |  | 56.76 | 1.171299 | 0.001166724 | 0.1413039 | 0.00777816 | 5.982561
56.78 | 6.66293 | 1.526584 | 13.83189 | 10.17723 | 588.1656 |  | 56.78 | 1.171707 | 0.001166797 | 0.1413162 | 0.007778647 | 5.983082
56.8 | 6.665709 | 1.527451 | 13.83315 | 10.18301 | 588.2192 |  | 56.8 | 1.172143 | 0.001166765 | 0.1413319 | 0.007778433 | 5.983746
56.82 | 6.668479 | 1.528318 | 13.83416 | 10.18879 | 588.2621 |  | 56.82 | 1.172545 | 0.001166734 | 0.1413189 | 0.007778227 | 5.983196
56.84 | 6.671247 | 1.529185 | 13.83491 | 10.19457 | 588.294 |  | 56.84 | 1.172963 | 0.001166599 | 0.1413361 | 0.007777327 | 5.983924
56.86 | 6.674016 | 1.53006 | 13.83571 | 10.2004 | 588.328 |  | 56.86 | 1.173401 | 0.001163639 | 0.1413309 | 0.007757593 | 5.983704
56.88 | 6.676758 | 1.530942 | 13.83702 | 10.20628 | 588.3837 |  | 56.88 | 1.173819 | 0.001160679 | 0.1413352 | 0.00773786 | 5.983886
56.9 | 6.679531 | 1.531824 | 13.83853 | 10.21216 | 588.4479 |  | 56.9 | 1.174238 | 0.001157718 | 0.1413548 | 0.00771812 | 5.984716
56.92 | 6.682341 | 1.532706 | 13.8399 | 10.21804 | 588.5062 |  | 56.92 | 1.174653 | 0.001153827 | 0.1413594 | 0.00769218 | 5.984911
56.94 | 6.685123 | 1.533504 | 13.84123 | 10.22336 | 588.5627 |  | 56.94 | 1.175079 | 0.001144266 | 0.1413441 | 0.00762844 | 5.984263
56.96 | 6.687888 | 1.534259 | 13.84246 | 10.22839 | 588.615 |  | 56.96 | 1.175501 | 0.001134706 | 0.1412935 | 0.007564707 | 5.982121
56.98 | 6.690646 | 1.535015 | 13.84331 | 10.23343 | 588.6512 |  | 56.98 | 1.175927 | 0.001125146 | 0.1412395 | 0.007500973 | 5.979834
57 | 6.693416 | 1.535771 | 13.8441 | 10.23847 | 588.6848 |  | 57 | 1.176346 | 0.001115682 | 0.1412149 | 0.00743788 | 5.978793
57.02 | 6.696186 | 1.536583 | 13.84523 | 10.24389 | 588.7328 |  | 57.02 | 1.176748 | 0.001106512 | 0.1411849 | 0.007376747 | 5.977523
57.04 | 6.698966 | 1.537412 | 13.8465 | 10.24941 | 588.7868 |  | 57.04 | 1.177191 | 0.001097343 | 0.1411408 | 0.00731562 | 5.975656
57.06 | 6.70175 | 1.538241 | 13.84761 | 10.25494 | 588.834 |  | 57.06 | 1.177599 | 0.001088173 | 0.141136 | 0.007254487 | 5.975452
57.08 | 6.704528 | 1.53907 | 13.84861 | 10.26047 | 588.8766 |  | 57.08 | 1.178019 | 0.001080917 | 0.1411662 | 0.007206113 | 5.976731
57.1 | 6.707277 | 1.540143 | 13.84964 | 10.26762 | 588.9204 |  | 57.1 | 1.178432 | 0.0010771 | 0.1411177 | 0.007180667 | 5.974677
57.12 | 6.710037 | 1.541248 | 13.85062 | 10.27499 | 588.962 |  | 57.12 | 1.178869 | 0.001073283 | 0.1410696 | 0.00715522 | 5.972641
57.14 | 6.712817 | 1.542353 | 13.85157 | 10.28235 | 589.0024 |  | 57.14 | 1.179259 | 0.001069466 | 0.1410654 | 0.007129773 | 5.972463
57.16 | 6.715607 | 1.543458 | 13.85261 | 10.28972 | 589.0466 |  | 57.16 | 1.179712 | 0.001065413 | 0.1410402 | 0.007102753 | 5.971396
57.18 | 6.718393 | 1.544397 | 13.8537 | 10.29598 | 589.093 |  | 57.18 | 1.180124 | 0.001061092 | 0.1410003 | 0.007073947 | 5.969707
57.2 | 6.721167 | 1.545335 | 13.85475 | 10.30223 | 589.1376 |  | 57.2 | 1.180542 | 0.001056771 | 0.1409979 | 0.00704514 | 5.969605
57.22 | 6.723917 | 1.546273 | 13.85583 | 10.30849 | 589.1836 |  | 57.22 | 1.180959 | 0.00105245 | 0.1410024 | 0.007016333 | 5.969796
57.24 | 6.726683 | 1.547208 | 13.8569 | 10.31472 | 589.2291 |  | 57.24 | 1.181374 | 0.001049628 | 0.141024 | 0.00699752 | 5.97071
57.26 | 6.729461 | 1.548125 | 13.85806 | 10.32083 | 589.2784 |  | 57.26 | 1.18179 | 0.001047947 | 0.1409966 | 0.006986313 | 5.96955
57.28 | 6.732227 | 1.549042 | 13.85906 | 10.32695 | 589.3209 |  | 57.28 | 1.182223 | 0.001046267 | 0.1409579 | 0.006975113 | 5.967912
57.3 | 6.735017 | 1.549958 | 13.85983 | 10.33305 | 589.3537 |  | 57.3 | 1.182632 | 0.001044586 | 0.1409425 | 0.006963907 | 5.96726
57.32 | 6.737788 | 1.550884 | 13.86046 | 10.33923 | 589.3804 |  | 57.32 | 1.183064 | 0.001048788 | 0.1409304 | 0.00699192 | 5.966748
57.34 | 6.740542 | 1.551845 | 13.86122 | 10.34563 | 589.4128 |  | 57.34 | 1.183484 | 0.001055853 | 0.1408982 | 0.00703902 | 5.965384
57.36 | 6.743309 | 1.552807 | 13.86196 | 10.35205 | 589.4442 |  | 57.36 | 1.183901 | 0.001062919 | 0.1409022 | 0.007086127 | 5.965554
57.38 | 6.746088 | 1.553768 | 13.8628 | 10.35845 | 589.48 |  | 57.38 | 1.184322 | 0.001069984 | 0.1409568 | 0.007133227 | 5.967865
57.4 | 6.748878 | 1.554671 | 13.86376 | 10.36447 | 589.5208 |  | 57.4 | 1.184735 | 0.001072234 | 0.1409384 | 0.007148227 | 5.967086
57.42 | 6.751656 | 1.555449 | 13.86472 | 10.36966 | 589.5616 |  | 57.42 | 1.185158 | 0.001073126 | 0.140936 | 0.007154173 | 5.966985
57.44 | 6.754428 | 1.556227 | 13.86547 | 10.37485 | 589.5935 |  | 57.44 | 1.185571 | 0.001074017 | 0.1409087 | 0.007160113 | 5.965829
57.46 | 6.757193 | 1.557005 | 13.86628 | 10.38003 | 589.6279 |  | 57.46 | 1.186 | 0.001074908 | 0.1408919 | 0.007166053 | 5.965118
57.48 | 6.759949 | 1.557678 | 13.86748 | 10.38452 | 589.679 |  | 57.48 | 1.186441 | 0.001073053 | 0.1408342 | 0.007153687 | 5.962675
57.5 | 6.76272 | 1.558216 | 13.86884 | 10.38811 | 589.7368 |  | 57.5 | 1.186836 | 0.00107086 | 0.1408365 | 0.007139067 | 5.962772
57.52 | 6.765513 | 1.558754 | 13.87013 | 10.39169 | 589.7916 |  | 57.52 | 1.187266 | 0.001068667 | 0.1408374 | 0.007124447 | 5.96281
57.54 | 6.768295 | 1.559291 | 13.87138 | 10.39527 | 589.8448 |  | 57.54 | 1.187682 | 0.001066473 | 0.1408387 | 0.00710982 | 5.962865
57.56 | 6.771079 | 1.559894 | 13.87262 | 10.39929 | 589.8975 |  | 57.56 | 1.188084 | 0.001058815 | 0.1408611 | 0.007058767 | 5.963813
57.58 | 6.773842 | 1.560551 | 13.87358 | 10.40367 | 589.9383 |  | 57.58 | 1.188512 | 0.001051152 | 0.1408359 | 0.00700768 | 5.962747
57.6 | 6.776606 | 1.561207 | 13.87463 | 10.40805 | 589.983 |  | 57.6 | 1.188959 | 0.001043488 | 0.140819 | 0.006956587 | 5.962031
57.62 | 6.779367 | 1.561863 | 13.87589 | 10.41242 | 590.0366 |  | 57.62 | 1.189377 | 0.001036151 | 0.1408029 | 0.006907673 | 5.961349
57.64 | 6.782151 | 1.56252 | 13.87735 | 10.4168 | 590.0987 |  | 57.64 | 1.189772 | 0.001031499 | 0.1407771 | 0.00687666 | 5.960257
57.66 | 6.78493 | 1.563176 | 13.87863 | 10.42117 | 590.1531 |  | 57.66 | 1.190205 | 0.001026846 | 0.1407759 | 0.00684564 | 5.960206
57.68 | 6.787704 | 1.563833 | 13.87989 | 10.42555 | 590.2067 |  | 57.68 | 1.190636 | 0.001022194 | 0.1408316 | 0.006814627 | 5.962565
57.7 | 6.790462 | 1.564489 | 13.88106 | 10.42993 | 590.2564 |  | 57.7 | 1.191053 | 0.001017713 | 0.1408785 | 0.006784753 | 5.96455
57.72 | 6.793235 | 1.565328 | 13.88223 | 10.43552 | 590.3062 |  | 57.72 | 1.191451 | 0.00101382 | 0.1408639 | 0.0067588 | 5.963932
57.74 | 6.796016 | 1.566222 | 13.88325 | 10.44148 | 590.3495 |  | 57.74 | 1.19188 | 0.001009927 | 0.1408942 | 0.006732847 | 5.965215
57.76 | 6.798808 | 1.567117 | 13.8843 | 10.44745 | 590.3942 |  | 57.76 | 1.192297 | 0.001006035 | 0.1408596 | 0.0067069 | 5.96375
57.78 | 6.801574 | 1.568011 | 13.88533 | 10.45341 | 590.438 |  | 57.78 | 1.192735 | 0.00100375 | 0.1407995 | 0.006691667 | 5.961205
57.8 | 6.804351 | 1.568932 | 13.88625 | 10.45955 | 590.4771 |  | 57.8 | 1.19315 | 0.001004602 | 0.1407702 | 0.006697347 | 5.959965
57.82 | 6.807107 | 1.569855 | 13.88707 | 10.4657 | 590.512 |  | 57.82 | 1.19356 | 0.001005454 | 0.1408114 | 0.006703027 | 5.961709
57.84 | 6.809859 | 1.570779 | 13.88804 | 10.47186 | 590.5532 |  | 57.84 | 1.193982 | 0.001006306 | 0.1408368 | 0.006708707 | 5.962785
57.86 | 6.812633 | 1.571703 | 13.88918 | 10.47802 | 590.6017 |  | 57.86 | 1.194409 | 0.001005738 | 0.1408636 | 0.00670492 | 5.963919
57.88 | 6.815412 | 1.572652 | 13.89017 | 10.48435 | 590.6438 |  | 57.88 | 1.194822 | 0.001003422 | 0.1409383 | 0.00668948 | 5.967082
57.9 | 6.818189 | 1.573601 | 13.89111 | 10.49067 | 590.6838 |  | 57.9 | 1.195246 | 0.001001105 | 0.140963 | 0.006674033 | 5.968128
57.92 | 6.820957 | 1.57455 | 13.89207 | 10.497 | 590.7246 |  | 57.92 | 1.195675 | 0.0009987887 | 0.1409667 | 0.006658591 | 5.968284
57.94 | 6.823727 | 1.575504 | 13.89307 | 10.50336 | 590.7671 |  | 57.94 | 1.196084 | 0.0009996108 | 0.1409297 | 0.006664072 | 5.966718
57.96 | 6.826493 | 1.576507 | 13.89406 | 10.51005 | 590.8092 |  | 57.96 | 1.196493 | 0.001002909 | 0.1409502 | 0.00668606 | 5.967586
57.98 | 6.829281 | 1.57751 | 13.8951 | 10.51673 | 590.8534 |  | 57.98 | 1.196926 | 0.001006208 | 0.1409208 | 0.006708053 | 5.966341
58 | 6.832063 | 1.578513 | 13.89608 | 10.52342 | 590.8951 |  | 58 | 1.197346 | 0.001009507 | 0.1409512 | 0.006730047 | 5.967628
58.02 | 6.834828 | 1.579497 | 13.8968 | 10.52998 | 590.9257 |  | 58.02 | 1.197771 | 0.001010684 | 0.1409383 | 0.006737893 | 5.967082
58.04 | 6.837605 | 1.580417 | 13.89724 | 10.53611 | 590.9444 |  | 58.04 | 1.198186 | 0.001010865 | 0.1409953 | 0.0067391 | 5.969495
58.06 | 6.840364 | 1.581336 | 13.89772 | 10.54224 | 590.9648 |  | 58.06 | 1.198597 | 0.001011046 | 0.1409807 | 0.006740307 | 5.968877
58.08 | 6.843115 | 1.582256 | 13.89862 | 10.54837 | 591.0031 |  | 58.08 | 1.199022 | 0.001011227 | 0.1410001 | 0.006741513 | 5.969699
58.1 | 6.845881 | 1.583075 | 13.89964 | 10.55383 | 591.0465 |  | 58.1 | 1.199447 | 0.001006952 | 0.1410064 | 0.006713013 | 5.969965
58.12 | 6.848694 | 1.583697 | 13.90064 | 10.55798 | 591.089 |  | 58.12 | 1.199866 | 0.001001448 | 0.1410521 | 0.00667632 | 5.9719
58.14 | 6.851465 | 1.584319 | 13.90174 | 10.56213 | 591.1358 |  | 58.14 | 1.200269 | 0.0009959437 | 0.141089 | 0.006639625 | 5.973462
58.16 | 6.854241 | 1.584941 | 13.90281 | 10.56627 | 591.1813 |  | 58.16 | 1.200719 | 0.0009904393 | 0.1411264 | 0.006602929 | 5.975046
58.18 | 6.857007 | 1.585677 | 13.90362 | 10.57118 | 591.2157 |  | 58.18 | 1.201131 | 0.0009934582 | 0.1411342 | 0.006623055 | 5.975376
58.2 | 6.859774 | 1.586555 | 13.90454 | 10.57703 | 591.2548 |  | 58.2 | 1.201561 | 0.0009974915 | 0.1411491 | 0.006649943 | 5.976007
58.22 | 6.862555 | 1.587433 | 13.90571 | 10.58289 | 591.3046 |  | 58.22 | 1.201966 | 0.001001525 | 0.1411493 | 0.006676833 | 5.976015
58.24 | 6.865332 | 1.588311 | 13.90695 | 10.58874 | 591.3573 |  | 58.24 | 1.20238 | 0.001005537 | 0.1411468 | 0.00670358 | 5.97591
58.26 | 6.868095 | 1.589143 | 13.90813 | 10.59429 | 591.4075 |  | 58.26 | 1.202801 | 0.0010054 | 0.1412025 | 0.006702667 | 5.978268
58.28 | 6.870877 | 1.589936 | 13.90908 | 10.59957 | 591.4479 |  | 58.28 | 1.203224 | 0.001005262 | 0.1412778 | 0.006701747 | 5.981456
58.3 | 6.873653 | 1.59073 | 13.90995 | 10.60487 | 591.4849 |  | 58.3 | 1.203631 | 0.001005125 | 0.1413234 | 0.006700833 | 5.983386
58.32 | 6.876387 | 1.591524 | 13.91114 | 10.61016 | 591.5355 |  | 58.32 | 1.204071 | 0.001004841 | 0.1413813 | 0.00669894 | 5.985838
58.34 | 6.879163 | 1.592189 | 13.9123 | 10.61459 | 591.5848 |  | 58.34 | 1.204493 | 0.00100343 | 0.1413966 | 0.006689533 | 5.986486
58.36 | 6.88197 | 1.592789 | 13.9135 | 10.61859 | 591.6358 |  | 58.36 | 1.204898 | 0.001002019 | 0.1414056 | 0.006680127 | 5.986867
58.38 | 6.884742 | 1.593389 | 13.91493 | 10.62259 | 591.6966 |  | 58.38 | 1.205329 | 0.001000608 | 0.1414024 | 0.00667072 | 5.986731
58.4 | 6.887525 | 1.593989 | 13.91638 | 10.62659 | 591.7583 |  | 58.4 | 1.205749 | 0.001000004 | 0.1414127 | 0.006666693 | 5.987167
58.42 | 6.890278 | 1.594686 | 13.91753 | 10.63124 | 591.8072 |  | 58.42 | 1.206153 | 0.001002187 | 0.1414172 | 0.006681247 | 5.987358
58.44 | 6.893044 | 1.59541 | 13.91877 | 10.63607 | 591.8599 |  | 58.44 | 1.206592 | 0.001004371 | 0.1414473 | 0.006695807 | 5.988632
58.46 | 6.895817 | 1.596135 | 13.91995 | 10.6409 | 591.9101 |  | 58.46 | 1.207003 | 0.001006554 | 0.1414778 | 0.00671036 | 5.989923
58.48 | 6.898603 | 1.59686 | 13.92095 | 10.64573 | 591.9526 |  | 58.48 | 1.207437 | 0.001010437 | 0.1414826 | 0.006736247 | 5.990127
58.5 | 6.90137 | 1.597539 | 13.9218 | 10.65026 | 591.9888 |  | 58.5 | 1.207848 | 0.001017607 | 0.1414906 | 0.006784047 | 5.990465
58.52 | 6.904134 | 1.598213 | 13.92271 | 10.65475 | 592.0275 |  | 58.52 | 1.208282 | 0.001024778 | 0.1414664 | 0.006831853 | 5.989441
58.54 | 6.906912 | 1.598887 | 13.92379 | 10.65925 | 592.0734 |  | 58.54 | 1.208698 | 0.001031948 | 0.1414732 | 0.006879653 | 5.989729
58.56 | 6.909671 | 1.599561 | 13.92504 | 10.66374 | 592.1265 |  | 58.56 | 1.209108 | 0.001034608 | 0.1414608 | 0.006897387 | 5.989204
58.58 | 6.912453 | 1.600177 | 13.92629 | 10.66785 | 592.1797 |  | 58.58 | 1.209521 | 0.001031789 | 0.141481 | 0.006878593 | 5.990059
58.6 | 6.915252 | 1.600793 | 13.92747 | 10.67195 | 592.2299 |  | 58.6 | 1.209952 | 0.001028969 | 0.141487 | 0.006859793 | 5.990313
58.62 | 6.918023 | 1.601408 | 13.92836 | 10.67605 | 592.2677 |  | 58.62 | 1.210367 | 0.001026149 | 0.141505 | 0.006840993 | 5.991075
58.64 | 6.920797 | 1.602057 | 13.92893 | 10.68038 | 592.292 |  | 58.64 | 1.210783 | 0.001030026 | 0.1415157 | 0.00686684 | 5.991528
58.66 | 6.923544 | 1.602987 | 13.92945 | 10.68658 | 592.3141 |  | 58.66 | 1.211208 | 0.001039136 | 0.1415069 | 0.006927573 | 5.991156
58.68 | 6.926298 | 1.603917 | 13.93039 | 10.69278 | 592.354 |  | 58.68 | 1.211629 | 0.001048246 | 0.1414961 | 0.006988307 | 5.990698
58.7 | 6.929073 | 1.604847 | 13.93152 | 10.69898 | 592.4021 |  | 58.7 | 1.21204 | 0.001057357 | 0.1414834 | 0.007049047 | 5.990161
58.72 | 6.93187 | 1.605783 | 13.93269 | 10.70522 | 592.4518 |  | 58.72 | 1.212471 | 0.00107121 | 0.1414962 | 0.0071414 | 5.990703
58.74 | 6.934648 | 1.606743 | 13.93364 | 10.71162 | 592.4922 |  | 58.74 | 1.212895 | 0.00108748 | 0.1414871 | 0.007249867 | 5.990317
58.76 | 6.937425 | 1.607703 | 13.93447 | 10.71802 | 592.5275 |  | 58.76 | 1.213301 | 0.00110375 | 0.141537 | 0.007358333 | 5.99243
58.78 | 6.940182 | 1.608663 | 13.93494 | 10.72442 | 592.5475 |  | 58.78 | 1.213732 | 0.00112002 | 0.1415885 | 0.0074668 | 5.99461
58.8 | 6.942945 | 1.609616 | 13.93547 | 10.73077 | 592.5701 |  | 58.8 | 1.214154 | 0.001128946 | 0.1416388 | 0.007526307 | 5.99674
58.82 | 6.945706 | 1.610554 | 13.93631 | 10.73703 | 592.6058 |  | 58.82 | 1.214572 | 0.001135683 | 0.1416924 | 0.00757122 | 5.999009
58.84 | 6.948492 | 1.611493 | 13.93739 | 10.74329 | 592.6517 |  | 58.84 | 1.214987 | 0.00114242 | 0.1417598 | 0.007616133 | 6.001863
58.86 | 6.951287 | 1.612431 | 13.93832 | 10.74954 | 592.6912 |  | 58.86 | 1.215398 | 0.001149157 | 0.1417711 | 0.007661047 | 6.002341
58.88 | 6.954047 | 1.613441 | 13.93931 | 10.75627 | 592.7333 |  | 58.88 | 1.215838 | 0.001147386 | 0.1417842 | 0.00764924 | 6.002896
58.9 | 6.956803 | 1.614548 | 13.94028 | 10.76365 | 592.7746 |  | 58.9 | 1.216252 | 0.001144396 | 0.1418088 | 0.007629307 | 6.003937
58.92 | 6.959572 | 1.615655 | 13.94127 | 10.77103 | 592.8167 |  | 58.92 | 1.216658 | 0.001141406 | 0.1418422 | 0.007609373 | 6.005352
58.94 | 6.962352 | 1.616762 | 13.94236 | 10.77841 | 592.863 |  | 58.94 | 1.217099 | 0.001138417 | 0.1418533 | 0.007589447 | 6.005822
58.96 | 6.965146 | 1.617786 | 13.94354 | 10.78524 | 592.9132 |  | 58.96 | 1.217498 | 0.001136523 | 0.1418922 | 0.00757682 | 6.007468
58.98 | 6.967929 | 1.618735 | 13.9447 | 10.79157 | 592.9625 |  | 58.98 | 1.217929 | 0.001134642 | 0.1419255 | 0.00756428 | 6.008878
59 | 6.970705 | 1.619684 | 13.94575 | 10.79789 | 593.0072 |  | 59 | 1.218336 | 0.001132761 | 0.141977 | 0.00755174 | 6.011059
59.02 | 6.973463 | 1.620634 | 13.94661 | 10.80423 | 593.0438 |  | 59.02 | 1.218777 | 0.001130221 | 0.142031 | 0.007534807 | 6.013345
59.04 | 6.976219 | 1.6214 | 13.94754 | 10.80933 | 593.0833 |  | 59.04 | 1.219191 | 0.001121675 | 0.1420395 | 0.007477833 | 6.013705
59.06 | 6.978981 | 1.622063 | 13.94862 | 10.81375 | 593.1292 |  | 59.06 | 1.219611 | 0.001113128 | 0.1420148 | 0.007420853 | 6.012659
59.08 | 6.981769 | 1.622727 | 13.9497 | 10.81818 | 593.1751 |  | 59.08 | 1.220017 | 0.001104581 | 0.1420326 | 0.007363873 | 6.013413
59.1 | 6.984558 | 1.62339 | 13.95067 | 10.8226 | 593.2164 |  | 59.1 | 1.220458 | 0.001095451 | 0.1420146 | 0.007303007 | 6.012651
59.12 | 6.987331 | 1.624118 | 13.95183 | 10.82745 | 593.2657 |  | 59.12 | 1.220877 | 0.001084211 | 0.1420335 | 0.007228073 | 6.013451
59.14 | 6.990088 | 1.624867 | 13.95315 | 10.83245 | 593.3219 |  | 59.14 | 1.221292 | 0.00107297 | 0.1421121 | 0.007153133 | 6.016779
59.16 | 6.99286 | 1.625615 | 13.95454 | 10.83743 | 593.381 |  | 59.16 | 1.221716 | 0.00106173 | 0.1421695 | 0.0070782 | 6.019209
59.18 | 6.995644 | 1.626364 | 13.95582 | 10.84243 | 593.4354 |  | 59.18 | 1.222135 | 0.001051853 | 0.1421927 | 0.007012353 | 6.020191
59.2 | 6.998441 | 1.627132 | 13.95699 | 10.84755 | 593.4851 |  | 59.2 | 1.22255 | 0.001044878 | 0.1422346 | 0.006965853 | 6.021965
59.22 | 7.001204 | 1.627903 | 13.95786 | 10.85269 | 593.5221 |  | 59.22 | 1.222971 | 0.001037904 | 0.1421828 | 0.00691936 | 6.019772
59.24 | 7.003974 | 1.628675 | 13.95836 | 10.85783 | 593.5434 |  | 59.24 | 1.223382 | 0.001030929 | 0.1421492 | 0.00687286 | 6.018349
59.26 | 7.006739 | 1.629446 | 13.95876 | 10.86297 | 593.5604 |  | 59.26 | 1.223802 | 0.001027897 | 0.1422035 | 0.006852647 | 6.020648
59.28 | 7.009481 | 1.630242 | 13.95969 | 10.86828 | 593.5999 |  | 59.28 | 1.224244 | 0.001030099 | 0.1422595 | 0.006867327 | 6.023019
59.3 | 7.01223 | 1.631037 | 13.96104 | 10.87358 | 593.6574 |  | 59.3 | 1.22465 | 0.0010323 | 0.1422925 | 0.006882 | 6.024416
59.32 | 7.015046 | 1.631833 | 13.96236 | 10.87889 | 593.7135 |  | 59.32 | 1.225078 | 0.001034502 | 0.142392 | 0.00689668 | 6.028629
59.34 | 7.017832 | 1.63263 | 13.96357 | 10.8842 | 593.7649 |  | 59.34 | 1.225497 | 0.001038732 | 0.1424241 | 0.00692488 | 6.029988
59.36 | 7.020607 | 1.633442 | 13.96477 | 10.88961 | 593.816 |  | 59.36 | 1.225899 | 0.001044715 | 0.1423899 | 0.006964767 | 6.02854
59.38 | 7.023362 | 1.634254 | 13.96556 | 10.89503 | 593.8496 |  | 59.38 | 1.226337 | 0.001050699 | 0.1424059 | 0.00700466 | 6.029218
59.4 | 7.026128 | 1.635066 | 13.96615 | 10.90044 | 593.8746 |  | 59.4 | 1.226749 | 0.001056682 | 0.1424395 | 0.007044547 | 6.03064
59.42 | 7.028896 | 1.635872 | 13.96692 | 10.90581 | 593.9074 |  | 59.42 | 1.227172 | 0.001065588 | 0.142405 | 0.00710392 | 6.02918
59.44 | 7.031674 | 1.636654 | 13.96787 | 10.91103 | 593.9478 |  | 59.44 | 1.227598 | 0.001076097 | 0.1423762 | 0.00717398 | 6.02796
59.46 | 7.034453 | 1.637436 | 13.96853 | 10.91624 | 593.9758 |  | 59.46 | 1.228021 | 0.001086606 | 0.1424305 | 0.00724404 | 6.030259
59.48 | 7.037239 | 1.638219 | 13.9691 | 10.92146 | 594.0001 |  | 59.48 | 1.228411 | 0.001097115 | 0.1424259 | 0.0073141 | 6.030064
59.5 | 7.039989 | 1.639001 | 13.96976 | 10.92667 | 594.0281 |  | 59.5 | 1.22886 | 0.00110783 | 0.142407 | 0.007385533 | 6.029264
59.52 | 7.042749 | 1.639784 | 13.97055 | 10.93189 | 594.0617 |  | 59.52 | 1.229274 | 0.001118615 | 0.142481 | 0.007457433 | 6.032397
59.54 | 7.045522 | 1.640566 | 13.97135 | 10.93711 | 594.0958 |  | 59.54 | 1.22969 | 0.001129399 | 0.1425615 | 0.007529327 | 6.035805
59.56 | 7.048316 | 1.641349 | 13.97223 | 10.94233 | 594.1332 |  | 59.56 | 1.230115 | 0.001140183 | 0.1425612 | 0.00760122 | 6.035793
59.58 | 7.051108 | 1.642172 | 13.97318 | 10.94781 | 594.1736 |  | 59.58 | 1.23053 | 0.001144461 | 0.1425821 | 0.00762974 | 6.036678
59.6 | 7.053876 | 1.643051 | 13.97406 | 10.95367 | 594.211 |  | 59.6 | 1.230963 | 0.001147837 | 0.1426215 | 0.007652247 | 6.038346
59.62 | 7.056632 | 1.643929 | 13.97474 | 10.95953 | 594.2399 |  | 59.62 | 1.23137 | 0.001151214 | 0.1425975 | 0.00767476 | 6.03733
59.64 | 7.059398 | 1.644807 | 13.97555 | 10.96538 | 594.2744 |  | 59.64 | 1.231794 | 0.00115459 | 0.1426346 | 0.007697267 | 6.0389
59.66 | 7.062161 | 1.64567 | 13.9767 | 10.97113 | 594.3233 |  | 59.66 | 1.232187 | 0.001157021 | 0.1427056 | 0.007713473 | 6.041906
59.68 | 7.064938 | 1.64652 | 13.97789 | 10.9768 | 594.3739 |  | 59.68 | 1.232623 | 0.001159441 | 0.1427666 | 0.007729607 | 6.044489
59.7 | 7.067722 | 1.64737 | 13.97889 | 10.98247 | 594.4164 |  | 59.7 | 1.233033 | 0.001161862 | 0.1428312 | 0.007745747 | 6.047224
59.72 | 7.070508 | 1.64822 | 13.98005 | 10.98813 | 594.4657 |  | 59.72 | 1.233475 | 0.001164352 | 0.1428933 | 0.007762347 | 6.049853
59.74 | 7.073261 | 1.649069 | 13.9813 | 10.99379 | 594.5189 |  | 59.74 | 1.233895 | 0.001167483 | 0.1429093 | 0.00778322 | 6.050531
59.76 | 7.076025 | 1.649918 | 13.98253 | 10.99945 | 594.5712 |  | 59.76 | 1.234332 | 0.001170614 | 0.1429061 | 0.007804093 | 6.050395
59.78 | 7.078808 | 1.650768 | 13.98368 | 11.00512 | 594.6201 |  | 59.78 | 1.234747 | 0.001173745 | 0.142888 | 0.007824967 | 6.049629
59.8 | 7.081594 | 1.651617 | 13.98501 | 11.01078 | 594.6766 |  | 59.8 | 1.235144 | 0.001177008 | 0.1428836 | 0.00784672 | 6.049443
59.82 | 7.084365 | 1.652466 | 13.98621 | 11.01644 | 594.7276 |  | 59.82 | 1.235571 | 0.001180772 | 0.1428679 | 0.007871813 | 6.048778
59.84 | 7.087145 | 1.653315 | 13.98716 | 11.0221 | 594.768 |  | 59.84 | 1.235995 | 0.001184536 | 0.1428586 | 0.007896907 | 6.048384
59.86 | 7.089918 | 1.654164 | 13.98799 | 11.02776 | 594.8033 |  | 59.86 | 1.236415 | 0.0011883 | 0.1428462 | 0.007922 | 6.047859
59.88 | 7.092671 | 1.655013 | 13.98923 | 11.03342 | 594.8561 |  | 59.88 | 1.236834 | 0.00119192 | 0.142877 | 0.007946133 | 6.049163
59.9 | 7.095434 | 1.655868 | 13.99055 | 11.03912 | 594.9122 |  | 59.9 | 1.237255 | 0.001195246 | 0.1428669 | 0.007968307 | 6.048736
59.92 | 7.098228 | 1.656724 | 13.99171 | 11.04483 | 594.9615 |  | 59.92 | 1.237663 | 0.001198571 | 0.1428844 | 0.007990473 | 6.049476
59.94 | 7.101012 | 1.65758 | 13.99267 | 11.05053 | 595.0023 |  | 59.94 | 1.238093 | 0.001201897 | 0.1429229 | 0.008012647 | 6.051107
59.96 | 7.10379 | 1.658435 | 13.99368 | 11.05623 | 595.0453 |  | 59.96 | 1.238526 | 0.001207534 | 0.1429544 | 0.008050227 | 6.05244
59.98 | 7.10656 | 1.659239 | 13.99437 | 11.06159 | 595.0746 |  | 59.98 | 1.238938 | 0.001216117 | 0.1429384 | 0.008107447 | 6.051763
60 | 7.109322 | 1.660041 | 13.99504 | 11.06694 | 595.1031 |  | 60 | 1.239362 | 0.0012247 | 0.142942 | 0.008164667 | 6.051915
60.02 | 7.112084 | 1.660843 | 13.99595 | 11.07229 | 595.1418 |  | 60.02 | 1.239784 | 0.001233283 | 0.1429504 | 0.008221887 | 6.052271
60.04 | 7.114868 | 1.661645 | 13.99712 | 11.07763 | 595.1916 |  | 60.04 | 1.240174 | 0.001241021 | 0.1429299 | 0.008273473 | 6.051403
60.06 | 7.117636 | 1.662445 | 13.99814 | 11.08297 | 595.2349 |  | 60.06 | 1.240613 | 0.001248068 | 0.1429381 | 0.008320453 | 6.05175
60.08 | 7.120418 | 1.663245 | 13.99908 | 11.0883 | 595.2749 |  | 60.08 | 1.241039 | 0.001255115 | 0.1429677 | 0.008367433 | 6.053003
60.1 | 7.123176 | 1.664045 | 13.99996 | 11.09363 | 595.3123 |  | 60.1 | 1.241454 | 0.001262162 | 0.1429568 | 0.008414413 | 6.052542
60.12 | 7.125948 | 1.664834 | 14.00088 | 11.09889 | 595.3514 |  | 60.12 | 1.241884 | 0.001266919 | 0.1429917 | 0.008446127 | 6.054019
60.14 | 7.128717 | 1.665572 | 14.00165 | 11.10381 | 595.3842 |  | 60.14 | 1.242298 | 0.001270502 | 0.1430139 | 0.008470013 | 6.054959
60.16 | 7.131516 | 1.66631 | 14.0024 | 11.10873 | 595.4161 |  | 60.16 | 1.242715 | 0.001274084 | 0.143024 | 0.008493893 | 6.055387
60.18 | 7.134279 | 1.667048 | 14.00304 | 11.11365 | 595.4433 |  | 60.18 | 1.243141 | 0.001277667 | 0.1430639 | 0.00851778 | 6.057076
60.2 | 7.137052 | 1.667796 | 14.00363 | 11.11864 | 595.4684 |  | 60.2 | 1.243544 | 0.001277414 | 0.1431233 | 0.008516093 | 6.059591
60.22 | 7.139812 | 1.668569 | 14.004 | 11.12379 | 595.4841 |  | 60.22 | 1.243982 | 0.001276009 | 0.143082 | 0.008506727 | 6.057843
60.24 | 7.142568 | 1.669342 | 14.00466 | 11.12895 | 595.5122 |  | 60.24 | 1.244389 | 0.001274605 | 0.1431134 | 0.008497367 | 6.059172
60.26 | 7.145323 | 1.670115 | 14.00547 | 11.1341 | 595.5466 |  | 60.26 | 1.244809 | 0.0012732 | 0.1431167 | 0.008488 | 6.059312
60.28 | 7.148113 | 1.670847 | 14.0064 | 11.13898 | 595.5862 |  | 60.28 | 1.245247 | 0.001268069 | 0.143076 | 0.008453793 | 6.057588
60.3 | 7.15089 | 1.671519 | 14.00727 | 11.14346 | 595.6232 |  | 60.3 | 1.245662 | 0.001262426 | 0.1430684 | 0.008416173 | 6.057267
60.32 | 7.153673 | 1.672192 | 14.00839 | 11.14795 | 595.6708 |  | 60.32 | 1.246086 | 0.001256782 | 0.143117 | 0.008378547 | 6.059324
60.34 | 7.156434 | 1.672864 | 14.00947 | 11.15243 | 595.7167 |  | 60.34 | 1.2465 | 0.001251139 | 0.1430759 | 0.008340927 | 6.057584
60.36 | 7.159209 | 1.673521 | 14.01065 | 11.15681 | 595.7669 |  | 60.36 | 1.246911 | 0.001244735 | 0.1430865 | 0.008298233 | 6.058033
60.38 | 7.161988 | 1.674164 | 14.01181 | 11.16109 | 595.8162 |  | 60.38 | 1.247322 | 0.001238315 | 0.1431106 | 0.008255433 | 6.059053
60.4 | 7.164783 | 1.674807 | 14.01299 | 11.16538 | 595.8664 |  | 60.4 | 1.247752 | 0.001231894 | 0.1430944 | 0.008212627 | 6.058368
60.42 | 7.167542 | 1.67545 | 14.01396 | 11.16967 | 595.9076 |  | 60.42 | 1.248193 | 0.001225251 | 0.1430879 | 0.00816834 | 6.058092
60.44 | 7.170322 | 1.676182 | 14.01465 | 11.17455 | 595.937 |  | 60.44 | 1.248613 | 0.001216316 | 0.1430964 | 0.008108773 | 6.058452
60.46 | 7.173084 | 1.676966 | 14.01525 | 11.17977 | 595.9625 |  | 60.46 | 1.249011 | 0.001207381 | 0.1431023 | 0.008049207 | 6.058702
60.48 | 7.175842 | 1.677749 | 14.01627 | 11.18499 | 596.0059 |  | 60.48 | 1.249439 | 0.001198446 | 0.1430809 | 0.00798964 | 6.057796
60.5 | 7.178588 | 1.678532 | 14.01763 | 11.19021 | 596.0637 |  | 60.5 | 1.249856 | 0.00118781 | 0.1430815 | 0.007918733 | 6.057821
60.52 | 7.181403 | 1.679332 | 14.01892 | 11.19555 | 596.1186 |  | 60.52 | 1.250282 | 0.00117032 | 0.1430962 | 0.007802133 | 6.058444
60.54 | 7.184185 | 1.680138 | 14.02013 | 11.20092 | 596.17 |  | 60.54 | 1.250697 | 0.00115283 | 0.1431101 | 0.007685533 | 6.059032
60.56 | 7.186964 | 1.680943 | 14.02138 | 11.20629 | 596.2232 |  | 60.56 | 1.251124 | 0.001135341 | 0.1431086 | 0.00756894 | 6.058969
60.58 | 7.189725 | 1.681748 | 14.02232 | 11.21165 | 596.2631 |  | 60.58 | 1.251531 | 0.001119096 | 0.1430972 | 0.00746064 | 6.058486
60.6 | 7.192498 | 1.6826 | 14.02305 | 11.21733 | 596.2942 |  | 60.6 | 1.25196 | 0.001105577 | 0.1431111 | 0.007370513 | 6.059075
60.62 | 7.195268 | 1.683458 | 14.02402 | 11.22305 | 596.3354 |  | 60.62 | 1.25238 | 0.001092058 | 0.1431043 | 0.007280387 | 6.058787
60.64 | 7.198048 | 1.684316 | 14.02522 | 11.22877 | 596.3864 |  | 60.64 | 1.252792 | 0.001078539 | 0.1430898 | 0.00719026 | 6.058173
60.66 | 7.200819 | 1.685175 | 14.02626 | 11.2345 | 596.4307 |  | 60.66 | 1.253212 | 0.001067498 | 0.1430984 | 0.007116653 | 6.058537
60.68 | 7.203593 | 1.686006 | 14.02703 | 11.24004 | 596.4634 |  | 60.68 | 1.253634 | 0.001059857 | 0.1431409 | 0.007065713 | 6.060336
60.7 | 7.20637 | 1.686837 | 14.02774 | 11.24558 | 596.4936 |  | 60.7 | 1.254059 | 0.001052217 | 0.1431167 | 0.00701478 | 6.059312
60.72 | 7.20912 | 1.687667 | 14.0286 | 11.25111 | 596.5302 |  | 60.72 | 1.254485 | 0.001044576 | 0.1430974 | 0.00696384 | 6.058495
60.74 | 7.211873 | 1.688488 | 14.02946 | 11.25659 | 596.5667 |  | 60.74 | 1.254886 | 0.001039264 | 0.1431359 | 0.006928427 | 6.060125
60.76 | 7.214682 | 1.689189 | 14.03035 | 11.26126 | 596.6046 |  | 60.76 | 1.25532 | 0.001035994 | 0.1431207 | 0.006906627 | 6.059481
60.78 | 7.217452 | 1.689891 | 14.03145 | 11.26594 | 596.6514 |  | 60.78 | 1.255738 | 0.001032724 | 0.1431213 | 0.006884827 | 6.059506
60.8 | 7.220236 | 1.690593 | 14.03254 | 11.27062 | 596.6977 |  | 60.8 | 1.256161 | 0.001029454 | 0.1431792 | 0.006863027 | 6.061958
60.82 | 7.22299 | 1.691293 | 14.03334 | 11.27529 | 596.7317 |  | 60.82 | 1.25658 | 0.001030392 | 0.143228 | 0.00686928 | 6.064024
60.84 | 7.225757 | 1.691985 | 14.03408 | 11.2799 | 596.7632 |  | 60.84 | 1.256988 | 0.001033625 | 0.1432079 | 0.006890833 | 6.063173
60.86 | 7.228522 | 1.692678 | 14.0349 | 11.28452 | 596.7981 |  | 60.86 | 1.257425 | 0.001036857 | 0.1432006 | 0.00691238 | 6.062864
60.88 | 7.231307 | 1.69337 | 14.03562 | 11.28913 | 596.8287 |  | 60.88 | 1.257858 | 0.001040089 | 0.1431649 | 0.006933927 | 6.061352
60.9 | 7.234076 | 1.694057 | 14.03613 | 11.29371 | 596.8504 |  | 60.9 | 1.258254 | 0.001046787 | 0.1431321 | 0.00697858 | 6.059964
60.92 | 7.236852 | 1.694731 | 14.03674 | 11.29821 | 596.8763 |  | 60.92 | 1.258681 | 0.001054595 | 0.1430747 | 0.007030633 | 6.057533
60.94 | 7.239613 | 1.695405 | 14.03753 | 11.3027 | 596.9099 |  | 60.94 | 1.259105 | 0.001062402 | 0.1431048 | 0.00708268 | 6.058808
60.96 | 7.242387 | 1.696079 | 14.03832 | 11.30719 | 596.9435 |  | 60.96 | 1.259527 | 0.00107021 | 0.1430923 | 0.007134733 | 6.058279
60.98 | 7.245163 | 1.696725 | 14.03915 | 11.3115 | 596.9788 |  | 60.98 | 1.259942 | 0.001081455 | 0.1431234 | 0.0072097 | 6.059595
61 | 7.24795 | 1.697328 | 14.04008 | 11.31552 | 597.0183 |  | 61 | 1.260354 | 0.001093244 | 0.1431058 | 0.007288293 | 6.05885
61.02 | 7.250725 | 1.697931 | 14.04093 | 11.31954 | 597.0545 |  | 61.02 | 1.260779 | 0.001105032 | 0.1430832 | 0.00736688 | 6.057893
61.04 | 7.253504 | 1.698534 | 14.0415 | 11.32356 | 597.0787 |  | 61.04 | 1.261208 | 0.00111682 | 0.1430577 | 0.007445467 | 6.056814
61.06 | 7.256256 | 1.699153 | 14.04207 | 11.32769 | 597.1029 |  | 61.06 | 1.261637 | 0.001126138 | 0.1430969 | 0.007507587 | 6.058473
61.08 | 7.259017 | 1.699787 | 14.04308 | 11.33191 | 597.1459 |  | 61.08 | 1.262046 | 0.001135369 | 0.1430826 | 0.007569127 | 6.057868
61.1 | 7.261783 | 1.70042 | 14.04431 | 11.33613 | 597.1982 |  | 61.1 | 1.262458 | 0.001144601 | 0.1430782 | 0.007630673 | 6.057682
61.12 | 7.264586 | 1.701054 | 14.04554 | 11.34036 | 597.2505 |  | 61.12 | 1.262866 | 0.001153396 | 0.1430742 | 0.007689307 | 6.057512
61.14 | 7.267362 | 1.701664 | 14.04672 | 11.34443 | 597.3007 |  | 61.14 | 1.263308 | 0.001156839 | 0.1430827 | 0.00771226 | 6.057872
61.16 | 7.27014 | 1.702259 | 14.0479 | 11.34839 | 597.3509 |  | 61.16 | 1.263724 | 0.001160282 | 0.143036 | 0.007735213 | 6.055895
61.18 | 7.272896 | 1.702854 | 14.04876 | 11.35236 | 597.3874 |  | 61.18 | 1.264145 | 0.001163724 | 0.1430163 | 0.00775816 | 6.055061
61.2 | 7.275661 | 1.703449 | 14.04965 | 11.35633 | 597.4253 |  | 61.2 | 1.26457 | 0.001166976 | 0.1430099 | 0.00777984 | 6.05479
61.22 | 7.278428 | 1.703923 | 14.05075 | 11.35949 | 597.472 |  | 61.22 | 1.264987 | 0.001169364 | 0.143053 | 0.00779576 | 6.056615
61.24 | 7.281213 | 1.704352 | 14.05205 | 11.36235 | 597.5273 |  | 61.24 | 1.265399 | 0.001171753 | 0.1430101 | 0.007811687 | 6.054798
61.26 | 7.284004 | 1.70478 | 14.0532 | 11.3652 | 597.5762 |  | 61.26 | 1.265812 | 0.001174142 | 0.1430146 | 0.007827613 | 6.054989
61.28 | 7.286768 | 1.705209 | 14.05431 | 11.36806 | 597.6234 |  | 61.28 | 1.266246 | 0.001176885 | 0.142982 | 0.0078459 | 6.053609
61.3 | 7.289516 | 1.705884 | 14.05528 | 11.37256 | 597.6647 |  | 61.3 | 1.266667 | 0.001180494 | 0.1429653 | 0.00786996 | 6.052902
61.32 | 7.292293 | 1.706604 | 14.05639 | 11.37736 | 597.7119 |  | 61.32 | 1.26708 | 0.001184103 | 0.1429172 | 0.00789402 | 6.050865
61.34 | 7.295065 | 1.707324 | 14.05742 | 11.38216 | 597.7557 |  | 61.34 | 1.267507 | 0.001187712 | 0.1428684 | 0.00791808 | 6.048799
61.36 | 7.297865 | 1.708044 | 14.05848 | 11.38696 | 597.8007 |  | 61.36 | 1.267923 | 0.001187821 | 0.1428175 | 0.007918807 | 6.046644
61.38 | 7.30065 | 1.708749 | 14.05939 | 11.39166 | 597.8394 |  | 61.38 | 1.268348 | 0.001182697 | 0.1427568 | 0.007884647 | 6.044074
61.4 | 7.303422 | 1.709454 | 14.06035 | 11.39636 | 597.8803 |  | 61.4 | 1.268766 | 0.001177573 | 0.1426894 | 0.007850487 | 6.041221
61.42 | 7.306174 | 1.710159 | 14.06095 | 11.40106 | 597.9058 |  | 61.42 | 1.269168 | 0.001172449 | 0.1426112 | 0.007816327 | 6.03791
61.44 | 7.308937 | 1.710872 | 14.06161 | 11.40581 | 597.9338 |  | 61.44 | 1.269593 | 0.001167297 | 0.1425563 | 0.00778198 | 6.035585
61.46 | 7.311691 | 1.711702 | 14.06242 | 11.41135 | 597.9683 |  | 61.46 | 1.270032 | 0.001162118 | 0.1424794 | 0.007747453 | 6.032329
61.48 | 7.31448 | 1.712533 | 14.06335 | 11.41689 | 598.0078 |  | 61.48 | 1.270444 | 0.001156938 | 0.1424679 | 0.00771292 | 6.031843
61.5 | 7.317263 | 1.713363 | 14.06412 | 11.42242 | 598.0406 |  | 61.5 | 1.270868 | 0.001151759 | 0.1424289 | 0.007678393 | 6.030191
61.52 | 7.320038 | 1.71423 | 14.06503 | 11.4282 | 598.0793 |  | 61.52 | 1.271286 | 0.001149548 | 0.1423843 | 0.007663653 | 6.028303
61.54 | 7.322798 | 1.715275 | 14.06608 | 11.43517 | 598.1239 |  | 61.54 | 1.271689 | 0.001149113 | 0.1423448 | 0.007660753 | 6.026631
61.56 | 7.325564 | 1.716321 | 14.06718 | 11.44214 | 598.1707 |  | 61.56 | 1.272125 | 0.001148679 | 0.1423231 | 0.00765786 | 6.025712
61.58 | 7.328338 | 1.717367 | 14.06815 | 11.44911 | 598.2119 |  | 61.58 | 1.272551 | 0.001148245 | 0.142265 | 0.007654967 | 6.023252
61.6 | 7.33114 | 1.718381 | 14.06907 | 11.45587 | 598.2511 |  | 61.6 | 1.272957 | 0.001145385 | 0.1421973 | 0.0076359 | 6.020386
61.62 | 7.33391 | 1.719313 | 14.06979 | 11.46209 | 598.2817 |  | 61.62 | 1.273398 | 0.001141672 | 0.1421727 | 0.007611147 | 6.019344
61.64 | 7.336684 | 1.720245 | 14.0702 | 11.4683 | 598.2991 |  | 61.64 | 1.273799 | 0.00113796 | 0.1421227 | 0.0075864 | 6.017227
61.66 | 7.339449 | 1.721177 | 14.07026 | 11.47451 | 598.3017 |  | 61.66 | 1.274223 | 0.001134247 | 0.1420794 | 0.007561647 | 6.015394
61.68 | 7.342202 | 1.722021 | 14.07082 | 11.48014 | 598.3255 |  | 61.68 | 1.274634 | 0.001126961 | 0.1420471 | 0.007513073 | 6.014027
61.7 | 7.344937 | 1.722728 | 14.07174 | 11.48485 | 598.3646 |  | 61.7 | 1.275078 | 0.001119043 | 0.1420457 | 0.007460287 | 6.013967
61.72 | 7.347747 | 1.723434 | 14.07273 | 11.48956 | 598.4067 |  | 61.72 | 1.275485 | 0.001111126 | 0.1420099 | 0.007407507 | 6.012452
61.74 | 7.350541 | 1.72414 | 14.07356 | 11.49427 | 598.442 |  | 61.74 | 1.275905 | 0.001103208 | 0.1419991 | 0.00735472 | 6.011994
61.76 | 7.353322 | 1.724905 | 14.07456 | 11.49937 | 598.4845 |  | 61.76 | 1.276324 | 0.001095122 | 0.1419803 | 0.007300813 | 6.011198
61.78 | 7.356071 | 1.72573 | 14.07526 | 11.50487 | 598.5143 |  | 61.78 | 1.276749 | 0.001087029 | 0.1419733 | 0.00724686 | 6.010902
61.8 | 7.358835 | 1.726555 | 14.07582 | 11.51037 | 598.5381 |  | 61.8 | 1.277164 | 0.001078936 | 0.1419308 | 0.007192907 | 6.009103
61.82 | 7.361603 | 1.72738 | 14.07655 | 11.51587 | 598.5691 |  | 61.82 | 1.277585 | 0.001070973 | 0.1419321 | 0.00713982 | 6.009158
61.84 | 7.36439 | 1.728232 | 14.07769 | 11.52155 | 598.6176 |  | 61.84 | 1.278013 | 0.001064367 | 0.1419285 | 0.00709578 | 6.009005
61.86 | 7.367166 | 1.729101 | 14.07883 | 11.52734 | 598.6661 |  | 61.86 | 1.278437 | 0.001057762 | 0.1419377 | 0.007051747 | 6.009395
61.88 | 7.369955 | 1.72997 | 14.0798 | 11.53313 | 598.7073 |  | 61.88 | 1.278841 | 0.001051157 | 0.1419068 | 0.007007713 | 6.008087
61.9 | 7.372705 | 1.730839 | 14.08083 | 11.53893 | 598.7511 |  | 61.9 | 1.279279 | 0.001046011 | 0.1419071 | 0.006973407 | 6.008099
61.92 | 7.375469 | 1.731656 | 14.0819 | 11.54437 | 598.7966 |  | 61.92 | 1.279686 | 0.001046877 | 0.1418622 | 0.00697918 | 6.006198
61.94 | 7.378236 | 1.732451 | 14.08296 | 11.54967 | 598.8417 |  | 61.94 | 1.280098 | 0.001047743 | 0.1418302 | 0.006984953 | 6.004843
61.96 | 7.381028 | 1.733247 | 14.0841 | 11.55498 | 598.8902 |  | 61.96 | 1.28053 | 0.001048609 | 0.1418008 | 0.006990727 | 6.003599
61.98 | 7.383821 | 1.734042 | 14.08544 | 11.56028 | 598.9471 |  | 61.98 | 1.280955 | 0.001050662 | 0.1417622 | 0.007004413 | 6.001964
62 | 7.386595 | 1.735007 | 14.08663 | 11.56671 | 598.9977 |  | 62 | 1.281365 | 0.001055525 | 0.1417505 | 0.007036833 | 6.001469
62.02 | 7.389352 | 1.736007 | 14.08768 | 11.57338 | 599.0424 |  | 62.02 | 1.281771 | 0.001060387 | 0.1417175 | 0.007069247 | 6.000072
62.04 | 7.392118 | 1.737007 | 14.08862 | 11.58005 | 599.0824 |  | 62.04 | 1.282208 | 0.001065249 | 0.1416915 | 0.00710166 | 5.998971
62.06 | 7.394882 | 1.738007 | 14.08957 | 11.58671 | 599.1228 |  | 62.06 | 1.282609 | 0.001071748 | 0.1416194 | 0.007144987 | 5.995919
62.08 | 7.397663 | 1.739019 | 14.09039 | 11.59346 | 599.1576 |  | 62.08 | 1.283046 | 0.001080588 | 0.1415977 | 0.00720392 | 5.995
62.1 | 7.400438 | 1.740031 | 14.09105 | 11.60021 | 599.1857 |  | 62.1 | 1.283468 | 0.001089429 | 0.1415338 | 0.00726286 | 5.992294
62.12 | 7.40322 | 1.741044 | 14.0917 | 11.60696 | 599.2133 |  | 62.12 | 1.283881 | 0.001098269 | 0.1415302 | 0.007321793 | 5.992142
62.14 | 7.405968 | 1.742047 | 14.09254 | 11.61365 | 599.2491 |  | 62.14 | 1.284311 | 0.001106817 | 0.1415279 | 0.00737878 | 5.992045
62.16 | 7.40874 | 1.742899 | 14.09358 | 11.61933 | 599.2933 |  | 62.16 | 1.284727 | 0.001115084 | 0.1415103 | 0.007433893 | 5.991299
62.18 | 7.411519 | 1.743752 | 14.09456 | 11.62501 | 599.3349 |  | 62.18 | 1.285156 | 0.001123352 | 0.1414819 | 0.007489013 | 5.990097
62.2 | 7.414311 | 1.744604 | 14.09565 | 11.63069 | 599.3813 |  | 62.2 | 1.285566 | 0.00113162 | 0.1414468 | 0.007544133 | 5.988611
62.22 | 7.417087 | 1.745432 | 14.09667 | 11.63621 | 599.4247 |  | 62.22 | 1.285991 | 0.001142201 | 0.1414088 | 0.007614673 | 5.987002
62.24 | 7.419858 | 1.74614 | 14.09748 | 11.64093 | 599.4591 |  | 62.24 | 1.286401 | 0.001154204 | 0.1413342 | 0.007694693 | 5.983844
62.26 | 7.422616 | 1.746848 | 14.09802 | 11.64565 | 599.4821 |  | 62.26 | 1.286807 | 0.001166208 | 0.1413065 | 0.00777472 | 5.982671
62.28 | 7.425388 | 1.747556 | 14.09883 | 11.65037 | 599.5165 |  | 62.28 | 1.287251 | 0.001178212 | 0.1412296 | 0.007854747 | 5.979415
62.3 | 7.42815 | 1.74821 | 14.0998 | 11.65473 | 599.5578 |  | 62.3 | 1.287684 | 0.001185644 | 0.1412007 | 0.007904293 | 5.978192
62.32 | 7.430939 | 1.748723 | 14.10069 | 11.65815 | 599.5956 |  | 62.32 | 1.288082 | 0.00119132 | 0.141114 | 0.007942133 | 5.974521
62.34 | 7.433716 | 1.749236 | 14.10132 | 11.66157 | 599.6224 |  | 62.34 | 1.288499 | 0.001196996 | 0.1410811 | 0.007979973 | 5.973128
62.36 | 7.436499 | 1.74975 | 14.10192 | 11.665 | 599.6479 |  | 62.36 | 1.288918 | 0.001202672 | 0.1410442 | 0.008017813 | 5.971566
62.38 | 7.439253 | 1.75029 | 14.10239 | 11.6686 | 599.6679 |  | 62.38 | 1.289351 | 0.001199704 | 0.1410443 | 0.007998027 | 5.97157
62.4 | 7.442023 | 1.750872 | 14.10288 | 11.67248 | 599.6887 |  | 62.4 | 1.289769 | 0.001195096 | 0.1410169 | 0.007967307 | 5.97041
62.42 | 7.444788 | 1.751455 | 14.1036 | 11.67637 | 599.7194 |  | 62.42 | 1.29019 | 0.001190488 | 0.1410319 | 0.007936587 | 5.971045
62.44 | 7.447573 | 1.752037 | 14.10471 | 11.68025 | 599.7666 |  | 62.44 | 1.290609 | 0.001185881 | 0.1409898 | 0.007905873 | 5.969262
62.46 | 7.450348 | 1.752682 | 14.10574 | 11.68455 | 599.8103 |  | 62.46 | 1.291023 | 0.00117888 | 0.1409852 | 0.0078592 | 5.969068
62.48 | 7.453133 | 1.753388 | 14.10674 | 11.68925 | 599.8529 |  | 62.48 | 1.291446 | 0.001171732 | 0.1409673 | 0.007811547 | 5.96831
62.5 | 7.455882 | 1.754094 | 14.10761 | 11.69396 | 599.8899 |  | 62.5 | 1.291871 | 0.001164584 | 0.1409473 | 0.007763893 | 5.967463
62.52 | 7.458658 | 1.7548 | 14.10865 | 11.69867 | 599.9341 |  | 62.52 | 1.292278 | 0.001157596 | 0.1408985 | 0.007717307 | 5.965397
62.54 | 7.46142 | 1.755567 | 14.10955 | 11.70378 | 599.9724 |  | 62.54 | 1.292721 | 0.001153167 | 0.1408795 | 0.00768778 | 5.964593
62.56 | 7.464223 | 1.756374 | 14.11045 | 11.70916 | 600.0106 |  | 62.56 | 1.293134 | 0.001148737 | 0.140848 | 0.007658247 | 5.963259
62.58 | 7.467003 | 1.75718 | 14.11133 | 11.71453 | 600.0481 |  | 62.58 | 1.293532 | 0.001144307 | 0.1407886 | 0.007628713 | 5.960744
62.6 | 7.469764 | 1.757987 | 14.11228 | 11.71991 | 600.0884 |  | 62.6 | 1.293968 | 0.001138264 | 0.1407563 | 0.007588427 | 5.959376
62.62 | 7.472526 | 1.758821 | 14.11294 | 11.72547 | 600.1165 |  | 62.62 | 1.294402 | 0.001124839 | 0.140734 | 0.007498927 | 5.958432
62.64 | 7.475289 | 1.759665 | 14.1137 | 11.7311 | 600.1488 |  | 62.64 | 1.294807 | 0.001111414 | 0.1406658 | 0.007409427 | 5.955545
62.66 | 7.478043 | 1.760509 | 14.11474 | 11.73673 | 600.1931 |  | 62.66 | 1.295235 | 0.001097989 | 0.1406046 | 0.007319927 | 5.952954
62.68 | 7.480834 | 1.761354 | 14.1158 | 11.74236 | 600.2381 |  | 62.68 | 1.295636 | 0.001085176 | 0.1406179 | 0.007234507 | 5.953517
62.7 | 7.483613 | 1.762407 | 14.11664 | 11.74938 | 600.2738 |  | 62.7 | 1.296078 | 0.001073804 | 0.1406088 | 0.007158693 | 5.953132
62.72 | 7.486392 | 1.763501 | 14.1176 | 11.75667 | 600.3147 |  | 62.72 | 1.296493 | 0.001062431 | 0.1406007 | 0.007082873 | 5.952789
62.74 | 7.489148 | 1.764594 | 14.11871 | 11.76396 | 600.3619 |  | 62.74 | 1.296911 | 0.001051059 | 0.1405952 | 0.00700706 | 5.952556
62.76 | 7.49192 | 1.765688 | 14.11989 | 11.77125 | 600.412 |  | 62.76 | 1.297337 | 0.001043804 | 0.1405995 | 0.006958693 | 5.952738
62.78 | 7.494697 | 1.766714 | 14.12096 | 11.77809 | 600.4575 |  | 62.78 | 1.297743 | 0.001042764 | 0.140547 | 0.00695176 | 5.950515
62.8 | 7.497495 | 1.767735 | 14.12209 | 11.7849 | 600.5056 |  | 62.8 | 1.298168 | 0.001041723 | 0.1405075 | 0.00694482 | 5.948843
62.82 | 7.500263 | 1.768757 | 14.12308 | 11.79171 | 600.5477 |  | 62.82 | 1.298594 | 0.001040683 | 0.1404888 | 0.006937887 | 5.948051
62.84 | 7.503035 | 1.769771 | 14.12376 | 11.79847 | 600.5766 |  | 62.84 | 1.299006 | 0.001039873 | 0.1405141 | 0.006932487 | 5.949122
62.86 | 7.505802 | 1.770618 | 14.12418 | 11.80412 | 600.5945 |  | 62.86 | 1.299434 | 0.00103928 | 0.140506 | 0.006928533 | 5.948779
62.88 | 7.50856 | 1.771465 | 14.12496 | 11.80977 | 600.6276 |  | 62.88 | 1.299855 | 0.001038687 | 0.140524 | 0.00692458 | 5.949541
62.9 | 7.511302 | 1.772312 | 14.1261 | 11.81541 | 600.6761 |  | 62.9 | 1.300282 | 0.001038095 | 0.1405171 | 0.006920633 | 5.949249
62.92 | 7.514106 | 1.773173 | 14.1272 | 11.82115 | 600.7229 |  | 62.92 | 1.300673 | 0.001035151 | 0.1404772 | 0.006901007 | 5.94756
62.94 | 7.516891 | 1.774109 | 14.12825 | 11.82739 | 600.7675 |  | 62.94 | 1.301107 | 0.00103079 | 0.1404464 | 0.006871933 | 5.946256
62.96 | 7.519675 | 1.775045 | 14.12932 | 11.83363 | 600.813 |  | 62.96 | 1.301524 | 0.001026428 | 0.1404662 | 0.006842853 | 5.947094
62.98 | 7.522442 | 1.77598 | 14.13014 | 11.83987 | 600.8479 |  | 62.98 | 1.301953 | 0.001022066 | 0.1404624 | 0.006813773 | 5.946933
63 | 7.525218 | 1.776899 | 14.13069 | 11.84599 | 600.8713 |  | 63 | 1.30238 | 0.001020337 | 0.140482 | 0.006802247 | 5.947763
63.02 | 7.527979 | 1.777772 | 14.13129 | 11.85181 | 600.8968 |  | 63.02 | 1.302791 | 0.001019574 | 0.14044 | 0.00679716 | 5.945985
63.04 | 7.530754 | 1.778645 | 14.13199 | 11.85763 | 600.9266 |  | 63.04 | 1.303213 | 0.001018812 | 0.1404614 | 0.00679208 | 5.946891
63.06 | 7.533524 | 1.779518 | 14.13269 | 11.86345 | 600.9563 |  | 63.06 | 1.30361 | 0.00101805 | 0.1404043 | 0.006787 | 5.944473
63.08 | 7.536293 | 1.780397 | 14.13318 | 11.86931 | 600.9772 |  | 63.08 | 1.304044 | 0.001018261 | 0.1403579 | 0.006788407 | 5.942509
63.1 | 7.53907 | 1.781286 | 14.13358 | 11.87524 | 600.9942 |  | 63.1 | 1.304474 | 0.001018655 | 0.140331 | 0.006791033 | 5.94137
63.12 | 7.541825 | 1.782175 | 14.13425 | 11.88117 | 601.0227 |  | 63.12 | 1.304893 | 0.001019049 | 0.1403801 | 0.00679366 | 5.943449
63.14 | 7.544575 | 1.783063 | 14.13495 | 11.88709 | 601.0524 |  | 63.14 | 1.305318 | 0.001019443 | 0.1403185 | 0.006796287 | 5.940841
63.16 | 7.54739 | 1.78392 | 14.13554 | 11.8928 | 601.0775 |  | 63.16 | 1.305743 | 0.001018905 | 0.1403064 | 0.0067927 | 5.940328
63.18 | 7.550161 | 1.784743 | 14.13628 | 11.89829 | 601.109 |  | 63.18 | 1.306142 | 0.001018326 | 0.1403352 | 0.00678884 | 5.941548
63.2 | 7.552948 | 1.785565 | 14.13716 | 11.90377 | 601.1464 |  | 63.2 | 1.306566 | 0.001017747 | 0.140306 | 0.00678498 | 5.940312
63.22 | 7.555703 | 1.786388 | 14.13793 | 11.90925 | 601.1791 |  | 63.22 | 1.307007 | 0.001017062 | 0.1402893 | 0.006780413 | 5.939604
63.24 | 7.558465 | 1.787329 | 14.1387 | 11.91553 | 601.2119 |  | 63.24 | 1.30741 | 0.001014913 | 0.1403011 | 0.006766087 | 5.940104
63.26 | 7.561239 | 1.788352 | 14.13967 | 11.92235 | 601.2531 |  | 63.26 | 1.307825 | 0.001012764 | 0.1402858 | 0.00675176 | 5.939456
63.28 | 7.564023 | 1.789375 | 14.1407 | 11.92917 | 601.2969 |  | 63.28 | 1.308255 | 0.001010615 | 0.1402618 | 0.006737433 | 5.93844
63.3 | 7.566794 | 1.790398 | 14.14149 | 11.93599 | 601.3305 |  | 63.3 | 1.308674 | 0.001008198 | 0.1402551 | 0.00672132 | 5.938157
63.32 | 7.569574 | 1.79136 | 14.14231 | 11.9424 | 601.3654 |  | 63.32 | 1.30909 | 0.001004463 | 0.1402548 | 0.00669642 | 5.938144
63.34 | 7.572314 | 1.792297 | 14.14333 | 11.94865 | 601.4088 |  | 63.34 | 1.309516 | 0.001000728 | 0.1402696 | 0.00667152 | 5.93877
63.36 | 7.575101 | 1.793235 | 14.14446 | 11.9549 | 601.4568 |  | 63.36 | 1.309941 | 0.0009969926 | 0.1402996 | 0.006646617 | 5.940041
63.38 | 7.577882 | 1.794172 | 14.14558 | 11.96115 | 601.5044 |  | 63.38 | 1.310345 | 0.000994242 | 0.1403223 | 0.00662828 | 5.941002
63.4 | 7.580671 | 1.795151 | 14.14688 | 11.96767 | 601.5597 |  | 63.4 | 1.310778 | 0.0009940338 | 0.140369 | 0.006626892 | 5.942979
63.42 | 7.583441 | 1.79614 | 14.14801 | 11.97427 | 601.6078 |  | 63.42 | 1.311198 | 0.0009938255 | 0.1404366 | 0.006625503 | 5.945841
63.44 | 7.586227 | 1.797128 | 14.14871 | 11.98085 | 601.6375 |  | 63.44 | 1.311612 | 0.0009936172 | 0.1404544 | 0.006624115 | 5.946595
63.46 | 7.588982 | 1.798117 | 14.14925 | 11.98745 | 601.6605 |  | 63.46 | 1.31205 | 0.0009922968 | 0.1404888 | 0.006615312 | 5.948051
63.48 | 7.591734 | 1.799034 | 14.1501 | 11.99356 | 601.6966 |  | 63.48 | 1.312456 | 0.0009891905 | 0.1404778 | 0.006594603 | 5.947585
63.5 | 7.594493 | 1.799946 | 14.15118 | 11.99964 | 601.7426 |  | 63.5 | 1.31289 | 0.0009860842 | 0.1405305 | 0.006573895 | 5.949816
63.52 | 7.597299 | 1.800857 | 14.15222 | 12.00571 | 601.7868 |  | 63.52 | 1.313274 | 0.000982978 | 0.1405589 | 0.006553187 | 5.951019
63.54 | 7.600077 | 1.801771 | 14.15326 | 12.01181 | 601.831 |  | 63.54 | 1.313714 | 0.0009785534 | 0.14062 | 0.006523689 | 5.953606
63.56 | 7.602859 | 1.802734 | 14.15425 | 12.01823 | 601.8731 |  | 63.56 | 1.314143 | 0.0009727663 | 0.1406513 | 0.006485109 | 5.954931
63.58 | 7.605614 | 1.803697 | 14.15498 | 12.02465 | 601.9042 |  | 63.58 | 1.314554 | 0.0009669792 | 0.1407352 | 0.006446528 | 5.958483
63.6 | 7.608379 | 1.804659 | 14.15555 | 12.03106 | 601.9284 |  | 63.6 | 1.314983 | 0.0009611921 | 0.1407143 | 0.006407947 | 5.957598
63.62 | 7.61114 | 1.805596 | 14.15632 | 12.03731 | 601.9611 |  | 63.62 | 1.315398 | 0.0009605587 | 0.1407102 | 0.006403725 | 5.957425
63.64 | 7.613919 | 1.806389 | 14.15739 | 12.04259 | 602.0066 |  | 63.64 | 1.315807 | 0.0009633135 | 0.1407792 | 0.00642209 | 5.960346
63.66 | 7.616704 | 1.807182 | 14.15831 | 12.04788 | 602.0458 |  | 63.66 | 1.316237 | 0.0009660684 | 0.1407932 | 0.006440456 | 5.960939
63.68 | 7.619487 | 1.807974 | 14.15911 | 12.05316 | 602.0798 |  | 63.68 | 1.316666 | 0.0009688232 | 0.1408284 | 0.006458821 | 5.962429
63.7 | 7.622227 | 1.80876 | 14.15988 | 12.0584 | 602.1125 |  | 63.7 | 1.317078 | 0.0009781535 | 0.1409137 | 0.006521023 | 5.96604
63.72 | 7.625002 | 1.809525 | 14.16074 | 12.0635 | 602.1491 |  | 63.72 | 1.317497 | 0.0009900179 | 0.1409236 | 0.006600119 | 5.96646
63.74 | 7.627772 | 1.81029 | 14.1615 | 12.0686 | 602.1814 |  | 63.74 | 1.317919 | 0.001001882 | 0.1409158 | 0.006679213 | 5.966129
63.76 | 7.630565 | 1.811055 | 14.1623 | 12.0737 | 602.2154 |  | 63.76 | 1.318331 | 0.001013747 | 0.1409182 | 0.006758313 | 5.966231
63.78 | 7.633349 | 1.811819 | 14.16308 | 12.07879 | 602.2486 |  | 63.78 | 1.318757 | 0.00102235 | 0.1409065 | 0.006815667 | 5.965736
63.8 | 7.636126 | 1.81258 | 14.16381 | 12.08387 | 602.2796 |  | 63.8 | 1.319179 | 0.001030272 | 0.1408719 | 0.00686848 | 5.964271
63.82 | 7.638897 | 1.813341 | 14.1642 | 12.08894 | 602.2962 |  | 63.82 | 1.319615 | 0.001038195 | 0.1409203 | 0.0069213 | 5.96632
63.84 | 7.641656 | 1.814102 | 14.16452 | 12.09401 | 602.3098 |  | 63.84 | 1.320001 | 0.001046117 | 0.1409494 | 0.006974113 | 5.967552
63.86 | 7.644403 | 1.814871 | 14.16511 | 12.09914 | 602.3349 |  | 63.86 | 1.320427 | 0.001048481 | 0.1409735 | 0.006989873 | 5.968572
63.88 | 7.647181 | 1.815649 | 14.16578 | 12.10433 | 602.3634 |  | 63.88 | 1.320869 | 0.001050475 | 0.1409927 | 0.007003167 | 5.969385
63.9 | 7.649968 | 1.816426 | 14.16636 | 12.10951 | 602.3881 |  | 63.9 | 1.32127 | 0.001052469 | 0.1410164 | 0.00701646 | 5.970389
63.92 | 7.652753 | 1.817204 | 14.16708 | 12.11469 | 602.4187 |  | 63.92 | 1.321715 | 0.001054516 | 0.1409788 | 0.007030107 | 5.968797
63.94 | 7.655515 | 1.817963 | 14.16806 | 12.11975 | 602.4603 |  | 63.94 | 1.32211 | 0.00105755 | 0.1409538 | 0.007050333 | 5.967738
63.96 | 7.658283 | 1.81871 | 14.16907 | 12.12473 | 602.5033 |  | 63.96 | 1.322537 | 0.001060584 | 0.1409772 | 0.00707056 | 5.968729
63.98 | 7.661058 | 1.819458 | 14.17011 | 12.12972 | 602.5475 |  | 63.98 | 1.322961 | 0.001063618 | 0.1409308 | 0.007090787 | 5.966764
64 | 7.663854 | 1.820205 | 14.17112 | 12.1347 | 602.5905 |  | 64 | 1.323377 | 0.001066134 | 0.1409269 | 0.00710756 | 5.966599
64.02 | 7.666628 | 1.820965 | 14.17199 | 12.13977 | 602.6275 |  | 64.02 | 1.323791 | 0.001065952 | 0.1409402 | 0.007106347 | 5.967162
64.04 | 7.669398 | 1.821729 | 14.17269 | 12.14486 | 602.6572 |  | 64.04 | 1.324219 | 0.00106577 | 0.1408978 | 0.007105133 | 5.965367
64.06 | 7.672157 | 1.822493 | 14.17318 | 12.14995 | 602.6781 |  | 64.06 | 1.324663 | 0.001065588 | 0.1408415 | 0.00710392 | 5.962984
64.08 | 7.674928 | 1.823257 | 14.17395 | 12.15505 | 602.7108 |  | 64.08 | 1.325074 | 0.001065437 | 0.1408526 | 0.007102913 | 5.963454
64.1 | 7.677662 | 1.824031 | 14.17509 | 12.16021 | 602.7593 |  | 64.1 | 1.32546 | 0.001065372 | 0.1408092 | 0.00710248 | 5.961616
64.12 | 7.68046 | 1.824808 | 14.1763 | 12.16539 | 602.8107 |  | 64.12 | 1.325912 | 0.001065307 | 0.1407835 | 0.007102047 | 5.960528
64.14 | 7.683254 | 1.825584 | 14.17732 | 12.17056 | 602.8541 |  | 64.14 | 1.326301 | 0.001065242 | 0.1407399 | 0.007101613 | 5.958682
64.16 | 7.686032 | 1.826361 | 14.17842 | 12.17574 | 602.9009 |  | 64.16 | 1.32675 | 0.001063825 | 0.1407643 | 0.007092167 | 5.959715
64.18 | 7.688796 | 1.827137 | 14.17934 | 12.18091 | 602.94 |  | 64.18 | 1.327143 | 0.001060267 | 0.1407714 | 0.007068447 | 5.960016
64.2 | 7.69156 | 1.827914 | 14.18005 | 12.18609 | 602.9702 |  | 64.2 | 1.32758 | 0.00105671 | 0.1407922 | 0.007044733 | 5.960896
64.22 | 7.69432 | 1.82869 | 14.18092 | 12.19127 | 603.0072 |  | 64.22 | 1.327992 | 0.001053152 | 0.1407956 | 0.007021013 | 5.96104
64.24 | 7.697105 | 1.829466 | 14.18203 | 12.19644 | 603.0544 |  | 64.24 | 1.328443 | 0.001052246 | 0.1408376 | 0.007014973 | 5.962819
64.26 | 7.699879 | 1.830232 | 14.183 | 12.20155 | 603.0956 |  | 64.26 | 1.328843 | 0.001054017 | 0.1408073 | 0.00702678 | 5.961536
64.28 | 7.702668 | 1.830998 | 14.18373 | 12.20665 | 603.1267 |  | 64.28 | 1.329257 | 0.001055787 | 0.1408067 | 0.00703858 | 5.96151
64.3 | 7.705434 | 1.831763 | 14.18452 | 12.21175 | 603.1603 |  | 64.3 | 1.329677 | 0.001057558 | 0.1408288 | 0.007050387 | 5.962446
64.32 | 7.708189 | 1.832528 | 14.18538 | 12.21685 | 603.1968 |  | 64.32 | 1.330099 | 0.001058121 | 0.1408483 | 0.00705414 | 5.963272
64.34 | 7.710948 | 1.833284 | 14.18618 | 12.22189 | 603.2309 |  | 64.34 | 1.330525 | 0.001057903 | 0.1408949 | 0.007052687 | 5.965245
64.36 | 7.713736 | 1.834041 | 14.18699 | 12.22694 | 603.2653 |  | 64.36 | 1.330944 | 0.001057685 | 0.1409662 | 0.007051233 | 5.968263
64.38 | 7.716522 | 1.834797 | 14.18786 | 12.23198 | 603.3023 |  | 64.38 | 1.331359 | 0.001057467 | 0.1409668 | 0.00704978 | 5.968289
64.4 | 7.719304 | 1.835571 | 14.18864 | 12.23714 | 603.3355 |  | 64.4 | 1.331787 | 0.001058161 | 0.1409621 | 0.007054407 | 5.96809
64.42 | 7.722067 | 1.836388 | 14.18924 | 12.24259 | 603.361 |  | 64.42 | 1.332209 | 0.001059215 | 0.1409643 | 0.007061433 | 5.968183
64.44 | 7.72483 | 1.837206 | 14.18986 | 12.24804 | 603.3873 |  | 64.44 | 1.332612 | 0.001060268 | 0.140918 | 0.007068453 | 5.966223
64.46 | 7.727586 | 1.838024 | 14.19059 | 12.25349 | 603.4184 |  | 64.46 | 1.333035 | 0.001061322 | 0.1408875 | 0.00707548 | 5.964931
64.48 | 7.730369 | 1.838819 | 14.19143 | 12.25879 | 603.4541 |  | 64.48 | 1.333465 | 0.001061023 | 0.14089 | 0.007073487 | 5.965037
64.5 | 7.73314 | 1.839575 | 14.19211 | 12.26383 | 603.483 |  | 64.5 | 1.333891 | 0.001060445 | 0.1408803 | 0.007069633 | 5.964626
64.52 | 7.735929 | 1.840331 | 14.19259 | 12.26887 | 603.5034 |  | 64.52 | 1.334294 | 0.001059866 | 0.1408779 | 0.007065773 | 5.964525
64.54 | 7.738691 | 1.841087 | 14.19314 | 12.27391 | 603.5268 |  | 64.54 | 1.334732 | 0.001059288 | 0.1409397 | 0.00706192 | 5.967141
64.56 | 7.741453 | 1.841807 | 14.19379 | 12.27871 | 603.5544 |  | 64.56 | 1.335153 | 0.001064396 | 0.1409503 | 0.007095973 | 5.96759
64.58 | 7.744223 | 1.842487 | 14.19441 | 12.28325 | 603.5808 |  | 64.58 | 1.335566 | 0.001069924 | 0.1409421 | 0.007132827 | 5.967243
64.6 | 7.747004 | 1.843168 | 14.19508 | 12.28779 | 603.6093 |  | 64.6 | 1.335986 | 0.001075452 | 0.1409273 | 0.00716968 | 5.966616
64.62 | 7.74979 | 1.843849 | 14.19587 | 12.29233 | 603.6429 |  | 64.62 | 1.33639 | 0.001080885 | 0.1409231 | 0.0072059 | 5.966438
64.64 | 7.752567 | 1.844554 | 14.19656 | 12.29703 | 603.6722 |  | 64.64 | 1.336834 | 0.001084398 | 0.1408965 | 0.00722932 | 5.965312
64.66 | 7.755332 | 1.845277 | 14.19711 | 12.30185 | 603.6956 |  | 64.66 | 1.33725 | 0.001087912 | 0.1409017 | 0.007252747 | 5.965532
64.68 | 7.758104 | 1.845999 | 14.19784 | 12.30666 | 603.7267 |  | 64.68 | 1.337641 | 0.001091426 | 0.1409751 | 0.007276173 | 5.96864
64.7 | 7.760859 | 1.846722 | 14.19898 | 12.31148 | 603.7751 |  | 64.7 | 1.338076 | 0.001094906 | 0.1410027 | 0.007299373 | 5.969809
64.72 | 7.763643 | 1.847499 | 14.20014 | 12.31666 | 603.8245 |  | 64.72 | 1.338506 | 0.001098212 | 0.1410296 | 0.007321413 | 5.970947
64.74 | 7.766431 | 1.848299 | 14.20113 | 12.32199 | 603.8666 |  | 64.74 | 1.338912 | 0.001101518 | 0.141093 | 0.007343453 | 5.973632
64.76 | 7.76921 | 1.849099 | 14.202 | 12.32733 | 603.9036 |  | 64.76 | 1.339343 | 0.001104823 | 0.1411202 | 0.007365487 | 5.974783
64.78 | 7.771978 | 1.849899 | 14.20283 | 12.33266 | 603.9389 |  | 64.78 | 1.339768 | 0.001107319 | 0.1410769 | 0.007382127 | 5.97295
64.8 | 7.774744 | 1.850674 | 14.20345 | 12.33783 | 603.9652 |  | 64.8 | 1.340176 | 0.0011076 | 0.141109 | 0.007384 | 5.974309
64.82 | 7.77751 | 1.851444 | 14.2042 | 12.34296 | 603.9971 |  | 64.82 | 1.340593 | 0.001107881 | 0.1410974 | 0.007385873 | 5.973818
64.84 | 7.780287 | 1.852213 | 14.20527 | 12.34809 | 604.0426 |  | 64.84 | 1.341035 | 0.001108162 | 0.1410608 | 0.007387747 | 5.972268
64.86 | 7.783062 | 1.852982 | 14.20635 | 12.35321 | 604.0885 |  | 64.86 | 1.341449 | 0.001110221 | 0.1410527 | 0.007401473 | 5.971926
64.88 | 7.785851 | 1.853813 | 14.20734 | 12.35875 | 604.1306 |  | 64.88 | 1.341867 | 0.00111522 | 0.1410269 | 0.0074348 | 5.970833
64.9 | 7.788604 | 1.85465 | 14.20829 | 12.36433 | 604.171 |  | 64.9 | 1.342293 | 0.00112022 | 0.1410335 | 0.007468133 | 5.971113
64.92 | 7.791375 | 1.855486 | 14.20923 | 12.36991 | 604.211 |  | 64.92 | 1.342689 | 0.001125219 | 0.1410717 | 0.00750146 | 5.97273
64.94 | 7.794143 | 1.856325 | 14.21011 | 12.3755 | 604.2484 |  | 64.94 | 1.343132 | 0.001129997 | 0.1410908 | 0.007533313 | 5.973539
64.96 | 7.796935 | 1.857246 | 14.21096 | 12.38164 | 604.2846 |  | 64.96 | 1.343551 | 0.001134544 | 0.1410883 | 0.007563627 | 5.973433
64.98 | 7.799722 | 1.858166 | 14.21171 | 12.38777 | 604.3165 |  | 64.98 | 1.34396 | 0.001139091 | 0.1411237 | 0.00759394 | 5.974932
65 | 7.802479 | 1.859087 | 14.21247 | 12.39391 | 604.3488 |  | 65 | 1.344405 | 0.001143639 | 0.1410602 | 0.00762426 | 5.972243
65.02 | 7.80525 | 1.859989 | 14.21319 | 12.39993 | 604.3794 |  | 65.02 | 1.344806 | 0.001144308 | 0.1410497 | 0.00762872 | 5.971798
65.04 | 7.808008 | 1.860785 | 14.21391 | 12.40523 | 604.41 |  | 65.04 | 1.345226 | 0.001142331 | 0.1410074 | 0.00761554 | 5.970008
65.06 | 7.81076 | 1.861581 | 14.21481 | 12.41054 | 604.4483 |  | 65.06 | 1.345631 | 0.001140354 | 0.14097 | 0.00760236 | 5.968424
65.08 | 7.813547 | 1.862377 | 14.21574 | 12.41585 | 604.4878 |  | 65.08 | 1.346071 | 0.001138377 | 0.1409708 | 0.00758918 | 5.968458
65.1 | 7.816322 | 1.863163 | 14.21643 | 12.42109 | 604.5172 |  | 65.1 | 1.346474 | 0.001138232 | 0.1409922 | 0.007588213 | 5.969364
65.12 | 7.819097 | 1.863917 | 14.21711 | 12.42611 | 604.5461 |  | 65.12 | 1.346905 | 0.001138874 | 0.141001 | 0.007592493 | 5.969737
65.14 | 7.821865 | 1.864672 | 14.21788 | 12.43115 | 604.5788 |  | 65.14 | 1.347324 | 0.001139516 | 0.1409956 | 0.007596773 | 5.969508
65.16 | 7.824632 | 1.865427 | 14.21878 | 12.43618 | 604.6171 |  | 65.16 | 1.347755 | 0.001140158 | 0.1409985 | 0.007601053 | 5.969631
65.18 | 7.827404 | 1.866209 | 14.21966 | 12.44139 | 604.6545 |  | 65.18 | 1.348161 | 0.001140693 | 0.1409798 | 0.00760462 | 5.968839
65.2 | 7.830204 | 1.86704 | 14.22059 | 12.44693 | 604.6941 |  | 65.2 | 1.348581 | 0.001141202 | 0.140976 | 0.007608013 | 5.968678
65.22 | 7.832972 | 1.867872 | 14.22128 | 12.45248 | 604.7234 |  | 65.22 | 1.348994 | 0.001141712 | 0.1409557 | 0.007611413 | 5.967819
65.24 | 7.835742 | 1.868703 | 14.22168 | 12.45802 | 604.7404 |  | 65.24 | 1.349425 | 0.001142221 | 0.1409751 | 0.007614807 | 5.96864
65.26 | 7.838515 | 1.869513 | 14.22176 | 12.46342 | 604.7438 |  | 65.26 | 1.349838 | 0.001138016 | 0.1409935 | 0.007586773 | 5.969419
65.28 | 7.841272 | 1.8703 | 14.22202 | 12.46867 | 604.7549 |  | 65.28 | 1.350272 | 0.001133351 | 0.140997 | 0.007555673 | 5.969567
65.3 | 7.844016 | 1.871087 | 14.22267 | 12.47391 | 604.7825 |  | 65.3 | 1.350685 | 0.001128685 | 0.14096 | 0.007524567 | 5.968001
65.32 | 7.846807 | 1.871874 | 14.22348 | 12.47916 | 604.8169 |  | 65.32 | 1.351101 | 0.001123982 | 0.1409225 | 0.007493213 | 5.966413
65.34 | 7.849602 | 1.872696 | 14.22424 | 12.48464 | 604.8493 |  | 65.34 | 1.351518 | 0.001117665 | 0.1408971 | 0.0074511 | 5.965338
65.36 | 7.852385 | 1.873542 | 14.22508 | 12.49028 | 604.885 |  | 65.36 | 1.35194 | 0.001111348 | 0.1408677 | 0.007408987 | 5.964093
65.38 | 7.855158 | 1.874388 | 14.2259 | 12.49592 | 604.9198 |  | 65.38 | 1.352359 | 0.00110503 | 0.1408271 | 0.007366867 | 5.962374
65.4 | 7.857922 | 1.875234 | 14.22656 | 12.50156 | 604.9479 |  | 65.4 | 1.352784 | 0.001100365 | 0.1408048 | 0.007335767 | 5.96143
65.42 | 7.860682 | 1.876158 | 14.22735 | 12.50772 | 604.9815 |  | 65.42 | 1.35321 | 0.001106595 | 0.1407938 | 0.0073773 | 5.960964
65.44 | 7.863468 | 1.877115 | 14.22837 | 12.5141 | 605.0249 |  | 65.44 | 1.353615 | 0.001112825 | 0.1407541 | 0.007418833 | 5.959283
65.46 | 7.866247 | 1.878073 | 14.22942 | 12.52049 | 605.0695 |  | 65.46 | 1.35404 | 0.001119055 | 0.1407248 | 0.007460367 | 5.958043
65.48 | 7.869014 | 1.87903 | 14.23035 | 12.52687 | 605.1091 |  | 65.48 | 1.354469 | 0.001124874 | 0.140701 | 0.00749916 | 5.957035
65.5 | 7.871779 | 1.879969 | 14.23106 | 12.53313 | 605.1393 |  | 65.5 | 1.354893 | 0.001129463 | 0.1407151 | 0.007529753 | 5.957632
65.52 | 7.874545 | 1.880904 | 14.23194 | 12.53936 | 605.1767 |  | 65.52 | 1.355292 | 0.001134051 | 0.1407386 | 0.00756034 | 5.958627
65.54 | 7.877288 | 1.881839 | 14.23297 | 12.54559 | 605.2205 |  | 65.54 | 1.355717 | 0.00113864 | 0.1407074 | 0.007590933 | 5.957306
65.56 | 7.880097 | 1.882774 | 14.23395 | 12.55183 | 605.2622 |  | 65.56 | 1.356142 | 0.001142394 | 0.1407004 | 0.00761596 | 5.95701
65.58 | 7.882882 | 1.883645 | 14.23492 | 12.55763 | 605.3034 |  | 65.58 | 1.356553 | 0.001144703 | 0.1406711 | 0.007631353 | 5.955769
65.6 | 7.885667 | 1.884511 | 14.23606 | 12.56341 | 605.3519 |  | 65.6 | 1.356994 | 0.001147012 | 0.1406158 | 0.007646747 | 5.953428
65.62 | 7.888427 | 1.885377 | 14.237 | 12.56918 | 605.3918 |  | 65.62 | 1.357406 | 0.00114932 | 0.1405367 | 0.007662133 | 5.950079
65.64 | 7.891183 | 1.886246 | 14.23779 | 12.57497 | 605.4254 |  | 65.64 | 1.357806 | 0.001152115 | 0.1404943 | 0.007680767 | 5.948284
65.66 | 7.893952 | 1.887253 | 14.23869 | 12.58169 | 605.4637 |  | 65.66 | 1.35825 | 0.001155432 | 0.1404409 | 0.00770288 | 5.946023
65.68 | 7.89674 | 1.88826 | 14.23957 | 12.5884 | 605.5011 |  | 65.68 | 1.358661 | 0.00115875 | 0.1404311 | 0.007725 | 5.945608
65.7 | 7.899508 | 1.889266 | 14.24013 | 12.59511 | 605.5249 |  | 65.7 | 1.35909 | 0.001162068 | 0.1404312 | 0.00774712 | 5.945612
65.72 | 7.902288 | 1.89026 | 14.24063 | 12.60173 | 605.5462 |  | 65.72 | 1.359503 | 0.001165848 | 0.1403652 | 0.00777232 | 5.942818
65.74 | 7.905031 | 1.891166 | 14.24128 | 12.60777 | 605.5738 |  | 65.74 | 1.359926 | 0.001169958 | 0.1403347 | 0.00779972 | 5.941527
65.76 | 7.907815 | 1.892073 | 14.24202 | 12.61382 | 605.6053 |  | 65.76 | 1.360343 | 0.001174067 | 0.1402532 | 0.007827113 | 5.938076
65.78 | 7.910587 | 1.892979 | 14.24293 | 12.61986 | 605.644 |  | 65.78 | 1.360771 | 0.001178177 | 0.1401422 | 0.007854513 | 5.933377
65.8 | 7.913372 | 1.89389 | 14.244 | 12.62593 | 605.6895 |  | 65.8 | 1.361181 | 0.001177835 | 0.140038 | 0.007852233 | 5.928965
65.82 | 7.916153 | 1.894817 | 14.24497 | 12.63211 | 605.7307 |  | 65.82 | 1.361605 | 0.001175501 | 0.1400257 | 0.007836673 | 5.928444
65.84 | 7.918931 | 1.895743 | 14.24565 | 12.63829 | 605.7597 |  | 65.84 | 1.362026 | 0.001173167 | 0.1399895 | 0.007821113 | 5.926911
65.86 | 7.921696 | 1.89667 | 14.24615 | 12.64447 | 605.7809 |  | 65.86 | 1.362453 | 0.001170833 | 0.1399411 | 0.007805553 | 5.924862
65.88 | 7.92445 | 1.897587 | 14.24668 | 12.65058 | 605.8035 |  | 65.88 | 1.362871 | 0.001168858 | 0.1399285 | 0.007792387 | 5.924329
65.9 | 7.927206 | 1.898485 | 14.24741 | 12.65657 | 605.8345 |  | 65.9 | 1.363284 | 0.001166975 | 0.1399309 | 0.007779833 | 5.92443
65.92 | 7.93 | 1.899384 | 14.24814 | 12.66256 | 605.8655 |  | 65.92 | 1.363713 | 0.001165092 | 0.1398221 | 0.00776728 | 5.919824
65.94 | 7.932784 | 1.900282 | 14.2488 | 12.66855 | 605.8936 |  | 65.94 | 1.364131 | 0.001163209 | 0.1397346 | 0.007754727 | 5.916119
65.96 | 7.935559 | 1.901166 | 14.24939 | 12.67444 | 605.9187 |  | 65.96 | 1.364542 | 0.001165054 | 0.1396776 | 0.007767027 | 5.913706
65.98 | 7.93833 | 1.902032 | 14.24983 | 12.68021 | 605.9374 |  | 65.98 | 1.364975 | 0.001167289 | 0.1396102 | 0.007781927 | 5.910853
66 | 7.941088 | 1.902899 | 14.25004 | 12.68599 | 605.9463 |  | 66 | 1.365392 | 0.001169525 | 0.1395284 | 0.007796833 | 5.907389
66.02 | 7.943852 | 1.903765 | 14.25041 | 12.69177 | 605.9621 |  | 66.02 | 1.3658 | 0.001171858 | 0.1395174 | 0.007812387 | 5.906924
66.04 | 7.946627 | 1.904535 | 14.25108 | 12.6969 | 605.9906 |  | 66.04 | 1.366221 | 0.001177698 | 0.1394612 | 0.00785132 | 5.904544
66.06 | 7.949406 | 1.905234 | 14.25171 | 12.70156 | 606.0173 |  | 66.06 | 1.366662 | 0.001183538 | 0.1394441 | 0.007890253 | 5.90382
66.08 | 7.952193 | 1.905932 | 14.25234 | 12.70621 | 606.0441 |  | 66.08 | 1.367064 | 0.001189378 | 0.1393795 | 0.007929187 | 5.901085
66.1 | 7.954942 | 1.906631 | 14.25311 | 12.71087 | 606.0769 |  | 66.1 | 1.367485 | 0.001194666 | 0.1393316 | 0.00796444 | 5.899057
66.12 | 7.957712 | 1.907412 | 14.25405 | 12.71608 | 606.1169 |  | 66.12 | 1.367897 | 0.001196716 | 0.1392843 | 0.007978107 | 5.897055
66.14 | 7.960478 | 1.908229 | 14.25492 | 12.72153 | 606.1538 |  | 66.14 | 1.368334 | 0.001198765 | 0.1392456 | 0.007991767 | 5.895416
66.16 | 7.963275 | 1.909047 | 14.25581 | 12.72698 | 606.1917 |  | 66.16 | 1.368746 | 0.001200814 | 0.1391736 | 0.008005427 | 5.892368
66.18 | 7.966064 | 1.909865 | 14.25674 | 12.73243 | 606.2312 |  | 66.18 | 1.369158 | 0.001203911 | 0.1391446 | 0.008026073 | 5.89114
66.2 | 7.968838 | 1.910682 | 14.25776 | 12.73788 | 606.2746 |  | 66.2 | 1.369591 | 0.00121005 | 0.1390661 | 0.008067 | 5.887816
66.22 | 7.971611 | 1.911479 | 14.25863 | 12.74319 | 606.3116 |  | 66.22 | 1.370023 | 0.001216189 | 0.1389341 | 0.008107927 | 5.882228
66.24 | 7.974376 | 1.912276 | 14.25943 | 12.74851 | 606.3456 |  | 66.24 | 1.370424 | 0.001222327 | 0.1388321 | 0.008148847 | 5.877909
66.26 | 7.977128 | 1.913072 | 14.26038 | 12.75381 | 606.386 |  | 66.26 | 1.370841 | 0.001228754 | 0.1387762 | 0.008191693 | 5.875542
66.28 | 7.979901 | 1.913869 | 14.26132 | 12.75913 | 606.426 |  | 66.28 | 1.371252 | 0.001235678 | 0.138714 | 0.008237853 | 5.872909
66.3 | 7.982684 | 1.914643 | 14.26203 | 12.76429 | 606.4562 |  | 66.3 | 1.371696 | 0.001242601 | 0.1386854 | 0.008284007 | 5.871698
66.32 | 7.985464 | 1.915375 | 14.2627 | 12.76917 | 606.4847 |  | 66.32 | 1.372113 | 0.001249525 | 0.1386883 | 0.008330167 | 5.871821
66.34 | 7.988236 | 1.916107 | 14.2636 | 12.77405 | 606.5229 |  | 66.34 | 1.372523 | 0.001255308 | 0.1386947 | 0.00836872 | 5.872092
66.36 | 7.991 | 1.916838 | 14.26468 | 12.77892 | 606.5689 |  | 66.36 | 1.372942 | 0.001259851 | 0.1386387 | 0.008399007 | 5.869721
66.38 | 7.993774 | 1.91757 | 14.26579 | 12.7838 | 606.6161 |  | 66.38 | 1.373383 | 0.001264395 | 0.1385777 | 0.0084293 | 5.867138
66.4 | 7.996568 | 1.918295 | 14.26686 | 12.78863 | 606.6616 |  | 66.4 | 1.373786 | 0.001268938 | 0.1385354 | 0.008459587 | 5.865347
66.42 | 7.999349 | 1.919017 | 14.26769 | 12.79345 | 606.6969 |  | 66.42 | 1.374206 | 0.001268117 | 0.1385011 | 0.008454113 | 5.863895
66.44 | 8.002111 | 1.919739 | 14.26825 | 12.79826 | 606.7207 |  | 66.44 | 1.374621 | 0.001263513 | 0.1384347 | 0.00842342 | 5.861084
66.46 | 8.004876 | 1.92046 | 14.26848 | 12.80307 | 606.7305 |  | 66.46 | 1.375062 | 0.001258909 | 0.1384163 | 0.008392727 | 5.860305
66.48 | 8.007639 | 1.921183 | 14.26885 | 12.80789 | 606.7462 |  | 66.48 | 1.375468 | 0.001254305 | 0.1384306 | 0.008362033 | 5.86091
66.5 | 8.010377 | 1.922014 | 14.26968 | 12.81343 | 606.7815 |  | 66.5 | 1.375889 | 0.001249469 | 0.1384066 | 0.008329793 | 5.859894
66.52 | 8.013158 | 1.922846 | 14.27067 | 12.81897 | 606.8236 |  | 66.52 | 1.37631 | 0.001244533 | 0.1383797 | 0.008296887 | 5.858755
66.54 | 8.015961 | 1.923678 | 14.27165 | 12.82452 | 606.8652 |  | 66.54 | 1.376732 | 0.001239597 | 0.1383652 | 0.00826398 | 5.858141
66.56 | 8.018742 | 1.92451 | 14.27258 | 12.83007 | 606.9048 |  | 66.56 | 1.377153 | 0.001234661 | 0.138313 | 0.008231073 | 5.855931
66.58 | 8.021513 | 1.925333 | 14.27338 | 12.83555 | 606.9388 |  | 66.58 | 1.377571 | 0.001236826 | 0.1382642 | 0.008245507 | 5.853865
66.6 | 8.02427 | 1.926141 | 14.27386 | 12.84094 | 606.9592 |  | 66.6 | 1.377983 | 0.001240591 | 0.1381889 | 0.008270607 | 5.850677
66.62 | 8.027036 | 1.926949 | 14.27437 | 12.84633 | 606.9809 |  | 66.62 | 1.378429 | 0.001244356 | 0.1381557 | 0.008295707 | 5.849272
66.64 | 8.029812 | 1.927757 | 14.27488 | 12.85171 | 607.0026 |  | 66.64 | 1.378833 | 0.001248121 | 0.1381371 | 0.008320807 | 5.848484
66.66 | 8.032594 | 1.92859 | 14.2754 | 12.85727 | 607.0247 |  | 66.66 | 1.379258 | 0.001253314 | 0.1381261 | 0.008355427 | 5.848018
66.68 | 8.035369 | 1.929455 | 14.27571 | 12.86303 | 607.0379 |  | 66.68 | 1.379674 | 0.001258622 | 0.1381198 | 0.008390813 | 5.847752
66.7 | 8.038143 | 1.93032 | 14.27607 | 12.8688 | 607.0532 |  | 66.7 | 1.380084 | 0.00126393 | 0.1381184 | 0.0084262 | 5.847692
66.72 | 8.04089 | 1.931185 | 14.2766 | 12.87457 | 607.0757 |  | 66.72 | 1.38051 | 0.001269126 | 0.1381069 | 0.00846084 | 5.847205
66.74 | 8.04365 | 1.932073 | 14.27727 | 12.88049 | 607.1042 |  | 66.74 | 1.38093 | 0.001270988 | 0.1381193 | 0.008473253 | 5.84773
66.76 | 8.046434 | 1.932979 | 14.27801 | 12.88653 | 607.1357 |  | 66.76 | 1.381356 | 0.001272851 | 0.1381097 | 0.008485673 | 5.847324
66.78 | 8.049231 | 1.933886 | 14.27889 | 12.89257 | 607.1731 |  | 66.78 | 1.381774 | 0.001274713 | 0.1381132 | 0.008498087 | 5.847472
66.8 | 8.052009 | 1.934792 | 14.27974 | 12.89861 | 607.2093 |  | 66.8 | 1.382188 | 0.001276106 | 0.1380766 | 0.008507373 | 5.845923
66.82 | 8.054787 | 1.935668 | 14.28048 | 12.90445 | 607.2407 |  | 66.82 | 1.38263 | 0.001274683 | 0.1380689 | 0.008497887 | 5.845597
66.84 | 8.057542 | 1.936528 | 14.28115 | 12.91019 | 607.2692 |  | 66.84 | 1.383025 | 0.00127326 | 0.138 | 0.0084884 | 5.84268
66.86 | 8.060307 | 1.937388 | 14.282 | 12.91592 | 607.3054 |  | 66.86 | 1.383461 | 0.001271837 | 0.1379921 | 0.008478913 | 5.842345
66.88 | 8.063083 | 1.938248 | 14.28293 | 12.92165 | 607.3449 |  | 66.88 | 1.383867 | 0.001272752 | 0.1379182 | 0.008485013 | 5.839216
66.9 | 8.065857 | 1.939093 | 14.28375 | 12.92729 | 607.3798 |  | 66.9 | 1.384288 | 0.001280573 | 0.1379281 | 0.008537153 | 5.839635
66.92 | 8.068648 | 1.939934 | 14.28433 | 12.93289 | 607.4044 |  | 66.92 | 1.384706 | 0.001288395 | 0.1378807 | 0.0085893 | 5.837629
66.94 | 8.071415 | 1.940774 | 14.28509 | 12.93849 | 607.4367 |  | 66.94 | 1.385138 | 0.001296216 | 0.1378374 | 0.00864144 | 5.835795
66.96 | 8.074167 | 1.941615 | 14.28594 | 12.9441 | 607.4729 |  | 66.96 | 1.38557 | 0.001302221 | 0.1377911 | 0.008681473 | 5.833835
66.98 | 8.076938 | 1.942342 | 14.28679 | 12.94895 | 607.509 |  | 66.98 | 1.385958 | 0.001305035 | 0.1377503 | 0.008700233 | 5.832108
67 | 8.07972 | 1.943056 | 14.28768 | 12.95371 | 607.5469 |  | 67 | 1.386388 | 0.001307848 | 0.1376933 | 0.008718987 | 5.829694
67.02 | 8.082506 | 1.94377 | 14.28869 | 12.95847 | 607.5898 |  | 67.02 | 1.386825 | 0.001310662 | 0.1376437 | 0.008737747 | 5.827594
67.04 | 8.085281 | 1.944483 | 14.28951 | 12.96322 | 607.6247 |  | 67.04 | 1.387237 | 0.001309273 | 0.1376647 | 0.008728487 | 5.828483
67.06 | 8.088051 | 1.945018 | 14.29015 | 12.96679 | 607.6519 |  | 67.06 | 1.387642 | 0.001303229 | 0.137624 | 0.008688193 | 5.82676
67.08 | 8.09082 | 1.945552 | 14.29088 | 12.97035 | 607.683 |  | 67.08 | 1.388072 | 0.001297185 | 0.1376237 | 0.0086479 | 5.826748
67.1 | 8.093576 | 1.946087 | 14.29192 | 12.97391 | 607.7272 |  | 67.1 | 1.388492 | 0.001291141 | 0.1376432 | 0.008607607 | 5.827573
67.12 | 8.096353 | 1.946637 | 14.29295 | 12.97758 | 607.771 |  | 67.12 | 1.388921 | 0.001289454 | 0.1376527 | 0.00859636 | 5.827975
67.14 | 8.099142 | 1.947304 | 14.29387 | 12.98203 | 607.8101 |  | 67.14 | 1.389333 | 0.001290843 | 0.1376462 | 0.00860562 | 5.8277
67.16 | 8.101921 | 1.94797 | 14.29465 | 12.98647 | 607.8433 |  | 67.16 | 1.389741 | 0.001292232 | 0.1377044 | 0.00861488 | 5.830164
67.18 | 8.104704 | 1.948637 | 14.29525 | 12.99091 | 607.8688 |  | 67.18 | 1.390163 | 0.00129362 | 0.1377199 | 0.008624133 | 5.830821
67.2 | 8.107465 | 1.949326 | 14.29564 | 12.99551 | 607.8854 |  | 67.2 | 1.390609 | 0.001301666 | 0.1377078 | 0.008677773 | 5.830308
67.22 | 8.110226 | 1.95009 | 14.29618 | 13.0006 | 607.9083 |  | 67.22 | 1.391016 | 0.001312596 | 0.1377428 | 0.00875064 | 5.83179
67.24 | 8.112992 | 1.950854 | 14.29695 | 13.00569 | 607.9411 |  | 67.24 | 1.391438 | 0.001323526 | 0.1377063 | 0.008823507 | 5.830245
67.26 | 8.115774 | 1.951618 | 14.29784 | 13.01079 | 607.9789 |  | 67.26 | 1.39187 | 0.001334456 | 0.1376457 | 0.008896373 | 5.827679
67.28 | 8.118558 | 1.95243 | 14.29858 | 13.0162 | 608.0104 |  | 67.28 | 1.392271 | 0.001344803 | 0.1376081 | 0.008965353 | 5.826087
67.3 | 8.121324 | 1.953333 | 14.29925 | 13.02222 | 608.0389 |  | 67.3 | 1.392687 | 0.001355008 | 0.1376201 | 0.009033387 | 5.826595
67.32 | 8.124083 | 1.954236 | 14.29988 | 13.02824 | 608.0657 |  | 67.32 | 1.393114 | 0.001365212 | 0.1375923 | 0.009101413 | 5.825418
67.34 | 8.126851 | 1.955139 | 14.30057 | 13.03426 | 608.095 |  | 67.34 | 1.393534 | 0.001375416 | 0.1376233 | 0.00916944 | 5.826731
67.36 | 8.129634 | 1.95603 | 14.30112 | 13.0402 | 608.1184 |  | 67.36 | 1.393956 | 0.001385867 | 0.1376332 | 0.009239113 | 5.82715
67.38 | 8.132428 | 1.956909 | 14.3017 | 13.04606 | 608.143 |  | 67.38 | 1.394391 | 0.001396341 | 0.1376609 | 0.00930894 | 5.828323
67.4 | 8.135184 | 1.957788 | 14.30238 | 13.05192 | 608.172 |  | 67.4 | 1.394796 | 0.001406814 | 0.1376386 | 0.00937876 | 5.827378
67.42 | 8.137962 | 1.958667 | 14.30298 | 13.05778 | 608.1975 |  | 67.42 | 1.39523 | 0.0014175 | 0.1375912 | 0.00945 | 5.825372
67.44 | 8.140722 | 1.959546 | 14.30342 | 13.06364 | 608.2162 |  | 67.44 | 1.395634 | 0.001437145 | 0.1375784 | 0.009580967 | 5.82483
67.46 | 8.143472 | 1.960425 | 14.30399 | 13.0695 | 608.2404 |  | 67.46 | 1.396053 | 0.00145679 | 0.1375521 | 0.009711933 | 5.823716
67.48 | 8.146251 | 1.961304 | 14.30468 | 13.07536 | 608.2698 |  | 67.48 | 1.396485 | 0.001476435 | 0.1375056 | 0.0098429 | 5.821747
67.5 | 8.149026 | 1.962183 | 14.30518 | 13.08122 | 608.291 |  | 67.5 | 1.396915 | 0.001494905 | 0.1375079 | 0.009966033 | 5.821845
67.52 | 8.151802 | 1.963061 | 14.30563 | 13.08707 | 608.3102 |  | 67.52 | 1.397305 | 0.0015051 | 0.1375035 | 0.010034 | 5.821659
67.54 | 8.154577 | 1.963966 | 14.30624 | 13.09311 | 608.3361 |  | 67.54 | 1.397755 | 0.001515295 | 0.1374291 | 0.01010197 | 5.818509
67.56 | 8.157343 | 1.964873 | 14.30713 | 13.09915 | 608.3739 |  | 67.56 | 1.398146 | 0.00152549 | 0.1374753 | 0.01016993 | 5.820465
67.58 | 8.160114 | 1.96578 | 14.30808 | 13.1052 | 608.4143 |  | 67.58 | 1.39858 | 0.001534489 | 0.1374874 | 0.01022993 | 5.820977
67.6 | 8.162911 | 1.966687 | 14.3091 | 13.11125 | 608.4577 |  | 67.6 | 1.399001 | 0.001539557 | 0.1374488 | 0.01026371 | 5.819343
67.62 | 8.165689 | 1.967594 | 14.3101 | 13.11729 | 608.5002 |  | 67.62 | 1.399419 | 0.001544626 | 0.1374966 | 0.01029751 | 5.821366
67.64 | 8.168457 | 1.968501 | 14.3108 | 13.12334 | 608.53 |  | 67.64 | 1.399848 | 0.001549695 | 0.1375472 | 0.0103313 | 5.823509
67.66 | 8.171228 | 1.969408 | 14.31123 | 13.12939 | 608.5483 |  | 67.66 | 1.400248 | 0.001556388 | 0.137571 | 0.01037592 | 5.824516
67.68 | 8.173987 | 1.970315 | 14.31176 | 13.13543 | 608.5708 |  | 67.68 | 1.400666 | 0.001566185 | 0.1376208 | 0.01044123 | 5.826625
67.7 | 8.176738 | 1.971215 | 14.31274 | 13.14143 | 608.6125 |  | 67.7 | 1.401109 | 0.001575981 | 0.1377096 | 0.01050654 | 5.830384
67.72 | 8.179513 | 1.9721 | 14.31379 | 13.14733 | 608.6571 |  | 67.72 | 1.401506 | 0.001585777 | 0.1377621 | 0.01057185 | 5.832607
67.74 | 8.182323 | 1.972986 | 14.31476 | 13.15324 | 608.6984 |  | 67.74 | 1.401945 | 0.00159224 | 0.1378422 | 0.01061493 | 5.835999
67.76 | 8.185102 | 1.973872 | 14.31568 | 13.15915 | 608.7375 |  | 67.76 | 1.402363 | 0.001594672 | 0.1379054 | 0.01063115 | 5.838674
67.78 | 8.187874 | 1.974757 | 14.3165 | 13.16505 | 608.7724 |  | 67.78 | 1.402769 | 0.001597105 | 0.1379886 | 0.01064737 | 5.842197
67.8 | 8.190635 | 1.975643 | 14.31698 | 13.17095 | 608.7928 |  | 67.8 | 1.403202 | 0.001599538 | 0.1380204 | 0.01066359 | 5.843543
67.82 | 8.1934 | 1.976529 | 14.31763 | 13.17686 | 608.8204 |  | 67.82 | 1.403632 | 0.001599062 | 0.1380604 | 0.01066041 | 5.845237
67.84 | 8.196177 | 1.977414 | 14.31862 | 13.18276 | 608.8625 |  | 67.84 | 1.404033 | 0.001596325 | 0.1381281 | 0.01064217 | 5.848103
67.86 | 8.198959 | 1.9783 | 14.31961 | 13.18867 | 608.9046 |  | 67.86 | 1.40445 | 0.001593588 | 0.1381532 | 0.01062392 | 5.849166
67.88 | 8.201735 | 1.979165 | 14.32033 | 13.19443 | 608.9352 |  | 67.88 | 1.404879 | 0.001590851 | 0.1381506 | 0.01060567 | 5.849056
67.9 | 8.204504 | 1.980024 | 14.3209 | 13.20016 | 608.9595 |  | 67.9 | 1.405311 | 0.001587508 | 0.1382164 | 0.01058339 | 5.851842
67.92 | 8.207269 | 1.980884 | 14.3215 | 13.20589 | 608.985 |  | 67.92 | 1.405717 | 0.00158387 | 0.1382638 | 0.01055913 | 5.853848
67.94 | 8.210006 | 1.981744 | 14.3222 | 13.21163 | 609.0148 |  | 67.94 | 1.406135 | 0.001580232 | 0.1382719 | 0.01053488 | 5.854191
67.96 | 8.212795 | 1.982603 | 14.32282 | 13.21735 | 609.0411 |  | 67.96 | 1.406559 | 0.001576595 | 0.1383118 | 0.01051063 | 5.855881
67.98 | 8.215591 | 1.983463 | 14.32361 | 13.22309 | 609.0747 |  | 67.98 | 1.406986 | 0.001575246 | 0.1383484 | 0.01050164 | 5.85743
68 | 8.218364 | 1.984322 | 14.32449 | 13.22881 | 609.1121 |  | 68 | 1.407411 | 0.001574531 | 0.1383802 | 0.01049687 | 5.858777
68.02 | 8.22115 | 1.985182 | 14.32526 | 13.23455 | 609.1449 |  | 68.02 | 1.407807 | 0.001573817 | 0.1384135 | 0.01049211 | 5.860186
68.04 | 8.223897 | 1.986024 | 14.32574 | 13.24016 | 609.1653 |  | 68.04 | 1.408231 | 0.001573102 | 0.1384515 | 0.01048735 | 5.861795
68.06 | 8.226664 | 1.986811 | 14.3264 | 13.24541 | 609.1933 |  | 68.06 | 1.408665 | 0.001571955 | 0.1385165 | 0.0104797 | 5.864547
68.08 | 8.22944 | 1.987598 | 14.32697 | 13.25065 | 609.2176 |  | 68.08 | 1.409073 | 0.001570756 | 0.1385666 | 0.01047171 | 5.866668
68.1 | 8.232215 | 1.988385 | 14.32735 | 13.2559 | 609.2337 |  | 68.1 | 1.409521 | 0.001569558 | 0.1385906 | 0.01046372 | 5.867684
68.12 | 8.234989 | 1.989172 | 14.32754 | 13.26115 | 609.2418 |  | 68.12 | 1.409924 | 0.001568359 | 0.1386276 | 0.01045573 | 5.869251
68.14 | 8.237741 | 1.989958 | 14.32791 | 13.26639 | 609.2576 |  | 68.14 | 1.410336 | 0.001567554 | 0.1386686 | 0.01045036 | 5.870987
68.16 | 8.240524 | 1.990745 | 14.32845 | 13.27163 | 609.2805 |  | 68.16 | 1.410766 | 0.001566749 | 0.1386662 | 0.01044499 | 5.870885
68.18 | 8.243292 | 1.991532 | 14.32916 | 13.27688 | 609.3107 |  | 68.18 | 1.411178 | 0.001565944 | 0.1387174 | 0.01043963 | 5.873053
68.2 | 8.246072 | 1.992319 | 14.32997 | 13.28213 | 609.3452 |  | 68.2 | 1.411607 | 0.001565075 | 0.138761 | 0.01043383 | 5.874899
68.22 | 8.24886 | 1.993107 | 14.33088 | 13.28738 | 609.3838 |  | 68.22 | 1.412031 | 0.001563695 | 0.1387806 | 0.01042463 | 5.875729
68.24 | 8.251633 | 1.993896 | 14.33161 | 13.29264 | 609.4149 |  | 68.24 | 1.412445 | 0.001562315 | 0.1388034 | 0.01041543 | 5.876694
68.26 | 8.254412 | 1.994686 | 14.33217 | 13.29791 | 609.4387 |  | 68.26 | 1.412862 | 0.001560935 | 0.1388545 | 0.01040623 | 5.878858
68.28 | 8.257173 | 1.995475 | 14.33269 | 13.30317 | 609.4608 |  | 68.28 | 1.413264 | 0.001561161 | 0.1388563 | 0.01040774 | 5.878934
68.3 | 8.259921 | 1.996305 | 14.33366 | 13.3087 | 609.5021 |  | 68.3 | 1.413714 | 0.001567059 | 0.1388913 | 0.01044706 | 5.880416
68.32 | 8.2627 | 1.997147 | 14.33468 | 13.31431 | 609.5454 |  | 68.32 | 1.41412 | 0.001572957 | 0.1389694 | 0.01048638 | 5.883722
68.34 | 8.265496 | 1.997989 | 14.33556 | 13.31993 | 609.5829 |  | 68.34 | 1.414534 | 0.001578855 | 0.1390348 | 0.0105257 | 5.886491
68.36 | 8.26827 | 1.998831 | 14.33636 | 13.32554 | 609.6169 |  | 68.36 | 1.414984 | 0.001583146 | 0.1390609 | 0.01055431 | 5.887596
68.38 | 8.271047 | 1.999698 | 14.33717 | 13.33132 | 609.6513 |  | 68.38 | 1.415368 | 0.001584091 | 0.1390977 | 0.01056061 | 5.889154
68.4 | 8.273809 | 2.000569 | 14.3377 | 13.33713 | 609.6739 |  | 68.4 | 1.415805 | 0.001585036 | 0.1391585 | 0.01056691 | 5.891728
68.42 | 8.276569 | 2.001441 | 14.33829 | 13.34294 | 609.6989 |  | 68.42 | 1.416219 | 0.001585981 | 0.1391989 | 0.01057321 | 5.893439
68.44 | 8.279338 | 2.002311 | 14.33918 | 13.34874 | 609.7368 |  | 68.44 | 1.41664 | 0.001584779 | 0.139255 | 0.01056519 | 5.895814
68.46 | 8.282123 | 2.003235 | 14.34008 | 13.3549 | 609.7751 |  | 68.46 | 1.417064 | 0.001580838 | 0.1393323 | 0.01053892 | 5.899087
68.48 | 8.284912 | 2.004158 | 14.34083 | 13.36105 | 609.8069 |  | 68.48 | 1.417493 | 0.001576897 | 0.1393969 | 0.01051265 | 5.901822
68.5 | 8.287669 | 2.005082 | 14.3416 | 13.36721 | 609.8397 |  | 68.5 | 1.41791 | 0.001572956 | 0.1394032 | 0.01048637 | 5.902089
68.52 | 8.290432 | 2.006003 | 14.34237 | 13.37335 | 609.8724 |  | 68.52 | 1.418314 | 0.001569812 | 0.1394611 | 0.01046541 | 5.90454
68.54 | 8.2932 | 2.006902 | 14.34309 | 13.37935 | 609.903 |  | 68.54 | 1.418741 | 0.00156732 | 0.1395173 | 0.0104488 | 5.906919
68.56 | 8.29598 | 2.007801 | 14.34387 | 13.38534 | 609.9362 |  | 68.56 | 1.419168 | 0.001564828 | 0.1395377 | 0.01043219 | 5.907783
68.58 | 8.298774 | 2.0087 | 14.34469 | 13.39133 | 609.9711 |  | 68.58 | 1.419583 | 0.001562336 | 0.1395954 | 0.01041557 | 5.910226
68.6 | 8.301558 | 2.009599 | 14.34548 | 13.39733 | 610.0047 |  | 68.6 | 1.420004 | 0.001562129 | 0.13967 | 0.01041419 | 5.913384
68.62 | 8.304333 | 2.010503 | 14.34619 | 13.40335 | 610.0349 |  | 68.62 | 1.420418 | 0.001563104 | 0.1396893 | 0.01042069 | 5.914202
68.64 | 8.307091 | 2.011406 | 14.34675 | 13.40937 | 610.0587 |  | 68.64 | 1.420846 | 0.001564079 | 0.1397163 | 0.01042719 | 5.915345
68.66 | 8.30984 | 2.01231 | 14.34736 | 13.4154 | 610.0846 |  | 68.66 | 1.421259 | 0.001565053 | 0.1397742 | 0.01043369 | 5.917796
68.68 | 8.312603 | 2.01321 | 14.3481 | 13.4214 | 610.1161 |  | 68.68 | 1.421676 | 0.001565959 | 0.1398767 | 0.01043973 | 5.922136
68.7 | 8.315391 | 2.014103 | 14.3487 | 13.42735 | 610.1416 |  | 68.7 | 1.4221 | 0.001566844 | 0.1399442 | 0.01044563 | 5.924994
68.72 | 8.318175 | 2.014996 | 14.34922 | 13.43331 | 610.1637 |  | 68.72 | 1.422531 | 0.001567729 | 0.1399849 | 0.01045153 | 5.926717
68.74 | 8.320952 | 2.015889 | 14.34993 | 13.43926 | 610.1939 |  | 68.74 | 1.422947 | 0.001568614 | 0.1400348 | 0.01045743 | 5.928829
68.76 | 8.323714 | 2.016774 | 14.35074 | 13.44516 | 610.2283 |  | 68.76 | 1.423359 | 0.001572531 | 0.1401028 | 0.01048354 | 5.931708
68.78 | 8.326478 | 2.01765 | 14.35155 | 13.451 | 610.2628 |  | 68.78 | 1.423779 | 0.001576834 | 0.1401299 | 0.01051223 | 5.932856
68.8 | 8.329263 | 2.018525 | 14.35223 | 13.45683 | 610.2917 |  | 68.8 | 1.424193 | 0.001581137 | 0.1401527 | 0.01054091 | 5.933821
68.82 | 8.332054 | 2.0194 | 14.35282 | 13.46267 | 610.3168 |  | 68.82 | 1.424637 | 0.00158544 | 0.140232 | 0.0105696 | 5.937178
68.84 | 8.334817 | 2.020293 | 14.35314 | 13.46862 | 610.3304 |  | 68.84 | 1.425038 | 0.001586097 | 0.1403197 | 0.01057398 | 5.940892
68.86 | 8.337588 | 2.021201 | 14.3531 | 13.47467 | 610.3287 |  | 68.86 | 1.425463 | 0.001586725 | 0.1403832 | 0.01057817 | 5.94358
68.88 | 8.340355 | 2.022108 | 14.35307 | 13.48072 | 610.3274 |  | 68.88 | 1.425882 | 0.001587354 | 0.1404061 | 0.01058236 | 5.94455
68.9 | 8.343089 | 2.023016 | 14.35361 | 13.48677 | 610.3504 |  | 68.9 | 1.426319 | 0.00158778 | 0.1404992 | 0.0105852 | 5.948491
68.92 | 8.345855 | 2.023915 | 14.35439 | 13.49277 | 610.3836 |  | 68.92 | 1.426705 | 0.001586422 | 0.1405336 | 0.01057615 | 5.949948
68.94 | 8.34866 | 2.024809 | 14.35516 | 13.49873 | 610.4163 |  | 68.94 | 1.427153 | 0.001585063 | 0.140559 | 0.01056709 | 5.951023
68.96 | 8.351448 | 2.025703 | 14.35607 | 13.50469 | 610.455 |  | 68.96 | 1.42756 | 0.001583705 | 0.1406168 | 0.01055803 | 5.95347
68.98 | 8.354225 | 2.026597 | 14.3569 | 13.51065 | 610.4903 |  | 68.98 | 1.427994 | 0.001582553 | 0.1406886 | 0.01055035 | 5.95651
69 | 8.356987 | 2.027477 | 14.35743 | 13.51651 | 610.5128 |  | 69 | 1.428406 | 0.001582183 | 0.140759 | 0.01054789 | 5.959491
69.02 | 8.359748 | 2.028351 | 14.35788 | 13.52234 | 610.532 |  | 69.02 | 1.428831 | 0.001581812 | 0.1408468 | 0.01054541 | 5.963208
69.04 | 8.362516 | 2.029226 | 14.35864 | 13.52817 | 610.5643 |  | 69.04 | 1.42924 | 0.001581441 | 0.1409267 | 0.01054294 | 5.966591
69.06 | 8.365301 | 2.030101 | 14.35955 | 13.53401 | 610.603 |  | 69.06 | 1.429658 | 0.001581378 | 0.1409289 | 0.01054252 | 5.966684
69.08 | 8.36808 | 2.031019 | 14.36034 | 13.54013 | 610.6366 |  | 69.08 | 1.430087 | 0.00158194 | 0.1409646 | 0.01054627 | 5.968196
69.1 | 8.370862 | 2.031944 | 14.36108 | 13.54629 | 610.668 |  | 69.1 | 1.430508 | 0.001582501 | 0.1409589 | 0.01055001 | 5.967954
69.12 | 8.373614 | 2.032868 | 14.36186 | 13.55245 | 610.7012 |  | 69.12 | 1.430914 | 0.001583063 | 0.1409831 | 0.01055375 | 5.968979
69.14 | 8.376369 | 2.033793 | 14.36265 | 13.55862 | 610.7348 |  | 69.14 | 1.43135 | 0.001582243 | 0.1409942 | 0.01054829 | 5.969449
69.16 | 8.379147 | 2.034764 | 14.36347 | 13.56509 | 610.7697 |  | 69.16 | 1.431759 | 0.00157969 | 0.1410353 | 0.01053127 | 5.971189
69.18 | 8.381943 | 2.035737 | 14.3643 | 13.57158 | 610.8049 |  | 69.18 | 1.432186 | 0.001577138 | 0.1411099 | 0.01051425 | 5.974347
69.2 | 8.384731 | 2.036709 | 14.36514 | 13.57806 | 610.8407 |  | 69.2 | 1.432603 | 0.001574586 | 0.141184 | 0.01049724 | 5.977485
69.22 | 8.387507 | 2.037678 | 14.36601 | 13.58452 | 610.8777 |  | 69.22 | 1.433035 | 0.001570378 | 0.1412469 | 0.01046919 | 5.980148
69.24 | 8.390261 | 2.038622 | 14.36675 | 13.59081 | 610.9091 |  | 69.24 | 1.433437 | 0.001564855 | 0.1412974 | 0.01043237 | 5.982286
69.26 | 8.393019 | 2.039566 | 14.36746 | 13.59711 | 610.9393 |  | 69.26 | 1.433866 | 0.001559332 | 0.1414033 | 0.01039555 | 5.986769
69.28 | 8.395791 | 2.040509 | 14.36836 | 13.60339 | 610.9776 |  | 69.28 | 1.434295 | 0.00155381 | 0.1414115 | 0.01035873 | 5.987116
69.3 | 8.398567 | 2.041467 | 14.36914 | 13.60978 | 611.0108 |  | 69.3 | 1.434707 | 0.001553836 | 0.1414278 | 0.01035891 | 5.987807
69.32 | 8.401357 | 2.042482 | 14.36968 | 13.61655 | 611.0337 |  | 69.32 | 1.435125 | 0.001556622 | 0.1414521 | 0.01037748 | 5.988835
69.34 | 8.404133 | 2.043496 | 14.37023 | 13.62331 | 611.0571 |  | 69.34 | 1.43555 | 0.001559407 | 0.1414792 | 0.01039605 | 5.989983
69.36 | 8.406887 | 2.044511 | 14.37095 | 13.63007 | 611.0877 |  | 69.36 | 1.435962 | 0.001562192 | 0.1414762 | 0.01041461 | 5.989856
69.38 | 8.409652 | 2.045512 | 14.37167 | 13.63675 | 611.1183 |  | 69.38 | 1.436385 | 0.001566531 | 0.1415158 | 0.01044354 | 5.991532
69.4 | 8.412433 | 2.046484 | 14.37239 | 13.64323 | 611.149 |  | 69.4 | 1.436812 | 0.001571318 | 0.1415454 | 0.01047545 | 5.992786
69.42 | 8.41522 | 2.047457 | 14.37316 | 13.64971 | 611.1817 |  | 69.42 | 1.437227 | 0.001576105 | 0.1415556 | 0.01050737 | 5.993217
69.44 | 8.417992 | 2.048429 | 14.37375 | 13.65619 | 611.2068 |  | 69.44 | 1.437652 | 0.001580892 | 0.1416021 | 0.01053928 | 5.995186
69.46 | 8.420769 | 2.049391 | 14.37401 | 13.66261 | 611.2178 |  | 69.46 | 1.438064 | 0.001578979 | 0.1416062 | 0.01052653 | 5.99536
69.48 | 8.423535 | 2.050341 | 14.37421 | 13.66894 | 611.2263 |  | 69.48 | 1.438491 | 0.001576217 | 0.1416341 | 0.01050811 | 5.996541
69.5 | 8.426286 | 2.051291 | 14.3747 | 13.67527 | 611.2472 |  | 69.5 | 1.438898 | 0.001573455 | 0.1416455 | 0.0104897 | 5.997024
69.52 | 8.429053 | 2.05224 | 14.37536 | 13.6816 | 611.2752 |  | 69.52 | 1.439324 | 0.001570694 | 0.1416607 | 0.01047129 | 5.997667
69.54 | 8.431847 | 2.053146 | 14.37599 | 13.68764 | 611.302 |  | 69.54 | 1.439733 | 0.001570819 | 0.1416799 | 0.01047213 | 5.99848
69.56 | 8.434625 | 2.054016 | 14.37655 | 13.69344 | 611.3258 |  | 69.56 | 1.440177 | 0.001570944 | 0.1417062 | 0.01047296 | 5.999594
69.58 | 8.437403 | 2.054885 | 14.37718 | 13.69923 | 611.3526 |  | 69.58 | 1.440595 | 0.001571069 | 0.1417061 | 0.01047379 | 5.999589
69.6 | 8.44017 | 2.055754 | 14.37758 | 13.70503 | 611.3696 |  | 69.6 | 1.441009 | 0.001571837 | 0.1417476 | 0.01047891 | 6.001346
69.62 | 8.442941 | 2.056626 | 14.37804 | 13.71084 | 611.3892 |  | 69.62 | 1.441412 | 0.001577955 | 0.1417917 | 0.0105197 | 6.003213
69.64 | 8.445704 | 2.057499 | 14.37867 | 13.71666 | 611.416 |  | 69.64 | 1.441839 | 0.001584073 | 0.1418026 | 0.01056049 | 6.003675
69.66 | 8.448488 | 2.058372 | 14.37949 | 13.72248 | 611.4509 |  | 69.66 | 1.442275 | 0.00159019 | 0.1418135 | 0.01060127 | 6.004136
69.68 | 8.451259 | 2.059244 | 14.38011 | 13.72829 | 611.4772 |  | 69.68 | 1.442701 | 0.001594518 | 0.1418412 | 0.01063012 | 6.005309
69.7 | 8.454037 | 2.060184 | 14.38071 | 13.73456 | 611.5027 |  | 69.7 | 1.443108 | 0.0015922 | 0.1418628 | 0.01061467 | 6.006224
69.72 | 8.456797 | 2.061146 | 14.3813 | 13.74097 | 611.5278 |  | 69.72 | 1.443536 | 0.001589882 | 0.1418731 | 0.01059921 | 6.00666
69.74 | 8.459564 | 2.062108 | 14.38212 | 13.74739 | 611.5627 |  | 69.74 | 1.443942 | 0.001587564 | 0.1419164 | 0.01058376 | 6.008493
69.76 | 8.462337 | 2.06307 | 14.38287 | 13.7538 | 611.5946 |  | 69.76 | 1.444372 | 0.001583389 | 0.1419413 | 0.01055593 | 6.009547
69.78 | 8.465142 | 2.064039 | 14.38363 | 13.76026 | 611.6269 |  | 69.78 | 1.444782 | 0.001575401 | 0.1419869 | 0.01050267 | 6.011478
69.8 | 8.467908 | 2.065008 | 14.38446 | 13.76672 | 611.6622 |  | 69.8 | 1.445209 | 0.001567413 | 0.1419848 | 0.01044942 | 6.011389
69.82 | 8.470677 | 2.065977 | 14.38522 | 13.77318 | 611.6945 |  | 69.82 | 1.445635 | 0.001559425 | 0.1419868 | 0.01039617 | 6.011474
69.84 | 8.473438 | 2.066947 | 14.3858 | 13.77965 | 611.7192 |  | 69.84 | 1.446056 | 0.001552695 | 0.141957 | 0.0103513 | 6.010212
69.86 | 8.476195 | 2.067782 | 14.38654 | 13.78521 | 611.7506 |  | 69.86 | 1.446478 | 0.001547572 | 0.1420119 | 0.01031715 | 6.012536
69.88 | 8.478963 | 2.068611 | 14.38743 | 13.79074 | 611.7885 |  | 69.88 | 1.446883 | 0.001542449 | 0.1420194 | 0.01028299 | 6.012854
69.9 | 8.481747 | 2.06944 | 14.38823 | 13.79627 | 611.8225 |  | 69.9 | 1.447308 | 0.001537327 | 0.1420387 | 0.01024885 | 6.013671
69.92 | 8.48452 | 2.070274 | 14.38886 | 13.80183 | 611.8493 |  | 69.92 | 1.447738 | 0.001532353 | 0.1420529 | 0.01021569 | 6.014272
69.94 | 8.487302 | 2.071184 | 14.38949 | 13.80789 | 611.8761 |  | 69.94 | 1.448146 | 0.001527506 | 0.1420717 | 0.01018337 | 6.015068
69.96 | 8.490067 | 2.072094 | 14.39025 | 13.81396 | 611.9084 |  | 69.96 | 1.448565 | 0.001522659 | 0.1420467 | 0.01015106 | 6.01401
69.98 | 8.49283 | 2.073004 | 14.39108 | 13.82003 | 611.9437 |  | 69.98 | 1.448986 | 0.001517812 | 0.1420791 | 0.01011875 | 6.015381
70 | 8.495617 | 2.073939 | 14.39195 | 13.82626 | 611.9807 |  | 70 | 1.449404 | 0.001517824 | 0.1421411 | 0.01011883 | 6.018006
70.02 | 8.498409 | 2.074999 | 14.39288 | 13.83333 | 612.0202 |  | 70.02 | 1.449829 | 0.001520431 | 0.1421804 | 0.01013621 | 6.01967
70.04 | 8.501172 | 2.07606 | 14.39363 | 13.8404 | 612.0521 |  | 70.04 | 1.450259 | 0.001523038 | 0.1421971 | 0.01015359 | 6.020377
70.06 | 8.50395 | 2.07712 | 14.39398 | 13.84747 | 612.067 |  | 70.06 | 1.450676 | 0.001525645 | 0.1422587 | 0.01017097 | 6.022985
70.08 | 8.50671 | 2.07816 | 14.39423 | 13.8544 | 612.0776 |  | 70.08 | 1.451083 | 0.001527108 | 0.1422437 | 0.01018072 | 6.02235
70.1 | 8.50946 | 2.079149 | 14.39477 | 13.86099 | 612.1006 |  | 70.1 | 1.451524 | 0.001528225 | 0.1421882 | 0.01018817 | 6.020001
70.12 | 8.512213 | 2.080139 | 14.39555 | 13.86759 | 612.1338 |  | 70.12 | 1.451922 | 0.001529343 | 0.1421715 | 0.01019562 | 6.019294
70.14 | 8.515027 | 2.081128 | 14.39637 | 13.87419 | 612.1686 |  | 70.14 | 1.452359 | 0.001530461 | 0.14217 | 0.01020307 | 6.01923
70.16 | 8.517803 | 2.082077 | 14.39719 | 13.88051 | 612.2035 |  | 70.16 | 1.452783 | 0.001530486 | 0.1420908 | 0.01020324 | 6.015877
70.18 | 8.520586 | 2.082965 | 14.3979 | 13.88643 | 612.2337 |  | 70.18 | 1.453193 | 0.001530359 | 0.1420322 | 0.01020239 | 6.013396
70.2 | 8.523344 | 2.083853 | 14.39839 | 13.89235 | 612.2545 |  | 70.2 | 1.453617 | 0.001530233 | 0.1420129 | 0.01020155 | 6.012579
70.22 | 8.526113 | 2.084741 | 14.39878 | 13.89827 | 612.2711 |  | 70.22 | 1.454039 | 0.001530107 | 0.1419954 | 0.01020071 | 6.011838
70.24 | 8.52889 | 2.085662 | 14.39923 | 13.90441 | 612.2903 |  | 70.24 | 1.454451 | 0.001532467 | 0.1419527 | 0.01021645 | 6.01003
70.26 | 8.531673 | 2.086615 | 14.39975 | 13.91077 | 612.3124 |  | 70.26 | 1.454876 | 0.001534864 | 0.1419353 | 0.01023243 | 6.009293
70.28 | 8.534437 | 2.087569 | 14.40018 | 13.91713 | 612.3307 |  | 70.28 | 1.455288 | 0.00153726 | 0.1419153 | 0.0102484 | 6.008446
70.3 | 8.53721 | 2.088522 | 14.40031 | 13.92348 | 612.3362 |  | 70.3 | 1.455716 | 0.001539662 | 0.1419047 | 0.01026441 | 6.007998
70.32 | 8.539979 | 2.089454 | 14.40041 | 13.92969 | 612.3404 |  | 70.32 | 1.456131 | 0.001542109 | 0.1418459 | 0.01028073 | 6.005508
70.34 | 8.542721 | 2.090374 | 14.40085 | 13.93583 | 612.3591 |  | 70.34 | 1.45656 | 0.001544556 | 0.1418378 | 0.01029704 | 6.005165
70.36 | 8.545487 | 2.091293 | 14.40126 | 13.94195 | 612.3766 |  | 70.36 | 1.456974 | 0.001547003 | 0.1418486 | 0.01031335 | 6.005623
70.38 | 8.548305 | 2.092213 | 14.40179 | 13.94809 | 612.3991 |  | 70.38 | 1.457397 | 0.001547334 | 0.1418376 | 0.01031556 | 6.005157
70.4 | 8.55107 | 2.092921 | 14.40255 | 13.95281 | 612.4314 |  | 70.4 | 1.457819 | 0.001539206 | 0.14181 | 0.01026137 | 6.003988
70.42 | 8.553857 | 2.093556 | 14.40331 | 13.95704 | 612.4637 |  | 70.42 | 1.458243 | 0.001531078 | 0.14183 | 0.01020719 | 6.004835
70.44 | 8.556603 | 2.094191 | 14.40379 | 13.96127 | 612.4842 |  | 70.44 | 1.458655 | 0.00152295 | 0.1418388 | 0.010153 | 6.005208
70.46 | 8.559369 | 2.094826 | 14.40446 | 13.96551 | 612.5127 |  | 70.46 | 1.45907 | 0.001515473 | 0.141791 | 0.01010315 | 6.003184
70.48 | 8.562142 | 2.095392 | 14.40529 | 13.96928 | 612.5479 |  | 70.48 | 1.459504 | 0.001509443 | 0.141781 | 0.01006295 | 6.00276
70.5 | 8.564928 | 2.095947 | 14.4062 | 13.97298 | 612.5866 |  | 70.5 | 1.459916 | 0.001503413 | 0.1417588 | 0.01002275 | 6.001821
70.52 | 8.567703 | 2.096502 | 14.4069 | 13.97668 | 612.6164 |  | 70.52 | 1.460342 | 0.001497384 | 0.1417362 | 0.00998256 | 6.000864
70.54 | 8.570477 | 2.097057 | 14.40777 | 13.98038 | 612.6534 |  | 70.54 | 1.460751 | 0.001492107 | 0.1416915 | 0.00994738 | 5.998971
70.56 | 8.573239 | 2.09766 | 14.40871 | 13.9844 | 612.6934 |  | 70.56 | 1.461173 | 0.001487866 | 0.1416675 | 0.009919107 | 5.997955
70.58 | 8.576008 | 2.098265 | 14.40971 | 13.98843 | 612.7359 |  | 70.58 | 1.461588 | 0.001483624 | 0.1416559 | 0.009890827 | 5.997464
70.6 | 8.57879 | 2.09887 | 14.41061 | 13.99247 | 612.7742 |  | 70.6 | 1.46202 | 0.001479383 | 0.1416641 | 0.009862553 | 5.997811
70.62 | 8.581584 | 2.099484 | 14.41158 | 13.99656 | 612.8154 |  | 70.62 | 1.462438 | 0.001477176 | 0.1416509 | 0.00984784 | 5.997252
70.64 | 8.584353 | 2.100199 | 14.41225 | 14.00133 | 612.8439 |  | 70.64 | 1.462851 | 0.001476783 | 0.1416667 | 0.00984522 | 5.997921
70.66 | 8.587134 | 2.100913 | 14.41265 | 14.00609 | 612.8609 |  | 70.66 | 1.463278 | 0.00147639 | 0.1416859 | 0.0098426 | 5.998734
70.68 | 8.589885 | 2.101628 | 14.41295 | 14.01085 | 612.8737 |  | 70.68 | 1.463685 | 0.001475996 | 0.1417035 | 0.009839973 | 5.999479
70.7 | 8.592638 | 2.102354 | 14.41363 | 14.01569 | 612.9026 |  | 70.7 | 1.464128 | 0.001481628 | 0.1417037 | 0.00987752 | 5.999488
70.72 | 8.595408 | 2.103131 | 14.41457 | 14.02087 | 612.9426 |  | 70.72 | 1.464524 | 0.001490662 | 0.1417044 | 0.009937747 | 5.999517
70.74 | 8.598209 | 2.103908 | 14.41549 | 14.02605 | 612.9817 |  | 70.74 | 1.46496 | 0.001499696 | 0.1416952 | 0.009997973 | 5.999128
70.76 | 8.60099 | 2.104685 | 14.41629 | 14.03123 | 613.0157 |  | 70.76 | 1.465367 | 0.00150873 | 0.1417246 | 0.0100582 | 6.000373
70.78 | 8.603768 | 2.105491 | 14.41708 | 14.03661 | 613.0493 |  | 70.78 | 1.465801 | 0.001513929 | 0.141716 | 0.01009286 | 6.000008
70.8 | 8.606521 | 2.106363 | 14.41757 | 14.04242 | 613.0701 |  | 70.8 | 1.466224 | 0.001517887 | 0.1417272 | 0.01011925 | 6.000483
70.82 | 8.609288 | 2.107235 | 14.41795 | 14.04823 | 613.0863 |  | 70.82 | 1.466635 | 0.001521845 | 0.1417625 | 0.01014563 | 6.001977
70.84 | 8.612051 | 2.108106 | 14.41857 | 14.05404 | 613.1126 |  | 70.84 | 1.467057 | 0.001525803 | 0.1417689 | 0.01017202 | 6.002248
70.86 | 8.614835 | 2.109025 | 14.41945 | 14.06017 | 613.1501 |  | 70.86 | 1.467482 | 0.001533605 | 0.141724 | 0.01022403 | 6.000347
70.88 | 8.61762 | 2.110013 | 14.42015 | 14.06675 | 613.1798 |  | 70.88 | 1.467898 | 0.001542015 | 0.1417216 | 0.0102801 | 6.000246
70.9 | 8.620389 | 2.111 | 14.42082 | 14.07333 | 613.2083 |  | 70.9 | 1.468306 | 0.001550424 | 0.1416853 | 0.01033616 | 5.998709
70.92 | 8.623138 | 2.111988 | 14.42143 | 14.07992 | 613.2343 |  | 70.92 | 1.468741 | 0.001558833 | 0.141583 | 0.01039222 | 5.994377
70.94 | 8.625911 | 2.113037 | 14.42208 | 14.08691 | 613.2619 |  | 70.94 | 1.469154 | 0.001574364 | 0.1415484 | 0.01049576 | 5.992913
70.96 | 8.628682 | 2.114145 | 14.4226 | 14.0943 | 613.284 |  | 70.96 | 1.469587 | 0.001590157 | 0.1415466 | 0.01060105 | 5.992836
70.98 | 8.631477 | 2.115252 | 14.42316 | 14.10168 | 613.3078 |  | 70.98 | 1.469985 | 0.001605949 | 0.1414849 | 0.01070633 | 5.990224
71 | 8.634262 | 2.116359 | 14.42361 | 14.10906 | 613.327 |  | 71 | 1.470431 | 0.001621364 | 0.1414634 | 0.01080909 | 5.989314
71.02 | 8.637039 | 2.117334 | 14.42401 | 14.11556 | 613.344 |  | 71.02 | 1.470814 | 0.00163182 | 0.1414933 | 0.0108788 | 5.99058
71.04 | 8.639791 | 2.118232 | 14.42421 | 14.12155 | 613.3525 |  | 71.04 | 1.471257 | 0.001642277 | 0.1414738 | 0.01094851 | 5.989754
71.06 | 8.642548 | 2.119129 | 14.42452 | 14.12753 | 613.3657 |  | 71.06 | 1.471683 | 0.001652733 | 0.1414365 | 0.01101822 | 5.988175
71.08 | 8.645318 | 2.120026 | 14.42492 | 14.13351 | 613.3827 |  | 71.08 | 1.47209 | 0.001662148 | 0.1414341 | 0.01108099 | 5.988073
71.1 | 8.648107 | 2.120746 | 14.42526 | 14.13831 | 613.3971 |  | 71.1 | 1.472527 | 0.001666815 | 0.1414137 | 0.0111121 | 5.98721
71.12 | 8.650887 | 2.121402 | 14.42551 | 14.14268 | 613.4077 |  | 71.12 | 1.47294 | 0.001671481 | 0.1413602 | 0.01114321 | 5.984945
71.14 | 8.653659 | 2.122059 | 14.42597 | 14.14706 | 613.4273 |  | 71.14 | 1.473353 | 0.001676148 | 0.1413556 | 0.01117432 | 5.98475
71.16 | 8.656421 | 2.122716 | 14.42665 | 14.15144 | 613.4562 |  | 71.16 | 1.473767 | 0.001682521 | 0.141319 | 0.01121681 | 5.9832
71.18 | 8.65919 | 2.123343 | 14.42748 | 14.15562 | 613.4915 |  | 71.18 | 1.474201 | 0.00169309 | 0.1412739 | 0.01128727 | 5.981291
71.2 | 8.661968 | 2.123966 | 14.42839 | 14.15977 | 613.5302 |  | 71.2 | 1.47463 | 0.001703658 | 0.1412475 | 0.01135772 | 5.980173
71.22 | 8.66477 | 2.124589 | 14.42932 | 14.16393 | 613.5698 |  | 71.22 | 1.475044 | 0.001714227 | 0.1412496 | 0.01142818 | 5.980262
71.24 | 8.667538 | 2.125211 | 14.43002 | 14.16807 | 613.5995 |  | 71.24 | 1.475459 | 0.001723733 | 0.1411879 | 0.01149155 | 5.97765
71.26 | 8.670306 | 2.125785 | 14.43049 | 14.1719 | 613.6195 |  | 71.26 | 1.475876 | 0.001731654 | 0.1411979 | 0.01154436 | 5.978073
71.28 | 8.673065 | 2.126356 | 14.43082 | 14.17571 | 613.6335 |  | 71.28 | 1.476292 | 0.001739575 | 0.1412201 | 0.01159717 | 5.979013
71.3 | 8.675824 | 2.126928 | 14.43156 | 14.17952 | 613.665 |  | 71.3 | 1.476723 | 0.001747495 | 0.1411994 | 0.01164997 | 5.978137
71.32 | 8.678567 | 2.127499 | 14.43266 | 14.18333 | 613.7118 |  | 71.32 | 1.477145 | 0.001753583 | 0.1411987 | 0.01169055 | 5.978107
71.34 | 8.681371 | 2.128064 | 14.43378 | 14.18709 | 613.7594 |  | 71.34 | 1.477564 | 0.001757961 | 0.1412201 | 0.01171974 | 5.979013
71.36 | 8.684165 | 2.128629 | 14.43475 | 14.19086 | 613.8007 |  | 71.36 | 1.477976 | 0.001762339 | 0.1412059 | 0.01174893 | 5.978412
71.38 | 8.686949 | 2.129194 | 14.43562 | 14.19463 | 613.8376 |  | 71.38 | 1.478402 | 0.001766718 | 0.1411659 | 0.01177812 | 5.976718
71.4 | 8.689706 | 2.129771 | 14.43614 | 14.19847 | 613.8598 |  | 71.4 | 1.478823 | 0.001771979 | 0.1411484 | 0.01181319 | 5.975977
71.42 | 8.692469 | 2.1304 | 14.43652 | 14.20267 | 613.8759 |  | 71.42 | 1.479238 | 0.001777745 | 0.1411119 | 0.01185163 | 5.974432
71.44 | 8.695228 | 2.131029 | 14.43707 | 14.20686 | 613.8993 |  | 71.44 | 1.479662 | 0.001783511 | 0.1410945 | 0.01189007 | 5.973695
71.46 | 8.698018 | 2.131658 | 14.4378 | 14.21105 | 613.9303 |  | 71.46 | 1.480063 | 0.001789277 | 0.1410875 | 0.01192851 | 5.973399
71.48 | 8.700795 | 2.132333 | 14.43845 | 14.21555 | 613.958 |  | 71.48 | 1.480497 | 0.001791544 | 0.1410923 | 0.01194363 | 5.973602
71.5 | 8.703578 | 2.133119 | 14.43908 | 14.22079 | 613.9848 |  | 71.5 | 1.480925 | 0.001792631 | 0.1411169 | 0.01195087 | 5.974644
71.52 | 8.706332 | 2.133904 | 14.43964 | 14.22603 | 614.0086 |  | 71.52 | 1.48134 | 0.001793718 | 0.1411101 | 0.01195812 | 5.974356
71.54 | 8.709093 | 2.13469 | 14.44018 | 14.23127 | 614.0316 |  | 71.54 | 1.481761 | 0.001794806 | 0.1410698 | 0.01196537 | 5.972649
71.56 | 8.711858 | 2.135524 | 14.44065 | 14.23683 | 614.0515 |  | 71.56 | 1.482178 | 0.001791965 | 0.141031 | 0.01194643 | 5.971007
71.58 | 8.714651 | 2.136428 | 14.44123 | 14.24285 | 614.0762 |  | 71.58 | 1.48259 | 0.001788464 | 0.1410181 | 0.01192309 | 5.970461
71.6 | 8.717442 | 2.137331 | 14.44189 | 14.24887 | 614.1043 |  | 71.6 | 1.483014 | 0.001784964 | 0.1409729 | 0.01189976 | 5.968547
71.62 | 8.720221 | 2.138235 | 14.44242 | 14.2549 | 614.1268 |  | 71.62 | 1.483452 | 0.001781463 | 0.1409765 | 0.01187642 | 5.968699
71.64 | 8.72298 | 2.13911 | 14.44277 | 14.26073 | 614.1417 |  | 71.64 | 1.483852 | 0.001781623 | 0.1410307 | 0.01187749 | 5.970994
71.66 | 8.725737 | 2.139956 | 14.44324 | 14.26637 | 614.1617 |  | 71.66 | 1.484269 | 0.001781914 | 0.141069 | 0.01187943 | 5.972616
71.68 | 8.728497 | 2.140803 | 14.44377 | 14.27202 | 614.1842 |  | 71.68 | 1.4847 | 0.001782204 | 0.1410744 | 0.01188136 | 5.972844
71.7 | 8.731277 | 2.141649 | 14.44416 | 14.27766 | 614.2008 |  | 71.7 | 1.48513 | 0.001782329 | 0.1411115 | 0.01188219 | 5.974415
71.72 | 8.734055 | 2.142525 | 14.44443 | 14.2835 | 614.2123 |  | 71.72 | 1.485535 | 0.001780229 | 0.1411348 | 0.01186819 | 5.975401
71.74 | 8.736838 | 2.143421 | 14.44482 | 14.28947 | 614.2289 |  | 71.74 | 1.485958 | 0.001778129 | 0.1411148 | 0.01185419 | 5.974555
71.76 | 8.739594 | 2.144317 | 14.44524 | 14.29545 | 614.2467 |  | 71.76 | 1.486375 | 0.001776029 | 0.1410664 | 0.01184019 | 5.972506
71.78 | 8.742358 | 2.145212 | 14.44568 | 14.30141 | 614.2654 |  | 71.78 | 1.486799 | 0.001774193 | 0.1410686 | 0.01182795 | 5.972599
71.8 | 8.745137 | 2.14624 | 14.44624 | 14.30827 | 614.2892 |  | 71.8 | 1.487222 | 0.001773644 | 0.141042 | 0.01182429 | 5.971472
71.82 | 8.747922 | 2.147315 | 14.44691 | 14.31543 | 614.3177 |  | 71.82 | 1.487638 | 0.001773095 | 0.1409966 | 0.01182063 | 5.96955
71.84 | 8.750703 | 2.14839 | 14.44741 | 14.3226 | 614.339 |  | 71.84 | 1.488057 | 0.001772547 | 0.1409615 | 0.01181698 | 5.968064
71.86 | 8.753482 | 2.149465 | 14.44774 | 14.32977 | 614.353 |  | 71.86 | 1.488479 | 0.001771352 | 0.1409525 | 0.01180901 | 5.967683
71.88 | 8.756241 | 2.150675 | 14.44806 | 14.33783 | 614.3666 |  | 71.88 | 1.4889 | 0.001768496 | 0.1409153 | 0.01178997 | 5.966108
71.9 | 8.759003 | 2.15191 | 14.44868 | 14.34607 | 614.393 |  | 71.9 | 1.489318 | 0.001765641 | 0.1409208 | 0.01177094 | 5.966341
71.92 | 8.761765 | 2.153145 | 14.44964 | 14.3543 | 614.4338 |  | 71.92 | 1.489737 | 0.001762785 | 0.1409282 | 0.0117519 | 5.966654
71.94 | 8.764562 | 2.15438 | 14.45064 | 14.36253 | 614.4763 |  | 71.94 | 1.49016 | 0.001764017 | 0.1409486 | 0.01176011 | 5.967518
71.96 | 8.767347 | 2.155527 | 14.45141 | 14.37018 | 614.5091 |  | 71.96 | 1.490589 | 0.001771566 | 0.140957 | 0.01181044 | 5.967874
71.98 | 8.770128 | 2.15667 | 14.45218 | 14.3778 | 614.5418 |  | 71.98 | 1.491001 | 0.001779116 | 0.1409801 | 0.01186077 | 5.968852
72 | 8.772891 | 2.157813 | 14.45275 | 14.38542 | 614.5661 |  | 72 | 1.491436 | 0.001786666 | 0.1409527 | 0.01191111 | 5.967692
72.02 | 8.775657 | 2.15896 | 14.45322 | 14.39307 | 614.586 |  | 72.02 | 1.491832 | 0.001790777 | 0.1409263 | 0.01193851 | 5.966574
72.04 | 8.778419 | 2.160148 | 14.4538 | 14.40099 | 614.6107 |  | 72.04 | 1.492268 | 0.001791494 | 0.1409259 | 0.01194329 | 5.966557
72.06 | 8.781206 | 2.161336 | 14.45475 | 14.40891 | 614.6511 |  | 72.06 | 1.492666 | 0.001792211 | 0.1409213 | 0.01194807 | 5.966362
72.08 | 8.783972 | 2.162524 | 14.45559 | 14.41683 | 614.6868 |  | 72.08 | 1.493114 | 0.001792928 | 0.1409316 | 0.01195285 | 5.966798
72.1 | 8.786758 | 2.163703 | 14.45631 | 14.42469 | 614.7174 |  | 72.1 | 1.493518 | 0.001793578 | 0.1409467 | 0.01195719 | 5.967438
72.12 | 8.789513 | 2.164836 | 14.45696 | 14.43224 | 614.7451 |  | 72.12 | 1.493938 | 0.001794189 | 0.1409794 | 0.01196126 | 5.968822
72.14 | 8.792284 | 2.165969 | 14.45776 | 14.43979 | 614.7791 |  | 72.14 | 1.494368 | 0.0017948 | 0.1409717 | 0.01196533 | 5.968496
72.16 | 8.795053 | 2.167102 | 14.45848 | 14.44735 | 614.8097 |  | 72.16 | 1.49477 | 0.001795411 | 0.1409603 | 0.01196941 | 5.968013
72.18 | 8.797855 | 2.168214 | 14.45909 | 14.45476 | 614.8357 |  | 72.18 | 1.495214 | 0.00179294 | 0.1409445 | 0.01195293 | 5.967345
72.2 | 8.80063 | 2.16927 | 14.45972 | 14.4618 | 614.8624 |  | 72.2 | 1.495614 | 0.001789378 | 0.1409378 | 0.01192919 | 5.967061
72.22 | 8.80339 | 2.170325 | 14.46029 | 14.46883 | 614.8867 |  | 72.22 | 1.496038 | 0.001785815 | 0.140927 | 0.01190543 | 5.966604
72.24 | 8.806158 | 2.171381 | 14.46064 | 14.47587 | 614.9016 |  | 72.24 | 1.496462 | 0.001782253 | 0.1409031 | 0.01188169 | 5.965592
72.26 | 8.808912 | 2.172392 | 14.46103 | 14.48261 | 614.9181 |  | 72.26 | 1.496891 | 0.001785275 | 0.1409423 | 0.01190183 | 5.967251
72.28 | 8.811668 | 2.173334 | 14.46166 | 14.48889 | 614.9449 |  | 72.28 | 1.497302 | 0.001789435 | 0.1409786 | 0.01192957 | 5.968788
72.3 | 8.814452 | 2.174275 | 14.46219 | 14.49517 | 614.9675 |  | 72.3 | 1.497718 | 0.001793594 | 0.1409562 | 0.01195729 | 5.96784
72.32 | 8.817231 | 2.175216 | 14.46256 | 14.50144 | 614.9832 |  | 72.32 | 1.49815 | 0.001797754 | 0.1409592 | 0.01198503 | 5.967967
72.34 | 8.820003 | 2.176167 | 14.46307 | 14.50778 | 615.0049 |  | 72.34 | 1.498551 | 0.001793808 | 0.1409897 | 0.01195872 | 5.969258
72.36 | 8.822771 | 2.177126 | 14.46364 | 14.51417 | 615.0291 |  | 72.36 | 1.498976 | 0.001789554 | 0.1409766 | 0.01193036 | 5.968704
72.38 | 8.82554 | 2.178085 | 14.46435 | 14.52057 | 615.0593 |  | 72.38 | 1.4994 | 0.0017853 | 0.1409505 | 0.011902 | 5.967599
72.4 | 8.828317 | 2.179044 | 14.46506 | 14.52696 | 615.0895 |  | 72.4 | 1.49983 | 0.001781048 | 0.1410344 | 0.01187365 | 5.971151
72.42 | 8.831119 | 2.179972 | 14.4658 | 14.53315 | 615.121 |  | 72.42 | 1.500252 | 0.001776816 | 0.1410606 | 0.01184544 | 5.97226
72.44 | 8.83388 | 2.18088 | 14.46627 | 14.5392 | 615.141 |  | 72.44 | 1.500663 | 0.001772584 | 0.1410808 | 0.01181723 | 5.973115
72.46 | 8.836652 | 2.181788 | 14.46641 | 14.54525 | 615.1469 |  | 72.46 | 1.501079 | 0.001768353 | 0.1411405 | 0.01178902 | 5.975643
72.48 | 8.83942 | 2.182696 | 14.46631 | 14.55131 | 615.1427 |  | 72.48 | 1.501504 | 0.001764646 | 0.141206 | 0.01176431 | 5.978416
72.5 | 8.842172 | 2.183639 | 14.4666 | 14.55759 | 615.155 |  | 72.5 | 1.501911 | 0.001763238 | 0.1412231 | 0.01175492 | 5.97914
72.52 | 8.84492 | 2.184596 | 14.46715 | 14.56397 | 615.1784 |  | 72.52 | 1.502333 | 0.00176183 | 0.1412809 | 0.01174553 | 5.981587
72.54 | 8.847731 | 2.185553 | 14.46775 | 14.57035 | 615.2039 |  | 72.54 | 1.502768 | 0.001760422 | 0.141325 | 0.01173615 | 5.983454
72.56 | 8.850507 | 2.18651 | 14.46839 | 14.57673 | 615.2311 |  | 72.56 | 1.503177 | 0.001762426 | 0.1413595 | 0.01174951 | 5.984915
72.58 | 8.853294 | 2.187418 | 14.46906 | 14.58279 | 615.2596 |  | 72.58 | 1.503596 | 0.001772516 | 0.1413895 | 0.01181677 | 5.986185
72.6 | 8.856059 | 2.188315 | 14.46955 | 14.58877 | 615.2804 |  | 72.6 | 1.504028 | 0.001782606 | 0.1414588 | 0.01188404 | 5.989119
72.62 | 8.858827 | 2.189212 | 14.47001 | 14.59475 | 615.3 |  | 72.62 | 1.504449 | 0.001792696 | 0.1415217 | 0.01195131 | 5.991782
72.64 | 8.861594 | 2.190109 | 14.4707 | 14.60073 | 615.3293 |  | 72.64 | 1.504871 | 0.00179875 | 0.1415976 | 0.01199167 | 5.994996
72.66 | 8.864382 | 2.190988 | 14.47155 | 14.60659 | 615.3655 |  | 72.66 | 1.505282 | 0.001798928 | 0.1416719 | 0.01199285 | 5.998141
72.68 | 8.867156 | 2.191867 | 14.47236 | 14.61245 | 615.3999 |  | 72.68 | 1.505707 | 0.001799107 | 0.14177 | 0.01199405 | 6.002295
72.7 | 8.869925 | 2.192745 | 14.47294 | 14.6183 | 615.4246 |  | 72.7 | 1.506112 | 0.001799285 | 0.1418249 | 0.01199523 | 6.004619
72.72 | 8.872695 | 2.193622 | 14.47336 | 14.62415 | 615.4424 |  | 72.72 | 1.506549 | 0.001797747 | 0.1418914 | 0.01198498 | 6.007435
72.74 | 8.875446 | 2.194474 | 14.47396 | 14.62983 | 615.468 |  | 72.74 | 1.506966 | 0.0017946 | 0.1419393 | 0.011964 | 6.009463
72.76 | 8.878197 | 2.195327 | 14.47468 | 14.63551 | 615.4986 |  | 72.76 | 1.507382 | 0.001791453 | 0.1420056 | 0.01194302 | 6.01227
72.78 | 8.881017 | 2.196179 | 14.47542 | 14.64119 | 615.53 |  | 72.78 | 1.507805 | 0.001788306 | 0.1420818 | 0.01192204 | 6.015496
72.8 | 8.883789 | 2.197039 | 14.4763 | 14.64693 | 615.5675 |  | 72.8 | 1.508233 | 0.001787583 | 0.1421654 | 0.01191722 | 6.019035
72.82 | 8.886579 | 2.19794 | 14.47724 | 14.65293 | 615.6074 |  | 72.82 | 1.508653 | 0.001788322 | 0.1422105 | 0.01192215 | 6.020945
72.84 | 8.889329 | 2.19884 | 14.478 | 14.65893 | 615.6397 |  | 72.84 | 1.509068 | 0.001789062 | 0.1423123 | 0.01192708 | 6.025255
72.86 | 8.892091 | 2.199741 | 14.47863 | 14.66494 | 615.6665 |  | 72.86 | 1.509496 | 0.001789801 | 0.1424106 | 0.01193201 | 6.029417
72.88 | 8.894863 | 2.200642 | 14.47932 | 14.67095 | 615.6959 |  | 72.88 | 1.509909 | 0.001790326 | 0.1424767 | 0.01193551 | 6.032215
72.9 | 8.897653 | 2.201546 | 14.47993 | 14.67697 | 615.7218 |  | 72.9 | 1.510329 | 0.001790772 | 0.1425395 | 0.01193848 | 6.034874
72.92 | 8.900418 | 2.202449 | 14.48034 | 14.68299 | 615.7393 |  | 72.92 | 1.510751 | 0.001791219 | 0.14265 | 0.01194146 | 6.039552
72.94 | 8.903199 | 2.203353 | 14.48077 | 14.68902 | 615.7575 |  | 72.94 | 1.511168 | 0.001791665 | 0.1427364 | 0.01194443 | 6.04321
72.96 | 8.905952 | 2.204262 | 14.48137 | 14.69508 | 615.7831 |  | 72.96 | 1.511585 | 0.001788566 | 0.1427979 | 0.01192377 | 6.045814
72.98 | 8.908727 | 2.20518 | 14.48203 | 14.7012 | 615.8111 |  | 72.98 | 1.512004 | 0.001784807 | 0.1428682 | 0.01189871 | 6.048791
73 | 8.911498 | 2.206099 | 14.48276 | 14.70733 | 615.8422 |  | 73 | 1.512422 | 0.001781048 | 0.1429555 | 0.01187365 | 6.052487
73.02 | 8.914287 | 2.207017 | 14.48357 | 14.71345 | 615.8766 |  | 73.02 | 1.512854 | 0.00177729 | 0.1430089 | 0.0118486 | 6.054748
73.04 | 8.917064 | 2.207951 | 14.48412 | 14.71967 | 615.9 |  | 73.04 | 1.513273 | 0.00177826 | 0.1430208 | 0.01185507 | 6.055251
73.06 | 8.919847 | 2.208903 | 14.48438 | 14.72602 | 615.911 |  | 73.06 | 1.51369 | 0.001779508 | 0.1430507 | 0.01186339 | 6.056517
73.08 | 8.922604 | 2.209854 | 14.48454 | 14.73236 | 615.9178 |  | 73.08 | 1.514113 | 0.001780756 | 0.1430923 | 0.01187171 | 6.058279
73.1 | 8.925352 | 2.210805 | 14.48499 | 14.7387 | 615.937 |  | 73.1 | 1.514538 | 0.001782279 | 0.1431566 | 0.01188186 | 6.061001
73.12 | 8.928108 | 2.21176 | 14.48562 | 14.74507 | 615.9638 |  | 73.12 | 1.514944 | 0.001788211 | 0.1432495 | 0.01192141 | 6.064934
73.14 | 8.930913 | 2.212717 | 14.48625 | 14.75145 | 615.9906 |  | 73.14 | 1.515351 | 0.001794144 | 0.1433404 | 0.01196096 | 6.068783
73.16 | 8.933696 | 2.213673 | 14.48677 | 14.75782 | 616.0127 |  | 73.16 | 1.515794 | 0.001800076 | 0.1434553 | 0.01200051 | 6.073647
73.18 | 8.936475 | 2.21463 | 14.48727 | 14.7642 | 616.0339 |  | 73.18 | 1.5162 | 0.001806229 | 0.1435388 | 0.01204153 | 6.077183
73.2 | 8.939236 | 2.215598 | 14.48748 | 14.77065 | 616.0429 |  | 73.2 | 1.516635 | 0.001813426 | 0.1436235 | 0.01208951 | 6.080769
73.22 | 8.942002 | 2.21657 | 14.48758 | 14.77713 | 616.0471 |  | 73.22 | 1.517056 | 0.001820623 | 0.1436798 | 0.01213749 | 6.083152
73.24 | 8.944764 | 2.217542 | 14.48784 | 14.78361 | 616.0582 |  | 73.24 | 1.517467 | 0.00182782 | 0.1437615 | 0.01218547 | 6.086611
73.26 | 8.947538 | 2.218514 | 14.48844 | 14.79009 | 616.0837 |  | 73.26 | 1.517892 | 0.001833218 | 0.1438121 | 0.01222145 | 6.088754
73.28 | 8.950325 | 2.219416 | 14.48888 | 14.79611 | 616.1024 |  | 73.28 | 1.518298 | 0.001834246 | 0.1438998 | 0.01222831 | 6.092467
73.3 | 8.953108 | 2.220304 | 14.48929 | 14.80203 | 616.1198 |  | 73.3 | 1.518731 | 0.001835275 | 0.1439366 | 0.01223517 | 6.094025
73.32 | 8.955851 | 2.221191 | 14.48982 | 14.80794 | 616.1424 |  | 73.32 | 1.519149 | 0.001836303 | 0.1440052 | 0.01224202 | 6.096929
73.34 | 8.958618 | 2.222079 | 14.49055 | 14.81386 | 616.1734 |  | 73.34 | 1.519579 | 0.001837197 | 0.1440863 | 0.01224798 | 6.100363
73.36 | 8.96139 | 2.222961 | 14.49121 | 14.81974 | 616.2015 |  | 73.36 | 1.520003 | 0.001837891 | 0.1441657 | 0.01225261 | 6.103724
73.38 | 8.96419 | 2.223843 | 14.49205 | 14.82562 | 616.2372 |  | 73.38 | 1.5204 | 0.001838586 | 0.144247 | 0.01225724 | 6.107167
73.4 | 8.966975 | 2.224725 | 14.49284 | 14.8315 | 616.2708 |  | 73.4 | 1.520834 | 0.00183928 | 0.1443291 | 0.01226187 | 6.110643
73.42 | 8.969755 | 2.225607 | 14.49358 | 14.83738 | 616.3022 |  | 73.42 | 1.521241 | 0.001842381 | 0.1444209 | 0.01228254 | 6.114529
73.44 | 8.972516 | 2.226479 | 14.49405 | 14.84319 | 616.3222 |  | 73.44 | 1.521666 | 0.001847733 | 0.1445071 | 0.01231822 | 6.118179
73.46 | 8.975276 | 2.227351 | 14.4946 | 14.84901 | 616.3456 |  | 73.46 | 1.522089 | 0.001853086 | 0.1446079 | 0.01235391 | 6.122446
73.48 | 8.978029 | 2.228223 | 14.4953 | 14.85482 | 616.3754 |  | 73.48 | 1.522529 | 0.001858438 | 0.1447026 | 0.01238959 | 6.126456
73.5 | 8.980815 | 2.229093 | 14.49613 | 14.86062 | 616.4107 |  | 73.5 | 1.522927 | 0.001862662 | 0.1448437 | 0.01241775 | 6.13243
73.52 | 8.983603 | 2.229957 | 14.49671 | 14.86638 | 616.4353 |  | 73.52 | 1.523353 | 0.001866207 | 0.1449957 | 0.01244138 | 6.138865
73.54 | 8.98639 | 2.230821 | 14.49735 | 14.87214 | 616.4626 |  | 73.54 | 1.523775 | 0.001869752 | 0.1451216 | 0.01246501 | 6.144196
73.56 | 8.989148 | 2.231685 | 14.49807 | 14.8779 | 616.4932 |  | 73.56 | 1.524195 | 0.001873297 | 0.1452735 | 0.01248865 | 6.150627
73.58 | 8.991907 | 2.23255 | 14.49887 | 14.88367 | 616.5272 |  | 73.58 | 1.524606 | 0.001875106 | 0.1454114 | 0.01250071 | 6.156465
73.6 | 8.994682 | 2.233421 | 14.4995 | 14.88947 | 616.554 |  | 73.6 | 1.525028 | 0.001876256 | 0.1455293 | 0.01250837 | 6.161457
73.62 | 8.997486 | 2.234291 | 14.50025 | 14.89527 | 616.5859 |  | 73.62 | 1.525452 | 0.001877405 | 0.1455967 | 0.01251603 | 6.164311
73.64 | 9.000249 | 2.235161 | 14.50088 | 14.90107 | 616.6127 |  | 73.64 | 1.525884 | 0.001878555 | 0.145737 | 0.0125237 | 6.170251
73.66 | 9.003025 | 2.236075 | 14.50121 | 14.90717 | 616.6267 |  | 73.66 | 1.5263 | 0.001884113 | 0.1458226 | 0.01256075 | 6.173875
73.68 | 9.005795 | 2.237059 | 14.50123 | 14.91373 | 616.6275 |  | 73.68 | 1.526717 | 0.001890587 | 0.1459451 | 0.01260391 | 6.179061
73.7 | 9.008547 | 2.238043 | 14.50165 | 14.92029 | 616.6454 |  | 73.7 | 1.527124 | 0.00189706 | 0.1460655 | 0.01264707 | 6.184159
73.72 | 9.011279 | 2.239027 | 14.50247 | 14.92685 | 616.6803 |  | 73.72 | 1.527559 | 0.001903534 | 0.1462461 | 0.01269023 | 6.191805
73.74 | 9.014081 | 2.240017 | 14.5032 | 14.93345 | 616.7113 |  | 73.74 | 1.527977 | 0.001911518 | 0.1463983 | 0.01274345 | 6.198249
73.76 | 9.01688 | 2.241014 | 14.50377 | 14.94009 | 616.7356 |  | 73.76 | 1.528391 | 0.001919599 | 0.1465711 | 0.01279733 | 6.205565
73.78 | 9.01966 | 2.24201 | 14.50438 | 14.94673 | 616.7615 |  | 73.78 | 1.52882 | 0.00192768 | 0.1467083 | 0.0128512 | 6.211374
73.8 | 9.022417 | 2.243006 | 14.50481 | 14.95337 | 616.7798 |  | 73.8 | 1.529241 | 0.001935704 | 0.1468683 | 0.01290469 | 6.218148
73.82 | 9.025172 | 2.243996 | 14.50501 | 14.95997 | 616.7883 |  | 73.82 | 1.529633 | 0.001942779 | 0.1470061 | 0.01295186 | 6.223982
73.84 | 9.027936 | 2.244981 | 14.50545 | 14.96654 | 616.807 |  | 73.84 | 1.530074 | 0.001949854 | 0.1471459 | 0.01299903 | 6.229901
73.86 | 9.030725 | 2.245965 | 14.50612 | 14.9731 | 616.8355 |  | 73.86 | 1.530486 | 0.001956929 | 0.147286 | 0.01304619 | 6.235833
73.88 | 9.033499 | 2.24695 | 14.50665 | 14.97967 | 616.858 |  | 73.88 | 1.530918 | 0.001964292 | 0.147449 | 0.01309528 | 6.242734
73.9 | 9.036286 | 2.247988 | 14.50687 | 14.98659 | 616.8674 |  | 73.9 | 1.531329 | 0.001973122 | 0.1476142 | 0.01315415 | 6.249728
73.92 | 9.039048 | 2.249047 | 14.50698 | 14.99365 | 616.8721 |  | 73.92 | 1.531741 | 0.001981951 | 0.1477845 | 0.01321301 | 6.256938
73.94 | 9.041802 | 2.250106 | 14.50718 | 15.00071 | 616.8806 |  | 73.94 | 1.532175 | 0.001990781 | 0.1479032 | 0.01327187 | 6.261964
73.96 | 9.044563 | 2.251164 | 14.50746 | 15.00776 | 616.8925 |  | 73.96 | 1.532608 | 0.001998557 | 0.1480293 | 0.01332371 | 6.267303
73.98 | 9.047353 | 2.252163 | 14.50773 | 15.01442 | 616.9039 |  | 73.98 | 1.533021 | 0.002003638 | 0.1481443 | 0.01335759 | 6.272171
74 | 9.050147 | 2.25315 | 14.50815 | 15.021 | 616.9218 |  | 74 | 1.533428 | 0.002008718 | 0.1482241 | 0.01339145 | 6.27555
74.02 | 9.052926 | 2.254138 | 14.50862 | 15.02759 | 616.9418 |  | 74.02 | 1.533863 | 0.002013798 | 0.1482906 | 0.01342532 | 6.278366
74.04 | 9.055695 | 2.255125 | 14.50899 | 15.03417 | 616.9575 |  | 74.04 | 1.534276 | 0.002018721 | 0.1483475 | 0.01345814 | 6.280775
74.06 | 9.058455 | 2.255995 | 14.50938 | 15.03997 | 616.9741 |  | 74.06 | 1.534717 | 0.002023404 | 0.1484596 | 0.01348936 | 6.285521
74.08 | 9.06121 | 2.25686 | 14.51017 | 15.04573 | 617.0077 |  | 74.08 | 1.535125 | 0.002028087 | 0.1485546 | 0.01352058 | 6.289543
74.1 | 9.063993 | 2.257725 | 14.51101 | 15.0515 | 617.0434 |  | 74.1 | 1.535533 | 0.00203277 | 0.1486842 | 0.0135518 | 6.29503
74.12 | 9.066772 | 2.25859 | 14.51162 | 15.05727 | 617.0694 |  | 74.12 | 1.535938 | 0.002035441 | 0.1487498 | 0.01356961 | 6.297807
74.14 | 9.069555 | 2.25946 | 14.5123 | 15.06307 | 617.0983 |  | 74.14 | 1.536375 | 0.002036145 | 0.1488974 | 0.0135743 | 6.304056
74.16 | 9.072313 | 2.260331 | 14.51306 | 15.06887 | 617.1306 |  | 74.16 | 1.536787 | 0.00203685 | 0.1489889 | 0.013579 | 6.30793
74.18 | 9.075082 | 2.261202 | 14.51371 | 15.07468 | 617.1582 |  | 74.18 | 1.537221 | 0.002037554 | 0.1490611 | 0.01358369 | 6.310987
74.2 | 9.077853 | 2.262067 | 14.51435 | 15.08045 | 617.1854 |  | 74.2 | 1.537644 | 0.002037723 | 0.1491314 | 0.01358482 | 6.313964
74.22 | 9.080635 | 2.262908 | 14.51514 | 15.08605 | 617.219 |  | 74.22 | 1.538046 | 0.002037557 | 0.1492119 | 0.01358371 | 6.317372
74.24 | 9.083415 | 2.26375 | 14.51586 | 15.09167 | 617.2496 |  | 74.24 | 1.538472 | 0.002037391 | 0.1492529 | 0.01358261 | 6.319108
74.26 | 9.086195 | 2.264591 | 14.5164 | 15.09727 | 617.2726 |  | 74.26 | 1.53889 | 0.002037225 | 0.1493196 | 0.0135815 | 6.321932
74.28 | 9.088966 | 2.265438 | 14.5168 | 15.10292 | 617.2896 |  | 74.28 | 1.539304 | 0.002035157 | 0.1494016 | 0.01356771 | 6.325403
74.3 | 9.091728 | 2.266301 | 14.5174 | 15.10867 | 617.3151 |  | 74.3 | 1.539738 | 0.002032374 | 0.1494849 | 0.01354916 | 6.32893
74.32 | 9.094483 | 2.267164 | 14.51831 | 15.11443 | 617.3538 |  | 74.32 | 1.540157 | 0.002029591 | 0.1495601 | 0.01353061 | 6.332114
74.34 | 9.097267 | 2.268026 | 14.51912 | 15.12017 | 617.3883 |  | 74.34 | 1.540596 | 0.002026808 | 0.1496413 | 0.01351205 | 6.335552
74.36 | 9.10006 | 2.268892 | 14.51971 | 15.12595 | 617.4134 |  | 74.36 | 1.540991 | 0.002028577 | 0.1497063 | 0.01352385 | 6.338304
74.38 | 9.102842 | 2.269763 | 14.52028 | 15.13175 | 617.4376 |  | 74.38 | 1.541433 | 0.002031291 | 0.1497807 | 0.01354194 | 6.341454
74.4 | 9.105607 | 2.270635 | 14.52076 | 15.13757 | 617.458 |  | 74.4 | 1.541848 | 0.002034004 | 0.1498082 | 0.01356003 | 6.342618
74.42 | 9.108371 | 2.271506 | 14.52107 | 15.14337 | 617.4712 |  | 74.42 | 1.542262 | 0.002036717 | 0.1499271 | 0.01357811 | 6.347652
74.44 | 9.111133 | 2.272465 | 14.52148 | 15.14977 | 617.4886 |  | 74.44 | 1.542663 | 0.002039909 | 0.1499781 | 0.01359939 | 6.349811
74.46 | 9.113915 | 2.273515 | 14.52216 | 15.15677 | 617.5175 |  | 74.46 | 1.543097 | 0.002043132 | 0.1500319 | 0.01362088 | 6.352089
74.48 | 9.116683 | 2.274566 | 14.52282 | 15.16377 | 617.5456 |  | 74.48 | 1.543516 | 0.002046354 | 0.1500519 | 0.01364236 | 6.352936
74.5 | 9.119472 | 2.275616 | 14.52332 | 15.17077 | 617.5669 |  | 74.5 | 1.543941 | 0.002049605 | 0.1501046 | 0.01366403 | 6.355167
74.52 | 9.122221 | 2.276683 | 14.52374 | 15.17789 | 617.5847 |  | 74.52 | 1.544351 | 0.002053401 | 0.1500954 | 0.01368934 | 6.354778
74.54 | 9.124993 | 2.277761 | 14.52431 | 15.18507 | 617.609 |  | 74.54 | 1.544779 | 0.002057196 | 0.1501606 | 0.01371464 | 6.357538
74.56 | 9.127762 | 2.278839 | 14.52473 | 15.19226 | 617.6268 |  | 74.56 | 1.545196 | 0.002060992 | 0.1501989 | 0.01373995 | 6.35916
74.58 | 9.130558 | 2.279917 | 14.5251 | 15.19945 | 617.6426 |  | 74.58 | 1.545613 | 0.002065199 | 0.1502709 | 0.01376799 | 6.362208
74.6 | 9.133338 | 2.281016 | 14.52542 | 15.20677 | 617.6562 |  | 74.6 | 1.546041 | 0.002071776 | 0.1503628 | 0.01381184 | 6.366099
74.62 | 9.136094 | 2.282123 | 14.52575 | 15.21415 | 617.6702 |  | 74.62 | 1.546455 | 0.002078353 | 0.1504447 | 0.01385569 | 6.369566
74.64 | 9.138865 | 2.283229 | 14.52576 | 15.22153 | 617.6706 |  | 74.64 | 1.546878 | 0.002084929 | 0.1505082 | 0.01389953 | 6.372255
74.66 | 9.141622 | 2.284336 | 14.52591 | 15.22891 | 617.677 |  | 74.66 | 1.547316 | 0.002091866 | 0.1505659 | 0.01394577 | 6.374698
74.68 | 9.144378 | 2.285446 | 14.5263 | 15.23631 | 617.6936 |  | 74.68 | 1.54771 | 0.002099822 | 0.1506331 | 0.01399881 | 6.377543
74.7 | 9.147163 | 2.286557 | 14.52672 | 15.24371 | 617.7114 |  | 74.7 | 1.548132 | 0.002107778 | 0.150635 | 0.01405185 | 6.377623
74.72 | 9.149942 | 2.287668 | 14.527 | 15.25112 | 617.7233 |  | 74.72 | 1.548555 | 0.002115735 | 0.1507012 | 0.0141049 | 6.380426
74.74 | 9.152717 | 2.288778 | 14.5275 | 15.25852 | 617.7446 |  | 74.74 | 1.548975 | 0.002123701 | 0.1507462 | 0.01415801 | 6.382331
74.76 | 9.155475 | 2.289822 | 14.52817 | 15.26548 | 617.7731 |  | 74.76 | 1.549401 | 0.002131684 | 0.1508016 | 0.01421123 | 6.384677
74.78 | 9.158244 | 2.290861 | 14.52894 | 15.27241 | 617.8058 |  | 74.78 | 1.549814 | 0.002139667 | 0.1508308 | 0.01426445 | 6.385913
74.8 | 9.161024 | 2.291899 | 14.52973 | 15.27933 | 617.8394 |  | 74.8 | 1.550231 | 0.00214765 | 0.15091 | 0.01431767 | 6.389266
74.82 | 9.163827 | 2.292933 | 14.53056 | 15.28622 | 617.8747 |  | 74.82 | 1.55066 | 0.002155861 | 0.1509512 | 0.01437241 | 6.391011
74.84 | 9.166595 | 2.29384 | 14.53121 | 15.29227 | 617.9024 |  | 74.84 | 1.551072 | 0.002164317 | 0.1509895 | 0.01442878 | 6.392632
74.86 | 9.169369 | 2.294747 | 14.53146 | 15.29831 | 617.913 |  | 74.86 | 1.55149 | 0.002172773 | 0.1510246 | 0.01448515 | 6.394118
74.88 | 9.172134 | 2.295654 | 14.53147 | 15.30436 | 617.9134 |  | 74.88 | 1.551914 | 0.00218123 | 0.151065 | 0.01454153 | 6.395829
74.9 | 9.174887 | 2.29657 | 14.53183 | 15.31047 | 617.9287 |  | 74.9 | 1.552344 | 0.002187287 | 0.1510796 | 0.01458191 | 6.396447
74.92 | 9.177635 | 2.297539 | 14.53259 | 15.31693 | 617.961 |  | 74.92 | 1.552754 | 0.002191678 | 0.1510773 | 0.01461119 | 6.39635
74.94 | 9.18044 | 2.298509 | 14.53347 | 15.32339 | 617.9985 |  | 74.94 | 1.553173 | 0.00219607 | 0.1510987 | 0.01464047 | 6.397256
74.96 | 9.18323 | 2.299478 | 14.53435 | 15.32985 | 618.0359 |  | 74.96 | 1.553583 | 0.002200461 | 0.1511216 | 0.01466974 | 6.398225
74.98 | 9.186017 | 2.300427 | 14.53529 | 15.33618 | 618.0759 |  | 74.98 | 1.554025 | 0.002204019 | 0.151179 | 0.01469346 | 6.400655
75 | 9.188782 | 2.301318 | 14.53592 | 15.34212 | 618.1026 |  | 75 | 1.554437 | 0.002207232 | 0.151269 | 0.01471488 | 6.404466
75.02 | 9.191549 | 2.302208 | 14.53623 | 15.34805 | 618.1158 |  | 75.02 | 1.554858 | 0.002210445 | 0.1513432 | 0.0147363 | 6.407607
75.04 | 9.194314 | 2.303098 | 14.53663 | 15.35399 | 618.1328 |  | 75.04 | 1.555278 | 0.002213658 | 0.1514012 | 0.01475772 | 6.410063
75.06 | 9.197089 | 2.303971 | 14.53733 | 15.35981 | 618.1626 |  | 75.06 | 1.555699 | 0.00221459 | 0.1514724 | 0.01476393 | 6.413077
75.08 | 9.199874 | 2.304813 | 14.53801 | 15.36542 | 618.1915 |  | 75.08 | 1.556129 | 0.002215014 | 0.1515514 | 0.01476676 | 6.416422
75.1 | 9.202642 | 2.305655 | 14.53853 | 15.37103 | 618.2136 |  | 75.1 | 1.55653 | 0.002215438 | 0.1515761 | 0.01476959 | 6.417468
75.12 | 9.20541 | 2.306496 | 14.53895 | 15.37664 | 618.2315 |  | 75.12 | 1.556947 | 0.002215862 | 0.1516017 | 0.01477241 | 6.418552
75.14 | 9.208169 | 2.307342 | 14.53944 | 15.38228 | 618.2523 |  | 75.14 | 1.557386 | 0.002213429 | 0.1516831 | 0.01475619 | 6.421998
75.16 | 9.210916 | 2.308192 | 14.53987 | 15.38795 | 618.2706 |  | 75.16 | 1.557789 | 0.002210775 | 0.1516861 | 0.0147385 | 6.422125
75.18 | 9.21372 | 2.309043 | 14.5402 | 15.39362 | 618.2846 |  | 75.18 | 1.558233 | 0.002208121 | 0.1516808 | 0.01472081 | 6.421901
75.2 | 9.2165 | 2.309893 | 14.54068 | 15.39929 | 618.3051 |  | 75.2 | 1.55864 | 0.00220553 | 0.1516941 | 0.01470353 | 6.422464
75.22 | 9.219278 | 2.310811 | 14.54132 | 15.40541 | 618.3323 |  | 75.22 | 1.559059 | 0.002204519 | 0.1517412 | 0.01469679 | 6.424458
75.24 | 9.222043 | 2.311774 | 14.54189 | 15.41183 | 618.3565 |  | 75.24 | 1.559467 | 0.002203508 | 0.1517507 | 0.01469005 | 6.42486
75.26 | 9.2248 | 2.312738 | 14.54235 | 15.41825 | 618.3761 |  | 75.26 | 1.559909 | 0.002202497 | 0.1517742 | 0.01468331 | 6.425855
75.28 | 9.227575 | 2.313702 | 14.5429 | 15.42468 | 618.3995 |  | 75.28 | 1.560315 | 0.002201992 | 0.151795 | 0.01467995 | 6.426736
75.3 | 9.230355 | 2.314647 | 14.54341 | 15.43098 | 618.4211 |  | 75.3 | 1.560743 | 0.002204507 | 0.1518094 | 0.01469671 | 6.427345
75.32 | 9.233123 | 2.315584 | 14.54361 | 15.43723 | 618.4296 |  | 75.32 | 1.561156 | 0.002207023 | 0.1518179 | 0.01471349 | 6.427705
75.34 | 9.235909 | 2.31652 | 14.54371 | 15.44347 | 618.4339 |  | 75.34 | 1.561574 | 0.002209538 | 0.151802 | 0.01473025 | 6.427032
75.36 | 9.238652 | 2.317457 | 14.54391 | 15.44971 | 618.4424 |  | 75.36 | 1.562 | 0.002211582 | 0.151842 | 0.01474388 | 6.428726
75.38 | 9.241438 | 2.318416 | 14.54423 | 15.45611 | 618.456 |  | 75.38 | 1.562424 | 0.002212236 | 0.1518099 | 0.01474824 | 6.427367
75.4 | 9.244212 | 2.319381 | 14.54467 | 15.46254 | 618.4747 |  | 75.4 | 1.562844 | 0.002212889 | 0.1517684 | 0.01475259 | 6.42561
75.42 | 9.246992 | 2.320345 | 14.54512 | 15.46897 | 618.4939 |  | 75.42 | 1.563258 | 0.002213543 | 0.1517389 | 0.01475695 | 6.424361
75.44 | 9.249775 | 2.32131 | 14.54539 | 15.4754 | 618.5053 |  | 75.44 | 1.563678 | 0.002213028 | 0.1517283 | 0.01475352 | 6.423912
75.46 | 9.252549 | 2.3223 | 14.54546 | 15.482 | 618.5083 |  | 75.46 | 1.5641 | 0.002210433 | 0.1516858 | 0.01473622 | 6.422112
75.48 | 9.255314 | 2.323293 | 14.54552 | 15.48862 | 618.5109 |  | 75.48 | 1.564536 | 0.002207838 | 0.1516492 | 0.01471892 | 6.420563
75.5 | 9.258062 | 2.324287 | 14.54581 | 15.49525 | 618.5232 |  | 75.5 | 1.564938 | 0.002205243 | 0.15162 | 0.01470162 | 6.419327
75.52 | 9.260823 | 2.325281 | 14.54658 | 15.50187 | 618.5559 |  | 75.52 | 1.565339 | 0.002204046 | 0.1515758 | 0.01469364 | 6.417455
75.54 | 9.263629 | 2.326351 | 14.54751 | 15.50901 | 618.5955 |  | 75.54 | 1.56576 | 0.002204347 | 0.1514606 | 0.01469565 | 6.412578
75.56 | 9.266413 | 2.32742 | 14.54841 | 15.51613 | 618.6338 |  | 75.56 | 1.566192 | 0.002204648 | 0.151382 | 0.01469765 | 6.40925
75.58 | 9.269191 | 2.328489 | 14.54919 | 15.52326 | 618.6669 |  | 75.58 | 1.566616 | 0.002204949 | 0.1513418 | 0.01469966 | 6.407548
75.6 | 9.271955 | 2.329541 | 14.5497 | 15.53027 | 618.6886 |  | 75.6 | 1.567039 | 0.002202451 | 0.1513033 | 0.01468301 | 6.405918
75.62 | 9.274715 | 2.330476 | 14.54995 | 15.53651 | 618.6992 |  | 75.62 | 1.567465 | 0.002198038 | 0.1512227 | 0.01465359 | 6.402506
75.64 | 9.277477 | 2.33141 | 14.55032 | 15.54273 | 618.715 |  | 75.64 | 1.567895 | 0.002193625 | 0.1512135 | 0.01462417 | 6.402116
75.66 | 9.28025 | 2.332345 | 14.55103 | 15.54897 | 618.7452 |  | 75.66 | 1.568297 | 0.002189212 | 0.1511691 | 0.01459475 | 6.400236
75.68 | 9.283035 | 2.333279 | 14.5517 | 15.55519 | 618.7737 |  | 75.68 | 1.568717 | 0.002184089 | 0.1510571 | 0.01456059 | 6.395494
75.7 | 9.285826 | 2.334205 | 14.55235 | 15.56137 | 618.8013 |  | 75.7 | 1.569143 | 0.002178669 | 0.1509402 | 0.01452446 | 6.390545
75.72 | 9.288568 | 2.335122 | 14.55303 | 15.56748 | 618.8302 |  | 75.72 | 1.569564 | 0.002173249 | 0.1508778 | 0.01448833 | 6.387903
75.74 | 9.29134 | 2.336038 | 14.55387 | 15.57359 | 618.8659 |  | 75.74 | 1.569973 | 0.002167829 | 0.1507621 | 0.01445219 | 6.383005
75.76 | 9.294106 | 2.336955 | 14.55456 | 15.5797 | 618.8953 |  | 75.76 | 1.570403 | 0.002155696 | 0.1506778 | 0.01437131 | 6.379435
75.78 | 9.296904 | 2.337872 | 14.55531 | 15.58581 | 618.9272 |  | 75.78 | 1.570813 | 0.00214204 | 0.1506555 | 0.01428027 | 6.378491
75.8 | 9.299696 | 2.338828 | 14.55595 | 15.59219 | 618.9544 |  | 75.8 | 1.571232 | 0.002128385 | 0.1505724 | 0.01418923 | 6.374973
75.82 | 9.302474 | 2.339795 | 14.55658 | 15.59863 | 618.9812 |  | 75.82 | 1.571666 | 0.002114729 | 0.1504867 | 0.01409819 | 6.371345
75.84 | 9.305239 | 2.340762 | 14.55694 | 15.60508 | 618.9965 |  | 75.84 | 1.572083 | 0.002102274 | 0.1504259 | 0.01401516 | 6.36877
75.86 | 9.308001 | 2.34173 | 14.55727 | 15.61153 | 619.0105 |  | 75.86 | 1.572507 | 0.002089914 | 0.1503314 | 0.01393276 | 6.364769
75.88 | 9.310745 | 2.34269 | 14.55767 | 15.61793 | 619.0275 |  | 75.88 | 1.572924 | 0.002077554 | 0.1502354 | 0.01385036 | 6.360705
75.9 | 9.313523 | 2.343602 | 14.55818 | 15.62401 | 619.0492 |  | 75.9 | 1.573339 | 0.002065309 | 0.1502176 | 0.01376873 | 6.359951
75.92 | 9.316306 | 2.344515 | 14.55855 | 15.6301 | 619.0649 |  | 75.92 | 1.573745 | 0.002056173 | 0.1501718 | 0.01370782 | 6.358012
75.94 | 9.319086 | 2.345428 | 14.55897 | 15.63619 | 619.0828 |  | 75.94 | 1.574182 | 0.002047037 | 0.1501473 | 0.01364691 | 6.356975
75.96 | 9.321857 | 2.34634 | 14.55946 | 15.64227 | 619.1036 |  | 75.96 | 1.574605 | 0.0020379 | 0.1500774 | 0.013586 | 6.354016
75.98 | 9.32462 | 2.347279 | 14.56005 | 15.64853 | 619.1287 |  | 75.98 | 1.575032 | 0.002029285 | 0.1499654 | 0.01352857 | 6.349274
76 | 9.327382 | 2.348248 | 14.56065 | 15.65499 | 619.1542 |  | 76 | 1.575447 | 0.002023724 | 0.1498406 | 0.01349149 | 6.34399
76.02 | 9.330179 | 2.349218 | 14.56123 | 15.66145 | 619.1789 |  | 76.02 | 1.575855 | 0.002018163 | 0.1497246 | 0.01345442 | 6.339079
76.04 | 9.332963 | 2.350187 | 14.56158 | 15.66791 | 619.1938 |  | 76.04 | 1.576293 | 0.002012602 | 0.1496003 | 0.01341735 | 6.333816
76.06 | 9.33573 | 2.351157 | 14.56171 | 15.67438 | 619.1993 |  | 76.06 | 1.576695 | 0.002006056 | 0.149515 | 0.01337371 | 6.330205
76.08 | 9.338498 | 2.352175 | 14.56153 | 15.68117 | 619.1916 |  | 76.08 | 1.577118 | 0.001996722 | 0.149474 | 0.01331148 | 6.328469
76.1 | 9.341261 | 2.353207 | 14.56143 | 15.68805 | 619.1874 |  | 76.1 | 1.577559 | 0.001987387 | 0.1493988 | 0.01324925 | 6.325285
76.12 | 9.343991 | 2.354239 | 14.56175 | 15.69493 | 619.201 |  | 76.12 | 1.57796 | 0.001978053 | 0.149324 | 0.01318702 | 6.322118
76.14 | 9.34678 | 2.355271 | 14.56228 | 15.70181 | 619.2235 |  | 76.14 | 1.578387 | 0.001968628 | 0.1492367 | 0.01312419 | 6.318422
76.16 | 9.349583 | 2.356269 | 14.56275 | 15.70846 | 619.2435 |  | 76.16 | 1.578807 | 0.001959053 | 0.1491179 | 0.01306035 | 6.313392
76.18 | 9.352365 | 2.357264 | 14.56334 | 15.71509 | 619.2686 |  | 76.18 | 1.579227 | 0.001949477 | 0.1489807 | 0.01299651 | 6.307583
76.2 | 9.355132 | 2.358259 | 14.56384 | 15.72173 | 619.2899 |  | 76.2 | 1.579645 | 0.001939902 | 0.1488803 | 0.01293268 | 6.303332
76.22 | 9.357887 | 2.359253 | 14.56417 | 15.72835 | 619.3039 |  | 76.22 | 1.580067 | 0.001931341 | 0.1487656 | 0.01287561 | 6.298476
76.24 | 9.360646 | 2.360221 | 14.56473 | 15.73481 | 619.3277 |  | 76.24 | 1.580485 | 0.001923867 | 0.1486564 | 0.01282578 | 6.293853
76.26 | 9.363432 | 2.361188 | 14.56555 | 15.74125 | 619.3626 |  | 76.26 | 1.580888 | 0.001916393 | 0.1486361 | 0.01277595 | 6.292993
76.28 | 9.36622 | 2.362156 | 14.56639 | 15.74771 | 619.3983 |  | 76.28 | 1.581338 | 0.001908919 | 0.1486161 | 0.01272613 | 6.292147
76.3 | 9.369002 | 2.36313 | 14.56705 | 15.7542 | 619.4264 |  | 76.3 | 1.581762 | 0.001899259 | 0.1485665 | 0.01266173 | 6.290047
76.32 | 9.371771 | 2.364144 | 14.56761 | 15.76096 | 619.4502 |  | 76.32 | 1.582168 | 0.001888044 | 0.148548 | 0.01258696 | 6.289263
76.34 | 9.374522 | 2.365158 | 14.56805 | 15.76772 | 619.4689 |  | 76.34 | 1.582574 | 0.001876829 | 0.1484884 | 0.01251219 | 6.28674
76.36 | 9.377283 | 2.366173 | 14.56849 | 15.77449 | 619.4876 |  | 76.36 | 1.583003 | 0.001865614 | 0.1483812 | 0.01243743 | 6.282201
76.38 | 9.380068 | 2.367167 | 14.56891 | 15.78111 | 619.5055 |  | 76.38 | 1.583429 | 0.001858522 | 0.1483019 | 0.01239015 | 6.278844
76.4 | 9.382857 | 2.368096 | 14.56946 | 15.78731 | 619.5289 |  | 76.4 | 1.583833 | 0.001853197 | 0.1482303 | 0.01235465 | 6.275813
76.42 | 9.385641 | 2.369026 | 14.57003 | 15.79351 | 619.5531 |  | 76.42 | 1.584266 | 0.001847873 | 0.1481165 | 0.01231915 | 6.270994
76.44 | 9.388412 | 2.369955 | 14.57056 | 15.7997 | 619.5756 |  | 76.44 | 1.584684 | 0.001842548 | 0.1480641 | 0.01228365 | 6.268776
76.46 | 9.39117 | 2.37088 | 14.57106 | 15.80587 | 619.5969 |  | 76.46 | 1.585114 | 0.001837414 | 0.1479859 | 0.01224943 | 6.265465
76.48 | 9.39393 | 2.371799 | 14.57174 | 15.81199 | 619.6258 |  | 76.48 | 1.58552 | 0.001832324 | 0.1479015 | 0.01221549 | 6.261892
76.5 | 9.396713 | 2.372718 | 14.57238 | 15.81812 | 619.653 |  | 76.5 | 1.585943 | 0.001827234 | 0.1478641 | 0.01218156 | 6.260308
76.52 | 9.399491 | 2.373636 | 14.57271 | 15.82424 | 619.667 |  | 76.52 | 1.586359 | 0.001822145 | 0.1478229 | 0.01214763 | 6.258564
76.54 | 9.40227 | 2.374575 | 14.57286 | 15.8305 | 619.6734 |  | 76.54 | 1.586791 | 0.001827127 | 0.147775 | 0.01218085 | 6.256536
76.56 | 9.405031 | 2.375535 | 14.57319 | 15.8369 | 619.6875 |  | 76.56 | 1.587202 | 0.001833004 | 0.1477412 | 0.01222003 | 6.255105
76.58 | 9.407784 | 2.376496 | 14.57366 | 15.84331 | 619.7074 |  | 76.58 | 1.587638 | 0.001838881 | 0.1477426 | 0.01225921 | 6.255164
76.6 | 9.410553 | 2.377456 | 14.57429 | 15.84971 | 619.7342 |  | 76.6 | 1.588047 | 0.001844815 | 0.1477282 | 0.01229877 | 6.254555
76.62 | 9.41334 | 2.378416 | 14.57501 | 15.85611 | 619.7649 |  | 76.62 | 1.588459 | 0.001852583 | 0.1477023 | 0.01235055 | 6.253458
76.64 | 9.416128 | 2.379374 | 14.57582 | 15.86249 | 619.7993 |  | 76.64 | 1.588882 | 0.00186035 | 0.1476796 | 0.01240233 | 6.252497
76.66 | 9.418908 | 2.380332 | 14.5763 | 15.86888 | 619.8197 |  | 76.66 | 1.589318 | 0.001868118 | 0.1476886 | 0.01245412 | 6.252878
76.68 | 9.421679 | 2.381291 | 14.57649 | 15.87527 | 619.8278 |  | 76.68 | 1.589724 | 0.001875107 | 0.1476477 | 0.01250071 | 6.251146
76.7 | 9.424442 | 2.382252 | 14.57664 | 15.88168 | 619.8342 |  | 76.7 | 1.590151 | 0.00187735 | 0.1476115 | 0.01251567 | 6.249614
76.72 | 9.427194 | 2.383214 | 14.57719 | 15.88809 | 619.8575 |  | 76.72 | 1.590558 | 0.001879592 | 0.1476023 | 0.01253061 | 6.249224
76.74 | 9.429975 | 2.384177 | 14.57772 | 15.89451 | 619.8801 |  | 76.74 | 1.590999 | 0.001881835 | 0.147567 | 0.01254557 | 6.24773
76.76 | 9.432762 | 2.385139 | 14.57811 | 15.90093 | 619.8967 |  | 76.76 | 1.591423 | 0.001882407 | 0.1475242 | 0.01254938 | 6.245918
76.78 | 9.435539 | 2.386143 | 14.57832 | 15.90762 | 619.9056 |  | 76.78 | 1.591823 | 0.001877851 | 0.1474787 | 0.01251901 | 6.243991
76.8 | 9.438316 | 2.387158 | 14.57847 | 15.91439 | 619.912 |  | 76.8 | 1.592255 | 0.001873295 | 0.1474113 | 0.01248863 | 6.241138
76.82 | 9.441075 | 2.388173 | 14.57847 | 15.92115 | 619.912 |  | 76.82 | 1.592674 | 0.001868739 | 0.1473849 | 0.01245826 | 6.24002
76.84 | 9.443841 | 2.389188 | 14.5786 | 15.92792 | 619.9175 |  | 76.84 | 1.593087 | 0.001865743 | 0.1473059 | 0.01243829 | 6.236675
76.86 | 9.446614 | 2.390176 | 14.57899 | 15.93451 | 619.9341 |  | 76.86 | 1.593524 | 0.001865646 | 0.1472438 | 0.01243764 | 6.234046
76.88 | 9.449391 | 2.391161 | 14.57949 | 15.94107 | 619.9554 |  | 76.88 | 1.593907 | 0.001865548 | 0.1472095 | 0.01243699 | 6.232594
76.9 | 9.452181 | 2.392146 | 14.57992 | 15.94764 | 619.9736 |  | 76.9 | 1.594352 | 0.001865451 | 0.147157 | 0.01243634 | 6.230371
76.92 | 9.454939 | 2.39313 | 14.58027 | 15.9542 | 619.9885 |  | 76.92 | 1.594797 | 0.001863974 | 0.1470639 | 0.01242649 | 6.226429
76.94 | 9.457706 | 2.394075 | 14.58073 | 15.9605 | 620.0081 |  | 76.94 | 1.595188 | 0.001860879 | 0.1470351 | 0.01240586 | 6.22521
76.96 | 9.460462 | 2.395021 | 14.58124 | 15.96681 | 620.0298 |  | 76.96 | 1.595601 | 0.001857784 | 0.1469811 | 0.01238523 | 6.222924
76.98 | 9.463261 | 2.395966 | 14.58177 | 15.97311 | 620.0523 |  | 76.98 | 1.59603 | 0.001854689 | 0.1469088 | 0.01236459 | 6.219863
77 | 9.466051 | 2.396909 | 14.5823 | 15.97939 | 620.0748 |  | 77 | 1.596455 | 0.001849655 | 0.1468409 | 0.01233103 | 6.216988
77.02 | 9.468812 | 2.39784 | 14.58293 | 15.9856 | 620.1016 |  | 77.02 | 1.59687 | 0.001843158 | 0.1468124 | 0.01228772 | 6.215781
77.04 | 9.471586 | 2.398771 | 14.58342 | 15.99181 | 620.1225 |  | 77.04 | 1.597298 | 0.00183666 | 0.1467983 | 0.0122444 | 6.215184
77.06 | 9.474348 | 2.399702 | 14.58388 | 15.99801 | 620.142 |  | 77.06 | 1.597715 | 0.001830162 | 0.1467972 | 0.01220108 | 6.215138
77.08 | 9.477102 | 2.400638 | 14.58445 | 16.00425 | 620.1663 |  | 77.08 | 1.598141 | 0.00182296 | 0.1467652 | 0.01215307 | 6.213783
77.1 | 9.479887 | 2.401593 | 14.5851 | 16.01062 | 620.1939 |  | 77.1 | 1.598547 | 0.001815422 | 0.1468075 | 0.01210281 | 6.215574
77.12 | 9.482654 | 2.402549 | 14.58559 | 16.01699 | 620.2147 |  | 77.12 | 1.598954 | 0.001807885 | 0.1468348 | 0.01205257 | 6.21673
77.14 | 9.485431 | 2.403504 | 14.58604 | 16.02336 | 620.2339 |  | 77.14 | 1.599396 | 0.001800347 | 0.1468277 | 0.01200231 | 6.216429
77.16 | 9.488204 | 2.404454 | 14.58657 | 16.02969 | 620.2564 |  | 77.16 | 1.599825 | 0.001798493 | 0.1468839 | 0.01198995 | 6.218808
77.18 | 9.490973 | 2.405395 | 14.58731 | 16.03597 | 620.2879 |  | 77.18 | 1.600216 | 0.001798166 | 0.1469257 | 0.01198777 | 6.220578
77.2 | 9.493748 | 2.406335 | 14.58807 | 16.04223 | 620.3202 |  | 77.2 | 1.600662 | 0.001797838 | 0.1469243 | 0.01198559 | 6.220519
77.22 | 9.496543 | 2.407275 | 14.58879 | 16.0485 | 620.3508 |  | 77.22 | 1.601066 | 0.001797511 | 0.1469203 | 0.01198341 | 6.220349
77.24 | 9.49932 | 2.408221 | 14.58938 | 16.05481 | 620.3759 |  | 77.24 | 1.601497 | 0.001796271 | 0.1469495 | 0.01197514 | 6.221586
77.26 | 9.502087 | 2.409173 | 14.58967 | 16.06115 | 620.3882 |  | 77.26 | 1.601918 | 0.001794931 | 0.1469368 | 0.01196621 | 6.221048
77.28 | 9.504857 | 2.410126 | 14.58973 | 16.06751 | 620.3908 |  | 77.28 | 1.602323 | 0.001793592 | 0.1469427 | 0.01195728 | 6.221298
77.3 | 9.507612 | 2.411079 | 14.58995 | 16.07386 | 620.4001 |  | 77.3 | 1.602746 | 0.001792214 | 0.1469298 | 0.01194809 | 6.220752
77.32 | 9.510362 | 2.412059 | 14.59057 | 16.08039 | 620.4265 |  | 77.32 | 1.603164 | 0.001787761 | 0.1468936 | 0.01191841 | 6.219219
77.34 | 9.51314 | 2.413061 | 14.59127 | 16.08707 | 620.4563 |  | 77.34 | 1.603602 | 0.001783308 | 0.1468684 | 0.01188872 | 6.218152
77.36 | 9.515945 | 2.414063 | 14.59192 | 16.09375 | 620.4839 |  | 77.36 | 1.604004 | 0.001778856 | 0.1467974 | 0.01185904 | 6.215146
77.38 | 9.518725 | 2.415065 | 14.59244 | 16.10043 | 620.506 |  | 77.38 | 1.604434 | 0.001775324 | 0.1467353 | 0.01183549 | 6.212517
77.4 | 9.521491 | 2.416069 | 14.59284 | 16.10713 | 620.523 |  | 77.4 | 1.604861 | 0.001778411 | 0.1467202 | 0.01185607 | 6.211878
77.42 | 9.524255 | 2.417074 | 14.593 | 16.11383 | 620.5298 |  | 77.42 | 1.605254 | 0.001781498 | 0.1467056 | 0.01187665 | 6.211259
77.44 | 9.527019 | 2.418079 | 14.59325 | 16.12053 | 620.5405 |  | 77.44 | 1.605695 | 0.001784584 | 0.1466733 | 0.01189723 | 6.209892
77.46 | 9.529797 | 2.419085 | 14.59374 | 16.12723 | 620.5613 |  | 77.46 | 1.606113 | 0.00178834 | 0.146655 | 0.01192227 | 6.209117
77.48 | 9.532578 | 2.420089 | 14.59431 | 16.13393 | 620.5855 |  | 77.48 | 1.606539 | 0.00179421 | 0.1466748 | 0.0119614 | 6.209955
77.5 | 9.535349 | 2.421095 | 14.59451 | 16.14063 | 620.594 |  | 77.5 | 1.606947 | 0.00180008 | 0.1466288 | 0.01200053 | 6.208008
77.52 | 9.53812 | 2.4221 | 14.59452 | 16.14733 | 620.5945 |  | 77.52 | 1.607374 | 0.001805949 | 0.1466333 | 0.01203966 | 6.208198
77.54 | 9.540881 | 2.423105 | 14.59454 | 16.15403 | 620.5953 |  | 77.54 | 1.607787 | 0.001809275 | 0.146623 | 0.01206183 | 6.207762
77.56 | 9.54362 | 2.424126 | 14.59469 | 16.16084 | 620.6017 |  | 77.56 | 1.608217 | 0.001807887 | 0.1466118 | 0.01205258 | 6.207288
77.58 | 9.546418 | 2.425149 | 14.59477 | 16.16766 | 620.6051 |  | 77.58 | 1.608641 | 0.001806499 | 0.146608 | 0.01204333 | 6.207127
77.6 | 9.54921 | 2.426172 | 14.59508 | 16.17448 | 620.6183 |  | 77.6 | 1.609046 | 0.001805112 | 0.1466169 | 0.01203408 | 6.207504
77.62 | 9.551987 | 2.427196 | 14.59554 | 16.18131 | 620.6378 |  | 77.62 | 1.609467 | 0.001804828 | 0.1465911 | 0.01203219 | 6.206412
77.64 | 9.554762 | 2.428263 | 14.59607 | 16.18842 | 620.6604 |  | 77.64 | 1.609899 | 0.001805884 | 0.1465893 | 0.01203923 | 6.206335
77.66 | 9.557514 | 2.429331 | 14.59646 | 16.19554 | 620.677 |  | 77.66 | 1.610312 | 0.00180694 | 0.1466149 | 0.01204627 | 6.207419
77.68 | 9.560287 | 2.430399 | 14.59705 | 16.20266 | 620.702 |  | 77.68 | 1.61073 | 0.001807996 | 0.146621 | 0.01205331 | 6.207678
77.7 | 9.563063 | 2.431477 | 14.59766 | 16.20985 | 620.728 |  | 77.7 | 1.611156 | 0.001810495 | 0.1466216 | 0.01206997 | 6.207703
77.72 | 9.565843 | 2.432628 | 14.59805 | 16.21752 | 620.7446 |  | 77.72 | 1.611583 | 0.00181412 | 0.1466504 | 0.01209413 | 6.208922
77.74 | 9.568621 | 2.433779 | 14.59829 | 16.22519 | 620.7548 |  | 77.74 | 1.612004 | 0.001817746 | 0.1466597 | 0.01211831 | 6.209316
77.76 | 9.571366 | 2.434931 | 14.59871 | 16.23287 | 620.7726 |  | 77.76 | 1.612416 | 0.001821371 | 0.1466568 | 0.01214247 | 6.209193
77.78 | 9.574154 | 2.436093 | 14.5992 | 16.24062 | 620.7935 |  | 77.78 | 1.612844 | 0.001826347 | 0.1466523 | 0.01217565 | 6.209003
77.8 | 9.576922 | 2.437293 | 14.59986 | 16.24862 | 620.8215 |  | 77.8 | 1.613242 | 0.00183198 | 0.1466454 | 0.0122132 | 6.208711
77.82 | 9.5797 | 2.438492 | 14.60071 | 16.25661 | 620.8577 |  | 77.82 | 1.613677 | 0.001837614 | 0.1465905 | 0.01225076 | 6.206386
77.84 | 9.582485 | 2.439692 | 14.6016 | 16.26461 | 620.8955 |  | 77.84 | 1.614095 | 0.001843247 | 0.1465286 | 0.01228831 | 6.203766
77.86 | 9.585263 | 2.440914 | 14.60211 | 16.27276 | 620.9172 |  | 77.86 | 1.614516 | 0.001847235 | 0.1464791 | 0.0123149 | 6.20167
77.88 | 9.588045 | 2.442181 | 14.60246 | 16.28121 | 620.9321 |  | 77.88 | 1.614926 | 0.001850777 | 0.146448 | 0.01233851 | 6.200353
77.9 | 9.590791 | 2.443448 | 14.60284 | 16.28965 | 620.9483 |  | 77.9 | 1.615362 | 0.001854318 | 0.1464492 | 0.01236212 | 6.200404
77.92 | 9.593542 | 2.444715 | 14.60363 | 16.2981 | 620.9818 |  | 77.92 | 1.615771 | 0.00185786 | 0.146448 | 0.01238573 | 6.200353
77.94 | 9.596332 | 2.445945 | 14.60439 | 16.3063 | 621.0142 |  | 77.94 | 1.616187 | 0.001857758 | 0.1464409 | 0.01238505 | 6.200052
77.96 | 9.599132 | 2.447124 | 14.60501 | 16.31416 | 621.0405 |  | 77.96 | 1.616624 | 0.001857252 | 0.146413 | 0.01238168 | 6.198871
77.98 | 9.601909 | 2.448304 | 14.60548 | 16.32203 | 621.0605 |  | 77.98 | 1.617027 | 0.001856747 | 0.1463913 | 0.01237831 | 6.197953
78 | 9.604675 | 2.449484 | 14.60578 | 16.32989 | 621.0733 |  | 78 | 1.61745 | 0.001856043 | 0.1463421 | 0.01237362 | 6.195869
78.02 | 9.607428 | 2.450677 | 14.60575 | 16.33785 | 621.072 |  | 78.02 | 1.617871 | 0.001841813 | 0.1463071 | 0.01227875 | 6.194388
78.04 | 9.610189 | 2.451881 | 14.60583 | 16.34587 | 621.0754 |  | 78.04 | 1.618294 | 0.001827583 | 0.1463051 | 0.01218389 | 6.194303
78.06 | 9.612959 | 2.453086 | 14.60642 | 16.35391 | 621.1005 |  | 78.06 | 1.618729 | 0.001813354 | 0.1462748 | 0.01208903 | 6.19302
78.08 | 9.615744 | 2.45429 | 14.60707 | 16.36193 | 621.1281 |  | 78.08 | 1.619143 | 0.00179898 | 0.1461898 | 0.0119932 | 6.189421
78.1 | 9.618537 | 2.455422 | 14.60751 | 16.36948 | 621.1468 |  | 78.1 | 1.619554 | 0.001783579 | 0.1461798 | 0.01189053 | 6.188998
78.12 | 9.621286 | 2.456512 | 14.60794 | 16.37675 | 621.1651 |  | 78.12 | 1.61996 | 0.001768179 | 0.1461819 | 0.01178786 | 6.189087
78.14 | 9.624048 | 2.457603 | 14.60839 | 16.38402 | 621.1842 |  | 78.14 | 1.620397 | 0.001752779 | 0.1461345 | 0.01168519 | 6.18708
78.16 | 9.626816 | 2.458694 | 14.60874 | 16.39129 | 621.1991 |  | 78.16 | 1.620832 | 0.001736869 | 0.1461178 | 0.01157913 | 6.186373
78.18 | 9.629602 | 2.459724 | 14.60908 | 16.39816 | 621.2136 |  | 78.18 | 1.621239 | 0.001719283 | 0.1461104 | 0.01146189 | 6.18606
78.2 | 9.632395 | 2.460734 | 14.60954 | 16.40489 | 621.2332 |  | 78.2 | 1.621647 | 0.001701696 | 0.1460693 | 0.01134464 | 6.18432
78.22 | 9.635178 | 2.461744 | 14.60991 | 16.41163 | 621.2489 |  | 78.22 | 1.622062 | 0.001684109 | 0.1460321 | 0.01122739 | 6.182745
78.24 | 9.63795 | 2.462754 | 14.61007 | 16.41836 | 621.2557 |  | 78.24 | 1.6225 | 0.001668105 | 0.1460287 | 0.0111207 | 6.182601
78.26 | 9.640706 | 2.46373 | 14.61004 | 16.42487 | 621.2544 |  | 78.26 | 1.622917 | 0.001655161 | 0.1460272 | 0.01103441 | 6.182537
78.28 | 9.643453 | 2.4647 | 14.6102 | 16.43133 | 621.2612 |  | 78.28 | 1.623343 | 0.001642218 | 0.1460417 | 0.01094812 | 6.183151
78.3 | 9.646223 | 2.46567 | 14.61045 | 16.4378 | 621.2718 |  | 78.3 | 1.623754 | 0.001629274 | 0.1460599 | 0.01086183 | 6.183922
78.32 | 9.649011 | 2.46664 | 14.61066 | 16.44427 | 621.2808 |  | 78.32 | 1.624177 | 0.001619066 | 0.1460743 | 0.01079377 | 6.184531
78.34 | 9.651793 | 2.467722 | 14.61089 | 16.45148 | 621.2906 |  | 78.34 | 1.624599 | 0.001612243 | 0.1461178 | 0.01074829 | 6.186373
78.36 | 9.654568 | 2.468805 | 14.61136 | 16.4587 | 621.3105 |  | 78.36 | 1.625004 | 0.001605419 | 0.1461647 | 0.01070279 | 6.188359
78.38 | 9.657335 | 2.469889 | 14.61197 | 16.46593 | 621.3365 |  | 78.38 | 1.625442 | 0.001598596 | 0.1462101 | 0.01065731 | 6.190281
78.4 | 9.660105 | 2.470954 | 14.61263 | 16.47303 | 621.3645 |  | 78.4 | 1.625848 | 0.001595941 | 0.1462051 | 0.01063961 | 6.190069
78.42 | 9.662889 | 2.471833 | 14.6133 | 16.47889 | 621.393 |  | 78.42 | 1.626292 | 0.001596576 | 0.1462085 | 0.01064384 | 6.190213
78.44 | 9.665677 | 2.472711 | 14.61391 | 16.48474 | 621.419 |  | 78.44 | 1.626686 | 0.001597212 | 0.1461932 | 0.01064808 | 6.189565
78.46 | 9.668448 | 2.47359 | 14.61428 | 16.4906 | 621.4347 |  | 78.46 | 1.627124 | 0.001597847 | 0.1461699 | 0.01065231 | 6.188579
78.48 | 9.671215 | 2.474474 | 14.61436 | 16.49649 | 621.4381 |  | 78.48 | 1.627544 | 0.00160132 | 0.1461697 | 0.01067547 | 6.18857
78.5 | 9.67398 | 2.475381 | 14.61447 | 16.50254 | 621.4428 |  | 78.5 | 1.627958 | 0.00160619 | 0.1461915 | 0.01070793 | 6.189493
78.52 | 9.676718 | 2.476289 | 14.61505 | 16.50859 | 621.4674 |  | 78.52 | 1.628389 | 0.001611059 | 0.1461973 | 0.01074039 | 6.189739
78.54 | 9.679487 | 2.477196 | 14.61582 | 16.51464 | 621.5002 |  | 78.54 | 1.628797 | 0.001615929 | 0.146229 | 0.01077286 | 6.191081
78.56 | 9.682296 | 2.478132 | 14.61654 | 16.52088 | 621.5308 |  | 78.56 | 1.629209 | 0.001621395 | 0.1462666 | 0.0108093 | 6.192673
78.58 | 9.685077 | 2.479132 | 14.61721 | 16.52755 | 621.5593 |  | 78.58 | 1.629649 | 0.001627018 | 0.1462927 | 0.01084679 | 6.193778
78.6 | 9.687852 | 2.480133 | 14.61781 | 16.53422 | 621.5848 |  | 78.6 | 1.630063 | 0.001632642 | 0.1463328 | 0.01088428 | 6.195476
78.62 | 9.690609 | 2.481133 | 14.61805 | 16.54089 | 621.595 |  | 78.62 | 1.630489 | 0.001638266 | 0.1463887 | 0.01092177 | 6.197842
78.64 | 9.693376 | 2.482088 | 14.61832 | 16.54725 | 621.6065 |  | 78.64 | 1.630895 | 0.001639529 | 0.1464167 | 0.01093019 | 6.199028
78.66 | 9.696146 | 2.48298 | 14.61875 | 16.5532 | 621.6248 |  | 78.66 | 1.631302 | 0.001640304 | 0.1464671 | 0.01093536 | 6.201162
78.68 | 9.698931 | 2.483873 | 14.61938 | 16.55915 | 621.6516 |  | 78.68 | 1.631751 | 0.001641078 | 0.1464848 | 0.01094052 | 6.201911
78.7 | 9.701708 | 2.484766 | 14.61972 | 16.56511 | 621.666 |  | 78.7 | 1.632159 | 0.001641828 | 0.1465162 | 0.01094552 | 6.203241
78.72 | 9.70449 | 2.485616 | 14.62011 | 16.57077 | 621.6826 |  | 78.72 | 1.632576 | 0.001640004 | 0.1465671 | 0.01093336 | 6.205396
78.74 | 9.707238 | 2.48643 | 14.62056 | 16.5762 | 621.7017 |  | 78.74 | 1.633005 | 0.00163818 | 0.1466055 | 0.0109212 | 6.207021
78.76 | 9.709997 | 2.487244 | 14.6211 | 16.58163 | 621.7247 |  | 78.76 | 1.63342 | 0.001636355 | 0.1466209 | 0.01090903 | 6.207673
78.78 | 9.71278 | 2.488059 | 14.6215 | 16.58706 | 621.7417 |  | 78.78 | 1.633836 | 0.001635372 | 0.1466661 | 0.01090248 | 6.209587
78.8 | 9.715574 | 2.488958 | 14.62203 | 16.59305 | 621.7643 |  | 78.8 | 1.634249 | 0.001640581 | 0.146673 | 0.01093721 | 6.209879
78.82 | 9.718352 | 2.489905 | 14.6225 | 16.59937 | 621.7842 |  | 78.82 | 1.634685 | 0.00164579 | 0.1466405 | 0.01097193 | 6.208503
78.84 | 9.721126 | 2.490852 | 14.62278 | 16.60568 | 621.7961 |  | 78.84 | 1.635084 | 0.001651 | 0.1466175 | 0.01100667 | 6.207529
78.86 | 9.72388 | 2.491798 | 14.6229 | 16.61199 | 621.8013 |  | 78.86 | 1.635532 | 0.001656502 | 0.1465982 | 0.01104335 | 6.206712
78.88 | 9.726644 | 2.49274 | 14.62312 | 16.61827 | 621.8106 |  | 78.88 | 1.635944 | 0.001662983 | 0.1465997 | 0.01108655 | 6.206776
78.9 | 9.729413 | 2.493679 | 14.62345 | 16.62453 | 621.8246 |  | 78.9 | 1.636369 | 0.001669464 | 0.1465711 | 0.01112976 | 6.205565
78.92 | 9.732181 | 2.494619 | 14.62367 | 16.63079 | 621.834 |  | 78.92 | 1.636781 | 0.001675945 | 0.1466185 | 0.01117297 | 6.207572
78.94 | 9.734967 | 2.495559 | 14.62371 | 16.63706 | 621.8357 |  | 78.94 | 1.637192 | 0.001681603 | 0.1466539 | 0.01121069 | 6.209071
78.96 | 9.737742 | 2.496467 | 14.62393 | 16.64311 | 621.845 |  | 78.96 | 1.637614 | 0.001685666 | 0.1467004 | 0.01123777 | 6.211039
78.98 | 9.740499 | 2.49737 | 14.62427 | 16.64913 | 621.8595 |  | 78.98 | 1.638036 | 0.00168973 | 0.1466818 | 0.01126487 | 6.210252
79 | 9.74327 | 2.498274 | 14.62461 | 16.65516 | 621.874 |  | 79 | 1.638469 | 0.001693793 | 0.1466964 | 0.01129195 | 6.21087
79.02 | 9.746051 | 2.499178 | 14.62494 | 16.66119 | 621.888 |  | 79.02 | 1.638889 | 0.001699723 | 0.1466694 | 0.01133149 | 6.209727
79.04 | 9.748837 | 2.500099 | 14.62534 | 16.66733 | 621.905 |  | 79.04 | 1.63929 | 0.00170799 | 0.1466534 | 0.0113866 | 6.209049
79.06 | 9.751612 | 2.501021 | 14.62551 | 16.67347 | 621.9122 |  | 79.06 | 1.639714 | 0.001716258 | 0.1466049 | 0.01144172 | 6.206996
79.08 | 9.754381 | 2.501943 | 14.62551 | 16.67962 | 621.9122 |  | 79.08 | 1.640129 | 0.001724525 | 0.1465768 | 0.01149683 | 6.205806
79.1 | 9.757147 | 2.502866 | 14.62567 | 16.68577 | 621.919 |  | 79.1 | 1.640577 | 0.001733145 | 0.1465784 | 0.0115543 | 6.205874
79.12 | 9.759906 | 2.503799 | 14.62627 | 16.69199 | 621.9446 |  | 79.12 | 1.640965 | 0.001742056 | 0.146558 | 0.01161371 | 6.20501
79.14 | 9.762683 | 2.504733 | 14.627 | 16.69822 | 621.9756 |  | 79.14 | 1.641404 | 0.001750967 | 0.1465359 | 0.01167311 | 6.204075
79.16 | 9.765481 | 2.505666 | 14.62759 | 16.70444 | 622.0007 |  | 79.16 | 1.641819 | 0.001759878 | 0.1465094 | 0.01173252 | 6.202953
79.18 | 9.768255 | 2.506604 | 14.62805 | 16.71069 | 622.0202 |  | 79.18 | 1.642249 | 0.001767788 | 0.1464962 | 0.01178525 | 6.202394
79.2 | 9.771029 | 2.507559 | 14.62844 | 16.71706 | 622.0368 |  | 79.2 | 1.642661 | 0.001775179 | 0.1464377 | 0.01183453 | 6.199917
79.22 | 9.773789 | 2.508513 | 14.62865 | 16.72342 | 622.0458 |  | 79.22 | 1.643078 | 0.001782571 | 0.1463976 | 0.01188381 | 6.198219
79.24 | 9.776564 | 2.509468 | 14.62891 | 16.72979 | 622.0568 |  | 79.24 | 1.643507 | 0.001789962 | 0.1463672 | 0.01193308 | 6.196932
79.26 | 9.779332 | 2.510434 | 14.62954 | 16.73623 | 622.0836 |  | 79.26 | 1.643925 | 0.001795124 | 0.1463969 | 0.01196749 | 6.19819
79.28 | 9.782115 | 2.511426 | 14.6304 | 16.74284 | 622.1202 |  | 79.28 | 1.644336 | 0.001799617 | 0.1463561 | 0.01199745 | 6.196462
79.3 | 9.784895 | 2.512418 | 14.63102 | 16.74945 | 622.1465 |  | 79.3 | 1.644767 | 0.001804109 | 0.1463862 | 0.01202739 | 6.197737
79.32 | 9.787659 | 2.51341 | 14.63152 | 16.75607 | 622.1678 |  | 79.32 | 1.645191 | 0.001808601 | 0.1463846 | 0.01205734 | 6.197669
79.34 | 9.790419 | 2.514391 | 14.63208 | 16.76261 | 622.1916 |  | 79.34 | 1.645604 | 0.00180733 | 0.1463486 | 0.01204887 | 6.196145
79.36 | 9.793188 | 2.515359 | 14.63272 | 16.76906 | 622.2188 |  | 79.36 | 1.646037 | 0.001805267 | 0.1462744 | 0.01203511 | 6.193003
79.38 | 9.795971 | 2.516326 | 14.63321 | 16.77551 | 622.2397 |  | 79.38 | 1.646438 | 0.001803205 | 0.1462775 | 0.01202137 | 6.193134
79.4 | 9.798775 | 2.517293 | 14.63371 | 16.78195 | 622.2609 |  | 79.4 | 1.646854 | 0.001801142 | 0.14621 | 0.01200761 | 6.190277
79.42 | 9.801533 | 2.518273 | 14.63426 | 16.78849 | 622.2843 |  | 79.42 | 1.647285 | 0.001801672 | 0.146169 | 0.01201115 | 6.188541
79.44 | 9.804301 | 2.519263 | 14.6347 | 16.79509 | 622.303 |  | 79.44 | 1.647707 | 0.001802214 | 0.1461604 | 0.01201476 | 6.188177
79.46 | 9.807059 | 2.520254 | 14.6349 | 16.80169 | 622.3115 |  | 79.46 | 1.648127 | 0.001802756 | 0.1461593 | 0.01201837 | 6.18813
79.48 | 9.809813 | 2.521245 | 14.63527 | 16.8083 | 622.3273 |  | 79.48 | 1.648553 | 0.001802496 | 0.146128 | 0.01201664 | 6.186805
79.5 | 9.812587 | 2.522238 | 14.63576 | 16.81492 | 622.3481 |  | 79.5 | 1.648957 | 0.001795836 | 0.1461395 | 0.01197224 | 6.187292
79.52 | 9.815369 | 2.523233 | 14.63604 | 16.82155 | 622.36 |  | 79.52 | 1.649383 | 0.001789177 | 0.1461463 | 0.01192785 | 6.18758
79.54 | 9.818141 | 2.524228 | 14.63626 | 16.82819 | 622.3693 |  | 79.54 | 1.649803 | 0.001782518 | 0.1461444 | 0.01188345 | 6.187499
79.56 | 9.82091 | 2.525223 | 14.63656 | 16.83482 | 622.3821 |  | 79.56 | 1.650235 | 0.001776539 | 0.1461221 | 0.01184359 | 6.186555
79.58 | 9.823673 | 2.526233 | 14.637 | 16.84155 | 622.4008 |  | 79.58 | 1.650636 | 0.001772938 | 0.1461215 | 0.01181959 | 6.18653
79.6 | 9.826448 | 2.527249 | 14.63751 | 16.84833 | 622.4225 |  | 79.6 | 1.651068 | 0.001769338 | 0.1461191 | 0.01179559 | 6.186428
79.62 | 9.82924 | 2.528265 | 14.63804 | 16.8551 | 622.445 |  | 79.62 | 1.651475 | 0.001765737 | 0.1461063 | 0.01177158 | 6.185886
79.64 | 9.832026 | 2.529281 | 14.63846 | 16.86187 | 622.4629 |  | 79.64 | 1.651908 | 0.001763776 | 0.1460791 | 0.01175851 | 6.184735
79.66 | 9.834792 | 2.530254 | 14.63867 | 16.86836 | 622.4718 |  | 79.66 | 1.652325 | 0.001765108 | 0.1460991 | 0.01176739 | 6.185581
79.68 | 9.837563 | 2.531221 | 14.63843 | 16.87481 | 622.4616 |  | 79.68 | 1.652748 | 0.00176644 | 0.1461316 | 0.01177627 | 6.186957
79.7 | 9.840325 | 2.532187 | 14.63806 | 16.88125 | 622.4459 |  | 79.7 | 1.653157 | 0.001767772 | 0.1461234 | 0.01178515 | 6.18661
79.72 | 9.843075 | 2.533153 | 14.63813 | 16.88769 | 622.4489 |  | 79.72 | 1.653572 | 0.001773196 | 0.1461044 | 0.01182131 | 6.185806
79.74 | 9.845834 | 2.534133 | 14.63846 | 16.89422 | 622.4629 |  | 79.74 | 1.654006 | 0.001783745 | 0.1461302 | 0.01189163 | 6.186898
79.76 | 9.848644 | 2.535114 | 14.63881 | 16.90076 | 622.4778 |  | 79.76 | 1.654425 | 0.001794295 | 0.146095 | 0.01196197 | 6.185408
79.78 | 9.851425 | 2.536094 | 14.63927 | 16.90729 | 622.4973 |  | 79.78 | 1.65485 | 0.001804845 | 0.1460527 | 0.0120323 | 6.183617
79.8 | 9.854198 | 2.537078 | 14.6399 | 16.91385 | 622.5241 |  | 79.8 | 1.655274 | 0.001811794 | 0.1460132 | 0.01207863 | 6.181944
79.82 | 9.856962 | 2.538091 | 14.64031 | 16.92061 | 622.5416 |  | 79.82 | 1.655678 | 0.001815764 | 0.1460151 | 0.01210509 | 6.182025
79.84 | 9.859737 | 2.539104 | 14.64067 | 16.92736 | 622.5569 |  | 79.84 | 1.656093 | 0.001819734 | 0.1459807 | 0.01213156 | 6.180568
79.86 | 9.862525 | 2.540117 | 14.64111 | 16.93411 | 622.5756 |  | 79.86 | 1.656538 | 0.001823703 | 0.1459136 | 0.01215802 | 6.177728
79.88 | 9.865302 | 2.541139 | 14.64154 | 16.94093 | 622.5939 |  | 79.88 | 1.656941 | 0.001831534 | 0.1458885 | 0.01221023 | 6.176665
79.9 | 9.868064 | 2.542193 | 14.64188 | 16.94795 | 622.6083 |  | 79.9 | 1.657355 | 0.00184143 | 0.1458459 | 0.0122762 | 6.174861
79.92 | 9.870826 | 2.543247 | 14.64204 | 16.95498 | 622.6151 |  | 79.92 | 1.657797 | 0.001851325 | 0.1457769 | 0.01234217 | 6.17194
79.94 | 9.8736 | 2.544301 | 14.6422 | 16.96201 | 622.6219 |  | 79.94 | 1.658225 | 0.00186122 | 0.1457479 | 0.01240813 | 6.170712
79.96 | 9.876348 | 2.545347 | 14.6426 | 16.96898 | 622.6389 |  | 79.96 | 1.658626 | 0.00186819 | 0.1458082 | 0.0124546 | 6.173265
79.98 | 9.879128 | 2.546376 | 14.64309 | 16.97584 | 622.6598 |  | 79.98 | 1.659047 | 0.001874244 | 0.1458015 | 0.01249496 | 6.172981
80 | 9.881929 | 2.547403 | 14.6437 | 16.98269 | 622.6857 |  | 80 | 1.659466 | 0.001880299 | 0.1458552 | 0.01253533 | 6.175255
80.02 | 9.884699 | 2.548431 | 14.64448 | 16.98954 | 622.7189 |  | 80.02 | 1.659893 | 0.001886354 | 0.1459131 | 0.01257569 | 6.177706
80.04 | 9.887477 | 2.549459 | 14.64534 | 16.99639 | 622.7555 |  | 80.04 | 1.660309 | 0.00188893 | 0.1459 | 0.01259287 | 6.177152
80.06 | 9.890234 | 2.550486 | 14.64586 | 17.00324 | 622.7776 |  | 80.06 | 1.660726 | 0.001890949 | 0.1458892 | 0.01260633 | 6.176694
80.08 | 9.893006 | 2.551512 | 14.64649 | 17.01008 | 622.8044 |  | 80.08 | 1.661151 | 0.001892968 | 0.1458768 | 0.01261979 | 6.176169
80.1 | 9.89578 | 2.552539 | 14.64697 | 17.01693 | 622.8248 |  | 80.1 | 1.661575 | 0.001894987 | 0.1458556 | 0.01263325 | 6.175272
80.12 | 9.898565 | 2.55356 | 14.64729 | 17.02373 | 622.8384 |  | 80.12 | 1.661992 | 0.001893213 | 0.145794 | 0.01262142 | 6.172664
80.14 | 9.901333 | 2.554576 | 14.6474 | 17.03051 | 622.843 |  | 80.14 | 1.66241 | 0.001891289 | 0.1457883 | 0.01260859 | 6.172423
80.16 | 9.904088 | 2.555591 | 14.64776 | 17.03727 | 622.8584 |  | 80.16 | 1.662825 | 0.001889364 | 0.1457229 | 0.01259576 | 6.169654
80.18 | 9.906858 | 2.556607 | 14.64817 | 17.04405 | 622.8758 |  | 80.18 | 1.663257 | 0.001887561 | 0.1456556 | 0.01258374 | 6.166804
80.2 | 9.909633 | 2.557637 | 14.64875 | 17.05091 | 622.9005 |  | 80.2 | 1.663677 | 0.001887296 | 0.145603 | 0.01258197 | 6.164577
80.22 | 9.912417 | 2.558674 | 14.6493 | 17.05783 | 622.9238 |  | 80.22 | 1.664083 | 0.001887031 | 0.1455596 | 0.01258021 | 6.16274
80.24 | 9.915208 | 2.559711 | 14.64991 | 17.06474 | 622.9498 |  | 80.24 | 1.66451 | 0.001886767 | 0.1454843 | 0.01257845 | 6.159552
80.26 | 9.917982 | 2.560749 | 14.65031 | 17.07166 | 622.9668 |  | 80.26 | 1.664925 | 0.001887922 | 0.1454318 | 0.01258615 | 6.157329
80.28 | 9.920752 | 2.561815 | 14.65041 | 17.07877 | 622.971 |  | 80.28 | 1.665355 | 0.001895162 | 0.1454222 | 0.01263441 | 6.156923
80.3 | 9.923505 | 2.56289 | 14.65048 | 17.08593 | 622.974 |  | 80.3 | 1.665757 | 0.001902403 | 0.1453838 | 0.01268269 | 6.155297
80.32 | 9.926258 | 2.563966 | 14.65088 | 17.09311 | 622.991 |  | 80.32 | 1.666182 | 0.001909643 | 0.1453643 | 0.01273095 | 6.154471
80.34 | 9.929038 | 2.565041 | 14.65127 | 17.10027 | 623.0076 |  | 80.34 | 1.666613 | 0.001916307 | 0.145371 | 0.01277538 | 6.154755
80.36 | 9.931832 | 2.566088 | 14.65156 | 17.10725 | 623.0199 |  | 80.36 | 1.667034 | 0.001921623 | 0.1453428 | 0.01281082 | 6.153561
80.38 | 9.934607 | 2.56713 | 14.6518 | 17.1142 | 623.0301 |  | 80.38 | 1.667451 | 0.001926939 | 0.1452908 | 0.01284626 | 6.151359
80.4 | 9.937374 | 2.568172 | 14.65196 | 17.12115 | 623.037 |  | 80.4 | 1.667871 | 0.001932255 | 0.14523 | 0.0128817 | 6.148785
80.42 | 9.940127 | 2.569214 | 14.6518 | 17.12809 | 623.0301 |  | 80.42 | 1.668294 | 0.001935877 | 0.1451942 | 0.01290585 | 6.147269
80.44 | 9.942904 | 2.570192 | 14.65169 | 17.13461 | 623.0255 |  | 80.44 | 1.668709 | 0.001937158 | 0.1451379 | 0.01291439 | 6.144886
80.46 | 9.94567 | 2.571168 | 14.65189 | 17.14112 | 623.034 |  | 80.46 | 1.669126 | 0.001938439 | 0.1451293 | 0.01292293 | 6.144522
80.48 | 9.948445 | 2.572145 | 14.65234 | 17.14763 | 623.0531 |  | 80.48 | 1.669537 | 0.001939721 | 0.1450823 | 0.01293147 | 6.142532
80.5 | 9.95124 | 2.573126 | 14.6527 | 17.15417 | 623.0684 |  | 80.5 | 1.669962 | 0.001940836 | 0.1450571 | 0.01293891 | 6.141465
80.52 | 9.954 | 2.574158 | 14.65308 | 17.16105 | 623.0846 |  | 80.52 | 1.670406 | 0.001941808 | 0.1450029 | 0.01294539 | 6.13917
80.54 | 9.95676 | 2.575189 | 14.65344 | 17.16793 | 623.0999 |  | 80.54 | 1.670802 | 0.00194278 | 0.1449277 | 0.01295187 | 6.135986
80.56 | 9.95953 | 2.576221 | 14.65386 | 17.17481 | 623.1177 |  | 80.56 | 1.671226 | 0.001943752 | 0.144847 | 0.01295835 | 6.13257
80.58 | 9.962304 | 2.577236 | 14.65424 | 17.18157 | 623.1339 |  | 80.58 | 1.671647 | 0.001942329 | 0.1448054 | 0.01294886 | 6.130808
80.6 | 9.965104 | 2.578185 | 14.65469 | 17.1879 | 623.153 |  | 80.6 | 1.672068 | 0.001939583 | 0.1447209 | 0.01293055 | 6.127231
80.62 | 9.967888 | 2.579134 | 14.65521 | 17.19423 | 623.1751 |  | 80.62 | 1.672489 | 0.001936836 | 0.1446438 | 0.01291224 | 6.123966
80.64 | 9.970667 | 2.580083 | 14.65586 | 17.20055 | 623.2028 |  | 80.64 | 1.672907 | 0.00193409 | 0.1446047 | 0.01289393 | 6.122311
80.66 | 9.973412 | 2.581014 | 14.65627 | 17.20676 | 623.2202 |  | 80.66 | 1.673332 | 0.001926482 | 0.1445617 | 0.01284321 | 6.12049
80.68 | 9.976176 | 2.581904 | 14.65666 | 17.21269 | 623.2368 |  | 80.68 | 1.673744 | 0.001917243 | 0.1445385 | 0.01278162 | 6.119508
80.7 | 9.97894 | 2.582793 | 14.65713 | 17.21862 | 623.2568 |  | 80.7 | 1.674165 | 0.001908004 | 0.1445477 | 0.01272003 | 6.119898
80.72 | 9.98173 | 2.583683 | 14.65758 | 17.22455 | 623.2759 |  | 80.72 | 1.674601 | 0.001898765 | 0.1445546 | 0.01265843 | 6.12019
80.74 | 9.984514 | 2.58456 | 14.65788 | 17.2304 | 623.2887 |  | 80.74 | 1.675018 | 0.001888355 | 0.1445078 | 0.01258903 | 6.118208
80.76 | 9.987294 | 2.585417 | 14.65831 | 17.23611 | 623.307 |  | 80.76 | 1.675447 | 0.001877752 | 0.1444618 | 0.01251835 | 6.116261
80.78 | 9.990048 | 2.586274 | 14.65895 | 17.24183 | 623.3342 |  | 80.78 | 1.67584 | 0.00186715 | 0.1444222 | 0.01244767 | 6.114584
80.8 | 9.992818 | 2.587131 | 14.65959 | 17.24754 | 623.3614 |  | 80.8 | 1.676274 | 0.001856547 | 0.1443294 | 0.01237698 | 6.110655
80.82 | 9.995598 | 2.588046 | 14.6601 | 17.25364 | 623.3831 |  | 80.82 | 1.676691 | 0.00184154 | 0.1442538 | 0.01227693 | 6.107454
80.84 | 9.998395 | 2.589014 | 14.66052 | 17.26009 | 623.4009 |  | 80.84 | 1.67711 | 0.001826368 | 0.1442202 | 0.01217579 | 6.106032
80.86 | 10.00116 | 2.589982 | 14.66079 | 17.26655 | 623.4124 |  | 80.86 | 1.677545 | 0.001811197 | 0.1441328 | 0.01207465 | 6.102332
80.88 | 10.00393 | 2.59095 | 14.66076 | 17.273 | 623.4111 |  | 80.88 | 1.677964 | 0.001795719 | 0.1440402 | 0.01197146 | 6.098411
80.9 | 10.00669 | 2.591916 | 14.66066 | 17.27944 | 623.4069 |  | 80.9 | 1.678367 | 0.00177643 | 0.1440055 | 0.01184287 | 6.096942
80.92 | 10.00944 | 2.592881 | 14.66103 | 17.28587 | 623.4226 |  | 80.92 | 1.678802 | 0.001757141 | 0.1439705 | 0.01171427 | 6.09546
80.94 | 10.01219 | 2.593846 | 14.66164 | 17.29231 | 623.4486 |  | 80.94 | 1.679201 | 0.001737852 | 0.1439163 | 0.01158568 | 6.093165
80.96 | 10.015 | 2.594811 | 14.66218 | 17.29874 | 623.4715 |  | 80.96 | 1.679631 | 0.001719811 | 0.1439416 | 0.01146541 | 6.094236
80.98 | 10.01778 | 2.59578 | 14.6626 | 17.3052 | 623.4894 |  | 80.98 | 1.680051 | 0.001707177 | 0.1439492 | 0.01138118 | 6.094558
81 | 10.02057 | 2.596749 | 14.66304 | 17.31166 | 623.5081 |  | 81 | 1.680491 | 0.001694542 | 0.1439328 | 0.01129695 | 6.093864
81.02 | 10.02332 | 2.597719 | 14.66326 | 17.31813 | 623.5175 |  | 81.02 | 1.680896 | 0.001681908 | 0.1438747 | 0.01121272 | 6.091404
81.04 | 10.02608 | 2.598689 | 14.66339 | 17.32459 | 623.523 |  | 81.04 | 1.681315 | 0.001670219 | 0.1438405 | 0.01113479 | 6.089956
81.06 | 10.02885 | 2.599751 | 14.66365 | 17.33167 | 623.534 |  | 81.06 | 1.681738 | 0.001660709 | 0.1438318 | 0.01107139 | 6.089588
81.08 | 10.03164 | 2.600827 | 14.66411 | 17.33885 | 623.5536 |  | 81.08 | 1.682143 | 0.0016512 | 0.1437834 | 0.011008 | 6.087539
81.1 | 10.03441 | 2.601905 | 14.66434 | 17.34603 | 623.5634 |  | 81.1 | 1.682575 | 0.00164169 | 0.1437745 | 0.0109446 | 6.087162
81.12 | 10.0372 | 2.602982 | 14.66442 | 17.35321 | 623.5668 |  | 81.12 | 1.682983 | 0.001633041 | 0.1438048 | 0.01088694 | 6.088445
81.14 | 10.03994 | 2.604116 | 14.66444 | 17.36077 | 623.5676 |  | 81.14 | 1.683416 | 0.001625617 | 0.1438025 | 0.01083745 | 6.088347
81.16 | 10.04271 | 2.605252 | 14.66449 | 17.36835 | 623.5698 |  | 81.16 | 1.683843 | 0.001618192 | 0.143757 | 0.01078795 | 6.086421
81.18 | 10.04548 | 2.606389 | 14.66447 | 17.37593 | 623.5689 |  | 81.18 | 1.684247 | 0.001610767 | 0.1437346 | 0.01073845 | 6.085472
81.2 | 10.04827 | 2.607522 | 14.66463 | 17.38348 | 623.5757 |  | 81.2 | 1.684673 | 0.001606941 | 0.1437174 | 0.01071294 | 6.084744
81.22 | 10.05105 | 2.608614 | 14.66488 | 17.39076 | 623.5863 |  | 81.22 | 1.685091 | 0.001606372 | 0.143679 | 0.01070915 | 6.083118
81.24 | 10.05384 | 2.609706 | 14.66517 | 17.39804 | 623.5987 |  | 81.24 | 1.685506 | 0.001605803 | 0.1436485 | 0.01070535 | 6.081827
81.26 | 10.05659 | 2.610798 | 14.6654 | 17.40532 | 623.6085 |  | 81.26 | 1.685924 | 0.001605234 | 0.1435762 | 0.01070156 | 6.078766
81.28 | 10.05936 | 2.611888 | 14.66577 | 17.41259 | 623.6242 |  | 81.28 | 1.686364 | 0.0016077 | 0.1435281 | 0.010718 | 6.07673
81.3 | 10.06212 | 2.612974 | 14.6662 | 17.41983 | 623.6425 |  | 81.3 | 1.686771 | 0.001611957 | 0.1434736 | 0.01074638 | 6.074422
81.32 | 10.0649 | 2.614059 | 14.6666 | 17.42706 | 623.6595 |  | 81.32 | 1.687174 | 0.001616215 | 0.1434207 | 0.01077477 | 6.072182
81.34 | 10.06768 | 2.615144 | 14.66674 | 17.43429 | 623.6654 |  | 81.34 | 1.687608 | 0.001620472 | 0.1433769 | 0.01080315 | 6.070328
81.36 | 10.07046 | 2.616215 | 14.66705 | 17.44143 | 623.6786 |  | 81.36 | 1.688048 | 0.001626218 | 0.1433476 | 0.01084145 | 6.069088
81.38 | 10.07321 | 2.61725 | 14.66756 | 17.44833 | 623.7003 |  | 81.38 | 1.688447 | 0.001632478 | 0.1432996 | 0.01088319 | 6.067055
81.4 | 10.07598 | 2.618284 | 14.66813 | 17.45523 | 623.7245 |  | 81.4 | 1.688864 | 0.001638738 | 0.1432086 | 0.01092492 | 6.063203
81.42 | 10.07877 | 2.619319 | 14.66864 | 17.46213 | 623.7462 |  | 81.42 | 1.689289 | 0.001644998 | 0.1431431 | 0.01096665 | 6.060429
81.44 | 10.08156 | 2.620301 | 14.66937 | 17.46867 | 623.7773 |  | 81.44 | 1.689711 | 0.001646466 | 0.143109 | 0.01097644 | 6.058986
81.46 | 10.08433 | 2.621203 | 14.66998 | 17.47469 | 623.8032 |  | 81.46 | 1.690135 | 0.001647079 | 0.1430219 | 0.01098053 | 6.055298
81.48 | 10.0871 | 2.622105 | 14.67029 | 17.4807 | 623.8164 |  | 81.48 | 1.690561 | 0.001647692 | 0.1429946 | 0.01098461 | 6.054142
81.5 | 10.08987 | 2.623007 | 14.67043 | 17.48671 | 623.8223 |  | 81.5 | 1.690964 | 0.001648305 | 0.1429764 | 0.0109887 | 6.053372
81.52 | 10.09264 | 2.623873 | 14.67086 | 17.49249 | 623.8406 |  | 81.52 | 1.691399 | 0.001650034 | 0.1429132 | 0.01100023 | 6.050696
81.54 | 10.0954 | 2.624704 | 14.6714 | 17.49803 | 623.8636 |  | 81.54 | 1.691813 | 0.001651812 | 0.142827 | 0.01101208 | 6.047046
81.56 | 10.09819 | 2.625535 | 14.67186 | 17.50357 | 623.8831 |  | 81.56 | 1.692233 | 0.00165359 | 0.1428065 | 0.01102393 | 6.046178
81.58 | 10.10097 | 2.626366 | 14.67221 | 17.50911 | 623.898 |  | 81.58 | 1.692664 | 0.001655107 | 0.1427409 | 0.01103405 | 6.043401
81.6 | 10.10375 | 2.627195 | 14.67265 | 17.51463 | 623.9167 |  | 81.6 | 1.693059 | 0.001653189 | 0.1427251 | 0.01102126 | 6.042732
81.62 | 10.10651 | 2.628024 | 14.67286 | 17.52016 | 623.9257 |  | 81.62 | 1.693486 | 0.001651272 | 0.1427235 | 0.01100848 | 6.042664
81.64 | 10.10928 | 2.628853 | 14.67303 | 17.52569 | 623.9329 |  | 81.64 | 1.693916 | 0.001649354 | 0.1427076 | 0.01099569 | 6.041991
81.66 | 10.11204 | 2.629681 | 14.67335 | 17.53121 | 623.9465 |  | 81.66 | 1.694335 | 0.001647499 | 0.1426872 | 0.01098333 | 6.041127
81.68 | 10.11483 | 2.63052 | 14.67388 | 17.5368 | 623.969 |  | 81.68 | 1.694754 | 0.001645916 | 0.1426824 | 0.01097277 | 6.040924
81.7 | 10.1176 | 2.631364 | 14.67421 | 17.54243 | 623.9831 |  | 81.7 | 1.695173 | 0.001644334 | 0.1426568 | 0.01096223 | 6.03984
81.72 | 10.12038 | 2.632208 | 14.67455 | 17.54805 | 623.9975 |  | 81.72 | 1.695598 | 0.001642752 | 0.1426361 | 0.01095168 | 6.038964
81.74 | 10.12313 | 2.633051 | 14.67488 | 17.55367 | 624.0116 |  | 81.74 | 1.696018 | 0.001642891 | 0.1426129 | 0.01095261 | 6.037982
81.76 | 10.12591 | 2.63394 | 14.67522 | 17.5596 | 624.026 |  | 81.76 | 1.696437 | 0.001647146 | 0.1425743 | 0.01098097 | 6.036347
81.78 | 10.12868 | 2.634839 | 14.67536 | 17.56559 | 624.032 |  | 81.78 | 1.696865 | 0.001651402 | 0.142555 | 0.01100935 | 6.03553
81.8 | 10.13147 | 2.635737 | 14.67551 | 17.57158 | 624.0384 |  | 81.8 | 1.697272 | 0.001655657 | 0.1424956 | 0.01103771 | 6.033015
81.82 | 10.13424 | 2.636636 | 14.67562 | 17.57757 | 624.043 |  | 81.82 | 1.697703 | 0.001661116 | 0.1424512 | 0.01107411 | 6.031136
81.84 | 10.137 | 2.637558 | 14.67565 | 17.58372 | 624.0443 |  | 81.84 | 1.698108 | 0.00166826 | 0.1423929 | 0.01112173 | 6.028667
81.86 | 10.13977 | 2.638482 | 14.6755 | 17.58988 | 624.0379 |  | 81.86 | 1.698534 | 0.001675403 | 0.1423798 | 0.01116935 | 6.028113
81.88 | 10.14253 | 2.639405 | 14.67555 | 17.59603 | 624.0401 |  | 81.88 | 1.698951 | 0.001682546 | 0.142333 | 0.01121697 | 6.026131
81.9 | 10.14528 | 2.640334 | 14.67592 | 17.60223 | 624.0558 |  | 81.9 | 1.69939 | 0.001685289 | 0.1423388 | 0.01123526 | 6.026377
81.92 | 10.14808 | 2.641355 | 14.67616 | 17.60903 | 624.066 |  | 81.92 | 1.699797 | 0.001683985 | 0.1422823 | 0.01122657 | 6.023985
81.94 | 10.15085 | 2.642375 | 14.6763 | 17.61583 | 624.0719 |  | 81.94 | 1.700224 | 0.00168268 | 0.1422752 | 0.01121787 | 6.023684
81.96 | 10.15363 | 2.643395 | 14.67652 | 17.62263 | 624.0813 |  | 81.96 | 1.700624 | 0.001681376 | 0.1422361 | 0.01120917 | 6.022029
81.98 | 10.15639 | 2.644449 | 14.67694 | 17.62966 | 624.0992 |  | 81.98 | 1.701055 | 0.001680096 | 0.14217 | 0.01120064 | 6.01923
82 | 10.15916 | 2.645669 | 14.67741 | 17.63779 | 624.1191 |  | 82 | 1.701472 | 0.00167883 | 0.1421044 | 0.0111922 | 6.016453
82.02 | 10.16194 | 2.646888 | 14.67796 | 17.64592 | 624.1425 |  | 82.02 | 1.701893 | 0.001677564 | 0.1421166 | 0.01118376 | 6.016969
82.04 | 10.16475 | 2.648108 | 14.67855 | 17.65405 | 624.1676 |  | 82.04 | 1.702308 | 0.001676298 | 0.1420959 | 0.01117532 | 6.016093
82.06 | 10.16751 | 2.64932 | 14.67907 | 17.66213 | 624.1897 |  | 82.06 | 1.702739 | 0.001678879 | 0.1420858 | 0.01119253 | 6.015665
82.08 | 10.17028 | 2.650514 | 14.67917 | 17.67009 | 624.194 |  | 82.08 | 1.703165 | 0.001682704 | 0.1421001 | 0.01121803 | 6.016271
82.1 | 10.17304 | 2.651707 | 14.67908 | 17.67805 | 624.1902 |  | 82.1 | 1.703583 | 0.00168653 | 0.1420833 | 0.01124353 | 6.015559
82.12 | 10.1758 | 2.652901 | 14.67944 | 17.68601 | 624.2055 |  | 82.12 | 1.704004 | 0.001690355 | 0.1420796 | 0.01126903 | 6.015403
82.14 | 10.17855 | 2.654107 | 14.68008 | 17.69405 | 624.2327 |  | 82.14 | 1.704403 | 0.001691089 | 0.1420525 | 0.01127393 | 6.014255
82.16 | 10.18137 | 2.655333 | 14.68066 | 17.70222 | 624.2573 |  | 82.16 | 1.704831 | 0.00169134 | 0.1420569 | 0.0112756 | 6.014442
82.18 | 10.18414 | 2.656559 | 14.68129 | 17.71039 | 624.2841 |  | 82.18 | 1.705263 | 0.001691592 | 0.1420565 | 0.01127728 | 6.014425
82.2 | 10.18692 | 2.657784 | 14.68193 | 17.71856 | 624.3113 |  | 82.2 | 1.705682 | 0.001691844 | 0.1420519 | 0.01127896 | 6.01423
82.22 | 10.18969 | 2.659057 | 14.68227 | 17.72705 | 624.3258 |  | 82.22 | 1.706094 | 0.00169307 | 0.141997 | 0.01128713 | 6.011906
82.24 | 10.19246 | 2.660379 | 14.68239 | 17.73586 | 624.3309 |  | 82.24 | 1.706528 | 0.001694334 | 0.1420308 | 0.01129556 | 6.013337
82.26 | 10.19523 | 2.661702 | 14.68265 | 17.74468 | 624.342 |  | 82.26 | 1.706936 | 0.001695597 | 0.1419792 | 0.01130398 | 6.011152
82.28 | 10.19801 | 2.663024 | 14.68302 | 17.75349 | 624.3577 |  | 82.28 | 1.70736 | 0.001697749 | 0.1419589 | 0.01131833 | 6.010292
82.3 | 10.20078 | 2.664333 | 14.68332 | 17.76222 | 624.3705 |  | 82.3 | 1.707764 | 0.001710575 | 0.1419234 | 0.01140383 | 6.008789
82.32 | 10.20355 | 2.665634 | 14.68347 | 17.77089 | 624.3768 |  | 82.32 | 1.708202 | 0.001723401 | 0.1419033 | 0.01148934 | 6.007938
82.34 | 10.20633 | 2.666935 | 14.68362 | 17.77957 | 624.3832 |  | 82.34 | 1.708624 | 0.001736227 | 0.1418346 | 0.01157485 | 6.00503
82.36 | 10.20907 | 2.668236 | 14.684 | 17.78824 | 624.3994 |  | 82.36 | 1.709029 | 0.001749513 | 0.1418471 | 0.01166342 | 6.005559
82.38 | 10.21183 | 2.669394 | 14.68429 | 17.79596 | 624.4117 |  | 82.38 | 1.709451 | 0.00176479 | 0.1417768 | 0.01176527 | 6.002583
82.4 | 10.21464 | 2.670492 | 14.68454 | 17.80328 | 624.4223 |  | 82.4 | 1.709889 | 0.001780068 | 0.1417698 | 0.01186712 | 6.002286
82.42 | 10.21741 | 2.671591 | 14.68491 | 17.81061 | 624.4381 |  | 82.42 | 1.710297 | 0.001795345 | 0.1417171 | 0.01196897 | 6.000055
82.44 | 10.2202 | 2.67269 | 14.68535 | 17.81793 | 624.4568 |  | 82.44 | 1.710727 | 0.001809129 | 0.1417259 | 0.01206086 | 6.000428
82.46 | 10.22295 | 2.673772 | 14.68545 | 17.82515 | 624.461 |  | 82.46 | 1.711132 | 0.001819386 | 0.14167 | 0.01212924 | 5.998061
82.48 | 10.22571 | 2.674851 | 14.68567 | 17.83234 | 624.4704 |  | 82.48 | 1.711568 | 0.001829642 | 0.1416549 | 0.01219761 | 5.997422
82.5 | 10.22848 | 2.675929 | 14.68601 | 17.83953 | 624.4848 |  | 82.5 | 1.711984 | 0.001839899 | 0.1416091 | 0.01226599 | 5.995483
82.52 | 10.23126 | 2.677008 | 14.68632 | 17.84672 | 624.498 |  | 82.52 | 1.71241 | 0.001843943 | 0.1416257 | 0.01229295 | 5.996185
82.54 | 10.23403 | 2.678098 | 14.68633 | 17.85399 | 624.4984 |  | 82.54 | 1.712827 | 0.001838612 | 0.1415933 | 0.01225741 | 5.994814
82.56 | 10.23681 | 2.679188 | 14.68648 | 17.86125 | 624.5048 |  | 82.56 | 1.713237 | 0.00183328 | 0.1415728 | 0.01222187 | 5.993946
82.58 | 10.23957 | 2.680279 | 14.68666 | 17.86853 | 624.5125 |  | 82.58 | 1.713648 | 0.001827948 | 0.1415672 | 0.01218632 | 5.993709
82.6 | 10.24235 | 2.681369 | 14.68682 | 17.87579 | 624.5193 |  | 82.6 | 1.714085 | 0.001819729 | 0.141554 | 0.01213153 | 5.99315
82.62 | 10.24512 | 2.682428 | 14.68691 | 17.88285 | 624.5231 |  | 82.62 | 1.714502 | 0.001808797 | 0.1415074 | 0.01205865 | 5.991177
82.64 | 10.24791 | 2.683488 | 14.68718 | 17.88992 | 624.5346 |  | 82.64 | 1.714914 | 0.001797866 | 0.1415129 | 0.01198577 | 5.99141
82.66 | 10.25068 | 2.684547 | 14.68729 | 17.89698 | 624.5393 |  | 82.66 | 1.715345 | 0.001786935 | 0.1415221 | 0.0119129 | 5.991799
82.68 | 10.25347 | 2.685612 | 14.68714 | 17.90408 | 624.5329 |  | 82.68 | 1.715767 | 0.001773996 | 0.1415604 | 0.01182664 | 5.993421
82.7 | 10.25622 | 2.686706 | 14.687 | 17.91137 | 624.5269 |  | 82.7 | 1.716188 | 0.001759865 | 0.1415839 | 0.01173243 | 5.994416
82.72 | 10.25897 | 2.687801 | 14.68737 | 17.91867 | 624.5427 |  | 82.72 | 1.716592 | 0.001745735 | 0.1416172 | 0.01163823 | 5.995825
82.74 | 10.26173 | 2.688895 | 14.68793 | 17.92597 | 624.5665 |  | 82.74 | 1.71702 | 0.001731604 | 0.1416048 | 0.01154403 | 5.9953
82.76 | 10.26455 | 2.689993 | 14.68851 | 17.93329 | 624.5911 |  | 82.76 | 1.717434 | 0.001723409 | 0.1416076 | 0.01148939 | 5.995419
82.78 | 10.26732 | 2.691102 | 14.6891 | 17.94068 | 624.6162 |  | 82.78 | 1.71786 | 0.001717399 | 0.1415916 | 0.01144933 | 5.994742
82.8 | 10.2701 | 2.69221 | 14.6896 | 17.94807 | 624.6375 |  | 82.8 | 1.71828 | 0.001711388 | 0.1415895 | 0.01140925 | 5.994653
82.82 | 10.27286 | 2.693319 | 14.68965 | 17.95546 | 624.6396 |  | 82.82 | 1.718704 | 0.001705378 | 0.141576 | 0.01136919 | 5.994081
82.84 | 10.27562 | 2.69443 | 14.68968 | 17.96287 | 624.6409 |  | 82.84 | 1.719128 | 0.001705708 | 0.1415763 | 0.01137139 | 5.994094
82.86 | 10.27838 | 2.695548 | 14.69003 | 17.97032 | 624.6558 |  | 82.86 | 1.719538 | 0.001707301 | 0.1416115 | 0.01138201 | 5.995584
82.88 | 10.28117 | 2.696665 | 14.69059 | 17.97777 | 624.6796 |  | 82.88 | 1.719964 | 0.001708895 | 0.1416428 | 0.01139263 | 5.996909
82.9 | 10.28396 | 2.697782 | 14.6911 | 17.98521 | 624.7013 |  | 82.9 | 1.720392 | 0.001710489 | 0.1416898 | 0.01140326 | 5.998899
82.92 | 10.28673 | 2.698901 | 14.69163 | 17.99267 | 624.7238 |  | 82.92 | 1.720801 | 0.00172251 | 0.1417382 | 0.0114834 | 6.000948
82.94 | 10.28948 | 2.700022 | 14.69206 | 18.00015 | 624.7421 |  | 82.94 | 1.721215 | 0.001735092 | 0.1417599 | 0.01156728 | 6.001867
82.96 | 10.29225 | 2.701142 | 14.69239 | 18.00761 | 624.7561 |  | 82.96 | 1.721655 | 0.001747674 | 0.1417812 | 0.01165116 | 6.002769
82.98 | 10.29502 | 2.702263 | 14.69273 | 18.01509 | 624.7706 |  | 82.98 | 1.722063 | 0.001760351 | 0.141817 | 0.01173567 | 6.004285
83 | 10.29781 | 2.703374 | 14.69318 | 18.02249 | 624.7897 |  | 83 | 1.722486 | 0.00177454 | 0.1418205 | 0.01183027 | 6.004433
83.02 | 10.3006 | 2.704479 | 14.69358 | 18.02986 | 624.8067 |  | 83.02 | 1.722896 | 0.001788729 | 0.1418553 | 0.01192486 | 6.005906
83.04 | 10.30338 | 2.705585 | 14.69405 | 18.03723 | 624.8267 |  | 83.04 | 1.723304 | 0.001802919 | 0.1419213 | 0.01201946 | 6.008701
83.06 | 10.30614 | 2.70669 | 14.69438 | 18.0446 | 624.8408 |  | 83.06 | 1.723755 | 0.001816251 | 0.1419771 | 0.01210834 | 6.011063
83.08 | 10.3089 | 2.70777 | 14.69465 | 18.0518 | 624.8522 |  | 83.08 | 1.724172 | 0.001825372 | 0.1420112 | 0.01216915 | 6.012507
83.1 | 10.31166 | 2.708839 | 14.69498 | 18.05893 | 624.8663 |  | 83.1 | 1.724583 | 0.001834492 | 0.1420515 | 0.01222995 | 6.014213
83.12 | 10.31444 | 2.709909 | 14.69517 | 18.06606 | 624.8743 |  | 83.12 | 1.725006 | 0.001843613 | 0.1420585 | 0.01229075 | 6.014509
83.14 | 10.31722 | 2.710979 | 14.69518 | 18.07319 | 624.8748 |  | 83.14 | 1.725429 | 0.00185258 | 0.1420566 | 0.01235053 | 6.014429
83.16 | 10.32 | 2.712019 | 14.69533 | 18.08013 | 624.8811 |  | 83.16 | 1.725838 | 0.001861142 | 0.1420778 | 0.01240761 | 6.015326
83.18 | 10.32276 | 2.713053 | 14.69569 | 18.08702 | 624.8965 |  | 83.18 | 1.726249 | 0.001869705 | 0.1421209 | 0.0124647 | 6.017151
83.2 | 10.32552 | 2.714087 | 14.69617 | 18.09391 | 624.9169 |  | 83.2 | 1.726687 | 0.001878268 | 0.1421611 | 0.01252179 | 6.018853
83.22 | 10.3283 | 2.71512 | 14.69666 | 18.1008 | 624.9377 |  | 83.22 | 1.727103 | 0.001885229 | 0.1421996 | 0.01256819 | 6.020483
83.24 | 10.3311 | 2.716138 | 14.69702 | 18.10759 | 624.953 |  | 83.24 | 1.727523 | 0.001889735 | 0.1422645 | 0.01259823 | 6.023231
83.26 | 10.33387 | 2.717155 | 14.6971 | 18.11437 | 624.9564 |  | 83.26 | 1.727947 | 0.001894242 | 0.1422957 | 0.01262828 | 6.024552
83.28 | 10.33664 | 2.718171 | 14.69694 | 18.12114 | 624.9496 |  | 83.28 | 1.728379 | 0.001898748 | 0.1423052 | 0.01265832 | 6.024954
83.3 | 10.33941 | 2.719189 | 14.69652 | 18.12793 | 624.9318 |  | 83.3 | 1.728777 | 0.001900777 | 0.1423225 | 0.01267185 | 6.025687
83.32 | 10.34216 | 2.720231 | 14.69647 | 18.13487 | 624.9296 |  | 83.32 | 1.729207 | 0.00190038 | 0.1423581 | 0.0126692 | 6.027194
83.34 | 10.3449 | 2.721272 | 14.69678 | 18.14181 | 624.9428 |  | 83.34 | 1.729624 | 0.001899983 | 0.1423356 | 0.01266655 | 6.026241
83.36 | 10.34771 | 2.722314 | 14.69707 | 18.14876 | 624.9551 |  | 83.36 | 1.730055 | 0.001899586 | 0.1423027 | 0.01266391 | 6.024848
83.38 | 10.35049 | 2.723351 | 14.69729 | 18.15567 | 624.9645 |  | 83.38 | 1.730469 | 0.001896512 | 0.1422599 | 0.01264341 | 6.023036
83.4 | 10.35328 | 2.724366 | 14.69758 | 18.16244 | 624.9768 |  | 83.4 | 1.730889 | 0.001891716 | 0.1422563 | 0.01261144 | 6.022884
83.42 | 10.35604 | 2.725381 | 14.69767 | 18.16921 | 624.9807 |  | 83.42 | 1.731308 | 0.00188692 | 0.1422068 | 0.01257947 | 6.020788
83.44 | 10.3588 | 2.726396 | 14.69763 | 18.17597 | 624.979 |  | 83.44 | 1.731721 | 0.001882123 | 0.1421736 | 0.01254749 | 6.019382
83.46 | 10.36156 | 2.727403 | 14.69787 | 18.18269 | 624.9892 |  | 83.46 | 1.732146 | 0.001877435 | 0.1421286 | 0.01251623 | 6.017477
83.48 | 10.36435 | 2.728392 | 14.69829 | 18.18928 | 625.007 |  | 83.48 | 1.732569 | 0.001872791 | 0.1421614 | 0.01248527 | 6.018866
83.5 | 10.36712 | 2.72938 | 14.6986 | 18.19587 | 625.0202 |  | 83.5 | 1.733002 | 0.001868147 | 0.1421637 | 0.01245431 | 6.018963
83.52 | 10.36991 | 2.730369 | 14.69886 | 18.20246 | 625.0313 |  | 83.52 | 1.7334 | 0.001863503 | 0.1421868 | 0.01242335 | 6.019941
83.54 | 10.37266 | 2.731377 | 14.69927 | 18.20918 | 625.0487 |  | 83.54 | 1.733818 | 0.001847622 | 0.1422412 | 0.01231748 | 6.022245
83.56 | 10.37543 | 2.73242 | 14.69971 | 18.21613 | 625.0674 |  | 83.56 | 1.734253 | 0.001829288 | 0.1422851 | 0.01219525 | 6.024103
83.58 | 10.3782 | 2.733463 | 14.70012 | 18.22309 | 625.0848 |  | 83.58 | 1.734661 | 0.001810953 | 0.1422973 | 0.01207302 | 6.02462
83.6 | 10.38099 | 2.734506 | 14.70063 | 18.23004 | 625.1065 |  | 83.6 | 1.735089 | 0.001792618 | 0.1422872 | 0.01195079 | 6.024192
83.62 | 10.38378 | 2.735555 | 14.70124 | 18.23703 | 625.1325 |  | 83.62 | 1.735503 | 0.001774297 | 0.1423024 | 0.01182865 | 6.024836
83.64 | 10.38656 | 2.73661 | 14.70173 | 18.24407 | 625.1533 |  | 83.64 | 1.73593 | 0.001755978 | 0.1422759 | 0.01170652 | 6.023714
83.66 | 10.38932 | 2.737664 | 14.70203 | 18.25109 | 625.1661 |  | 83.66 | 1.736345 | 0.001737659 | 0.1422487 | 0.01158439 | 6.022562
83.68 | 10.39208 | 2.738719 | 14.70236 | 18.25813 | 625.1801 |  | 83.68 | 1.736772 | 0.00171968 | 0.1422553 | 0.01146453 | 6.022841
83.7 | 10.39484 | 2.739745 | 14.70276 | 18.26497 | 625.1971 |  | 83.7 | 1.737183 | 0.001712727 | 0.1422504 | 0.01141818 | 6.022634
83.72 | 10.39762 | 2.740751 | 14.70309 | 18.27167 | 625.2111 |  | 83.72 | 1.737604 | 0.001705775 | 0.1422553 | 0.01137183 | 6.022841
83.74 | 10.4004 | 2.741757 | 14.70323 | 18.27838 | 625.2171 |  | 83.74 | 1.738028 | 0.001698823 | 0.1422583 | 0.01132549 | 6.022969
83.76 | 10.40318 | 2.742763 | 14.70341 | 18.28509 | 625.2247 |  | 83.76 | 1.738445 | 0.001693058 | 0.1423374 | 0.01128705 | 6.026317
83.78 | 10.40594 | 2.743809 | 14.70371 | 18.29206 | 625.2375 |  | 83.78 | 1.738879 | 0.00169418 | 0.1422978 | 0.01129453 | 6.024641
83.8 | 10.4087 | 2.74487 | 14.7041 | 18.29913 | 625.2541 |  | 83.8 | 1.739284 | 0.001695302 | 0.1423148 | 0.01130201 | 6.025361
83.82 | 10.41148 | 2.745932 | 14.70443 | 18.30621 | 625.2681 |  | 83.82 | 1.739704 | 0.001696423 | 0.1423325 | 0.01130949 | 6.02611
83.84 | 10.41427 | 2.746993 | 14.70479 | 18.31329 | 625.2834 |  | 83.84 | 1.740135 | 0.001696796 | 0.1423355 | 0.01131197 | 6.026237
83.86 | 10.41704 | 2.748096 | 14.70507 | 18.32064 | 625.2953 |  | 83.86 | 1.740565 | 0.001695107 | 0.1422715 | 0.01130071 | 6.023527
83.88 | 10.41982 | 2.749206 | 14.70522 | 18.32804 | 625.3017 |  | 83.88 | 1.740954 | 0.001693417 | 0.1423151 | 0.01128945 | 6.025373
83.9 | 10.42258 | 2.750316 | 14.70522 | 18.33544 | 625.3017 |  | 83.9 | 1.741376 | 0.001691727 | 0.1423165 | 0.01127818 | 6.025433
83.92 | 10.42534 | 2.751426 | 14.7055 | 18.34284 | 625.3136 |  | 83.92 | 1.741808 | 0.001693574 | 0.1423206 | 0.01129049 | 6.025606
83.94 | 10.4281 | 2.752528 | 14.70599 | 18.35019 | 625.3344 |  | 83.94 | 1.742241 | 0.001701097 | 0.1423439 | 0.01134065 | 6.026593
83.96 | 10.43089 | 2.75363 | 14.70643 | 18.35753 | 625.3531 |  | 83.96 | 1.742649 | 0.001708619 | 0.1423559 | 0.01139079 | 6.027101
83.98 | 10.43367 | 2.754731 | 14.70655 | 18.36487 | 625.3583 |  | 83.98 | 1.743083 | 0.001716141 | 0.1423376 | 0.01144094 | 6.026326
84 | 10.43646 | 2.755835 | 14.7066 | 18.37223 | 625.3604 |  | 84 | 1.743482 | 0.001719715 | 0.142336 | 0.01146477 | 6.026258
84.02 | 10.43922 | 2.756989 | 14.70643 | 18.37993 | 625.3531 |  | 84.02 | 1.743913 | 0.001719343 | 0.1423792 | 0.01146229 | 6.028087
84.04 | 10.44199 | 2.758142 | 14.70617 | 18.38761 | 625.3421 |  | 84.04 | 1.744318 | 0.001718972 | 0.142423 | 0.01145981 | 6.029942
84.06 | 10.44475 | 2.759295 | 14.70605 | 18.3953 | 625.337 |  | 84.06 | 1.744748 | 0.0017186 | 0.1424621 | 0.01145733 | 6.031597
84.08 | 10.44753 | 2.760449 | 14.70626 | 18.40299 | 625.3459 |  | 84.08 | 1.745177 | 0.00171158 | 0.1424808 | 0.01141053 | 6.032389
84.1 | 10.4503 | 2.76161 | 14.70641 | 18.41073 | 625.3523 |  | 84.1 | 1.745592 | 0.001700433 | 0.1425176 | 0.01133622 | 6.033947
84.12 | 10.45309 | 2.762769 | 14.70658 | 18.41846 | 625.3595 |  | 84.12 | 1.746017 | 0.001689285 | 0.1425128 | 0.0112619 | 6.033744
84.14 | 10.45584 | 2.76393 | 14.70676 | 18.4262 | 625.3672 |  | 84.14 | 1.746423 | 0.001678137 | 0.1425078 | 0.01118758 | 6.033532
84.16 | 10.45862 | 2.765052 | 14.70709 | 18.43368 | 625.3812 |  | 84.16 | 1.746848 | 0.001668641 | 0.1425478 | 0.01112427 | 6.035225
84.18 | 10.46139 | 2.766062 | 14.70734 | 18.44041 | 625.3918 |  | 84.18 | 1.747275 | 0.001659769 | 0.1426122 | 0.01106513 | 6.037952
84.2 | 10.46418 | 2.767071 | 14.7076 | 18.44714 | 625.4029 |  | 84.2 | 1.747696 | 0.001650897 | 0.1426499 | 0.01100598 | 6.039548
84.22 | 10.46696 | 2.76808 | 14.70788 | 18.45387 | 625.4148 |  | 84.22 | 1.748111 | 0.001642025 | 0.1426574 | 0.01094683 | 6.039866
84.24 | 10.46972 | 2.769059 | 14.70822 | 18.46039 | 625.4293 |  | 84.24 | 1.74853 | 0.001639067 | 0.1426853 | 0.01092711 | 6.041047
84.26 | 10.47249 | 2.769983 | 14.70834 | 18.46655 | 625.4344 |  | 84.26 | 1.748943 | 0.001637346 | 0.1427033 | 0.01091564 | 6.041809
84.28 | 10.47526 | 2.770908 | 14.70863 | 18.47272 | 625.4467 |  | 84.28 | 1.749375 | 0.001635625 | 0.1426759 | 0.01090417 | 6.040649
84.3 | 10.47801 | 2.771832 | 14.70909 | 18.47888 | 625.4663 |  | 84.3 | 1.749797 | 0.001633904 | 0.1426917 | 0.01089269 | 6.041318
84.32 | 10.48079 | 2.772814 | 14.70955 | 18.48543 | 625.4858 |  | 84.32 | 1.750196 | 0.001624243 | 0.1426882 | 0.01082829 | 6.04117
84.34 | 10.48357 | 2.773858 | 14.70978 | 18.49239 | 625.4956 |  | 84.34 | 1.750641 | 0.001613982 | 0.1426829 | 0.01075988 | 6.040945
84.36 | 10.48635 | 2.774903 | 14.71009 | 18.49935 | 625.5088 |  | 84.36 | 1.751055 | 0.001603722 | 0.1426627 | 0.01069148 | 6.04009
84.38 | 10.48911 | 2.775947 | 14.71046 | 18.50631 | 625.5245 |  | 84.38 | 1.75148 | 0.001593465 | 0.1426309 | 0.0106231 | 6.038744
84.4 | 10.49188 | 2.776973 | 14.71094 | 18.51315 | 625.5449 |  | 84.4 | 1.751893 | 0.001583279 | 0.1426112 | 0.01055519 | 6.03791
84.42 | 10.49466 | 2.777987 | 14.71137 | 18.51991 | 625.5632 |  | 84.42 | 1.7523 | 0.001573093 | 0.1426105 | 0.01048729 | 6.03788
84.44 | 10.49746 | 2.779001 | 14.7119 | 18.52667 | 625.5857 |  | 84.44 | 1.752735 | 0.001562908 | 0.1425891 | 0.01041939 | 6.036974
84.46 | 10.50022 | 2.780014 | 14.71231 | 18.53343 | 625.6032 |  | 84.46 | 1.753155 | 0.00155292 | 0.1426006 | 0.0103528 | 6.037461
84.48 | 10.503 | 2.781067 | 14.7124 | 18.54045 | 625.607 |  | 84.48 | 1.75356 | 0.001544055 | 0.1426302 | 0.0102937 | 6.038714
84.5 | 10.50576 | 2.782136 | 14.71232 | 18.54757 | 625.6036 |  | 84.5 | 1.754004 | 0.00153519 | 0.1426567 | 0.0102346 | 6.039836
84.52 | 10.50851 | 2.783206 | 14.71259 | 18.55471 | 625.6151 |  | 84.52 | 1.754398 | 0.001526325 | 0.1426919 | 0.0101755 | 6.041326
84.54 | 10.51126 | 2.784275 | 14.71316 | 18.56183 | 625.6393 |  | 84.54 | 1.754823 | 0.001516454 | 0.1427547 | 0.01010969 | 6.043985
84.56 | 10.51407 | 2.785455 | 14.71361 | 18.5697 | 625.6585 |  | 84.56 | 1.755252 | 0.001503722 | 0.142766 | 0.01002481 | 6.044464
84.58 | 10.51686 | 2.786659 | 14.71394 | 18.57773 | 625.6725 |  | 84.58 | 1.755675 | 0.00149099 | 0.1427737 | 0.009939933 | 6.04479
84.6 | 10.51964 | 2.787864 | 14.71419 | 18.58576 | 625.6831 |  | 84.6 | 1.75609 | 0.001478258 | 0.142762 | 0.009855053 | 6.044294
84.62 | 10.5224 | 2.789069 | 14.7142 | 18.59379 | 625.6835 |  | 84.62 | 1.756518 | 0.00146822 | 0.1427522 | 0.009788133 | 6.043879
84.64 | 10.52516 | 2.790399 | 14.71396 | 18.60266 | 625.6733 |  | 84.64 | 1.756936 | 0.001462589 | 0.1427447 | 0.009750593 | 6.043562
84.66 | 10.52793 | 2.791741 | 14.71394 | 18.61161 | 625.6725 |  | 84.66 | 1.757334 | 0.001456958 | 0.1427349 | 0.009713053 | 6.043147
84.68 | 10.53071 | 2.793083 | 14.71417 | 18.62055 | 625.6823 |  | 84.68 | 1.757774 | 0.001451327 | 0.142768 | 0.009675513 | 6.044548
84.7 | 10.53349 | 2.79442 | 14.71431 | 18.62947 | 625.6882 |  | 84.7 | 1.7582 | 0.001449619 | 0.1427629 | 0.009664127 | 6.044332
84.72 | 10.53625 | 2.795564 | 14.71417 | 18.63709 | 625.6823 |  | 84.72 | 1.758614 | 0.001451899 | 0.1427673 | 0.009679327 | 6.044519
84.74 | 10.53903 | 2.796709 | 14.71396 | 18.64473 | 625.6733 |  | 84.74 | 1.75903 | 0.001454179 | 0.1427476 | 0.009694527 | 6.043685
84.76 | 10.54178 | 2.797853 | 14.71393 | 18.65235 | 625.6721 |  | 84.76 | 1.759455 | 0.00145646 | 0.1427695 | 0.009709733 | 6.044612
84.78 | 10.54453 | 2.799008 | 14.71399 | 18.66005 | 625.6746 |  | 84.78 | 1.759873 | 0.00146472 | 0.1427737 | 0.0097648 | 6.04479
84.8 | 10.54735 | 2.800222 | 14.71406 | 18.66815 | 625.6776 |  | 84.8 | 1.760288 | 0.001476935 | 0.1427782 | 0.009846233 | 6.04498
84.82 | 10.55012 | 2.801437 | 14.71429 | 18.67625 | 625.6874 |  | 84.82 | 1.760707 | 0.001489151 | 0.1427617 | 0.009927673 | 6.044282
84.84 | 10.5529 | 2.802652 | 14.71464 | 18.68435 | 625.7023 |  | 84.84 | 1.761141 | 0.001501367 | 0.1427667 | 0.01000911 | 6.044493
84.86 | 10.55566 | 2.803845 | 14.71488 | 18.6923 | 625.7125 |  | 84.86 | 1.761541 | 0.001514985 | 0.1427494 | 0.0100999 | 6.043761
84.88 | 10.55842 | 2.804973 | 14.71511 | 18.69982 | 625.7222 |  | 84.88 | 1.76198 | 0.001529184 | 0.1427374 | 0.01019456 | 6.043253
84.9 | 10.5612 | 2.806101 | 14.71553 | 18.70734 | 625.7401 |  | 84.9 | 1.762397 | 0.001543383 | 0.1427068 | 0.01028922 | 6.041957
84.92 | 10.56398 | 2.80723 | 14.71595 | 18.71487 | 625.758 |  | 84.92 | 1.762805 | 0.001557582 | 0.1426894 | 0.01038388 | 6.041221
84.94 | 10.56675 | 2.808336 | 14.71607 | 18.72224 | 625.7631 |  | 84.94 | 1.763238 | 0.001567614 | 0.1426856 | 0.01045076 | 6.04106
84.96 | 10.56953 | 2.809406 | 14.71621 | 18.72937 | 625.769 |  | 84.96 | 1.763644 | 0.001576712 | 0.1426763 | 0.01051141 | 6.040666
84.98 | 10.57228 | 2.810475 | 14.71649 | 18.7365 | 625.7809 |  | 84.98 | 1.764075 | 0.001585811 | 0.142656 | 0.01057207 | 6.039806
85 | 10.57506 | 2.811544 | 14.71691 | 18.74363 | 625.7988 |  | 85 | 1.764496 | 0.00159491 | 0.1426918 | 0.01063273 | 6.041322
85.02 | 10.57784 | 2.812618 | 14.71739 | 18.75079 | 625.8192 |  | 85.02 | 1.764913 | 0.001596881 | 0.1427023 | 0.01064587 | 6.041767
85.04 | 10.58063 | 2.813695 | 14.7181 | 18.75797 | 625.8494 |  | 85.04 | 1.76534 | 0.001598364 | 0.1426779 | 0.01065576 | 6.040734
85.06 | 10.5834 | 2.814773 | 14.7186 | 18.76515 | 625.8706 |  | 85.06 | 1.765745 | 0.001599847 | 0.1426423 | 0.01066565 | 6.039226
85.08 | 10.58618 | 2.81585 | 14.71886 | 18.77233 | 625.8817 |  | 85.08 | 1.766175 | 0.001601447 | 0.1426327 | 0.01067631 | 6.03882
85.1 | 10.58894 | 2.817013 | 14.7189 | 18.78009 | 625.8834 |  | 85.1 | 1.766596 | 0.001605517 | 0.1425872 | 0.01070345 | 6.036894
85.12 | 10.59169 | 2.818236 | 14.71923 | 18.78824 | 625.8974 |  | 85.12 | 1.767009 | 0.001609587 | 0.1426078 | 0.01073058 | 6.037766
85.14 | 10.59445 | 2.819459 | 14.71977 | 18.79639 | 625.9204 |  | 85.14 | 1.767443 | 0.001613657 | 0.1426006 | 0.01075771 | 6.037461
85.16 | 10.59726 | 2.820682 | 14.72033 | 18.80455 | 625.9442 |  | 85.16 | 1.767848 | 0.001617503 | 0.1426414 | 0.01078335 | 6.039188
85.18 | 10.60004 | 2.821873 | 14.72074 | 18.81249 | 625.9616 |  | 85.18 | 1.76828 | 0.001620135 | 0.1426183 | 0.0108009 | 6.03821
85.2 | 10.60282 | 2.823049 | 14.7212 | 18.82033 | 625.9812 |  | 85.2 | 1.768689 | 0.001622766 | 0.142583 | 0.01081844 | 6.036716
85.22 | 10.60558 | 2.824225 | 14.72128 | 18.82817 | 625.9846 |  | 85.22 | 1.769108 | 0.001625397 | 0.1424958 | 0.01083598 | 6.033024
85.24 | 10.60834 | 2.825402 | 14.72113 | 18.83601 | 625.9782 |  | 85.24 | 1.769534 | 0.001627406 | 0.1424243 | 0.01084937 | 6.029997
85.26 | 10.6111 | 2.826648 | 14.72117 | 18.84432 | 625.9799 |  | 85.26 | 1.769957 | 0.001627694 | 0.1423438 | 0.01085129 | 6.026588
85.28 | 10.61387 | 2.827913 | 14.7215 | 18.85275 | 625.994 |  | 85.28 | 1.770373 | 0.001627982 | 0.1422974 | 0.01085321 | 6.024624
85.3 | 10.61666 | 2.829177 | 14.72172 | 18.86118 | 626.0033 |  | 85.3 | 1.77079 | 0.00162827 | 0.1422387 | 0.01085513 | 6.022139
85.32 | 10.61945 | 2.830441 | 14.72202 | 18.86961 | 626.0161 |  | 85.32 | 1.771216 | 0.001632363 | 0.1422079 | 0.01088242 | 6.020835
85.34 | 10.62219 | 2.83175 | 14.72233 | 18.87833 | 626.0293 |  | 85.34 | 1.771633 | 0.001642752 | 0.1422113 | 0.01095168 | 6.020979
85.36 | 10.62496 | 2.833064 | 14.72258 | 18.88709 | 626.0399 |  | 85.36 | 1.772056 | 0.00165314 | 0.1422028 | 0.01102093 | 6.020619
85.38 | 10.62773 | 2.834378 | 14.72271 | 18.89585 | 626.0454 |  | 85.38 | 1.77247 | 0.001663528 | 0.1422234 | 0.01109019 | 6.021491
85.4 | 10.63052 | 2.83569 | 14.72284 | 18.9046 | 626.0509 |  | 85.4 | 1.772888 | 0.00167305 | 0.1422859 | 0.01115367 | 6.024137
85.42 | 10.63331 | 2.836947 | 14.7229 | 18.91298 | 626.0535 |  | 85.42 | 1.773319 | 0.001681661 | 0.1422809 | 0.01121107 | 6.023925
85.44 | 10.63609 | 2.838204 | 14.7229 | 18.92136 | 626.0535 |  | 85.44 | 1.773751 | 0.001690272 | 0.1422407 | 0.01126848 | 6.022223
85.46 | 10.63885 | 2.839462 | 14.72267 | 18.92975 | 626.0437 |  | 85.46 | 1.77416 | 0.001698882 | 0.1422216 | 0.01132588 | 6.021415
85.48 | 10.64161 | 2.840711 | 14.72245 | 18.93807 | 626.0344 |  | 85.48 | 1.774567 | 0.001702593 | 0.1421481 | 0.01135062 | 6.018303
85.5 | 10.64436 | 2.841909 | 14.72239 | 18.94606 | 626.0318 |  | 85.5 | 1.774986 | 0.001702924 | 0.1420539 | 0.01135283 | 6.014315
85.52 | 10.64715 | 2.843107 | 14.7224 | 18.95405 | 626.0322 |  | 85.52 | 1.775425 | 0.001703256 | 0.1419997 | 0.01135504 | 6.01202
85.54 | 10.64993 | 2.844305 | 14.7223 | 18.96203 | 626.028 |  | 85.54 | 1.775842 | 0.001703587 | 0.1419792 | 0.01135725 | 6.011152
85.56 | 10.65271 | 2.845504 | 14.72233 | 18.97003 | 626.0293 |  | 85.56 | 1.776265 | 0.001696746 | 0.1419015 | 0.01131164 | 6.007862
85.58 | 10.65548 | 2.846704 | 14.7225 | 18.97803 | 626.0365 |  | 85.58 | 1.776674 | 0.00168678 | 0.1418672 | 0.0112452 | 6.00641
85.6 | 10.65824 | 2.847904 | 14.72286 | 18.98603 | 626.0518 |  | 85.6 | 1.777093 | 0.001676814 | 0.1418255 | 0.01117876 | 6.004645
85.62 | 10.66101 | 2.849105 | 14.72322 | 18.99403 | 626.0671 |  | 85.62 | 1.777517 | 0.001666848 | 0.1418006 | 0.01111232 | 6.00359
85.64 | 10.66381 | 2.850285 | 14.72361 | 19.0019 | 626.0837 |  | 85.64 | 1.77794 | 0.001664183 | 0.1417572 | 0.01109455 | 6.001753
85.66 | 10.66658 | 2.851426 | 14.724 | 19.00951 | 626.1003 |  | 85.66 | 1.77835 | 0.001663266 | 0.1417751 | 0.01108844 | 6.002511
85.68 | 10.66936 | 2.852568 | 14.72408 | 19.01712 | 626.1037 |  | 85.68 | 1.778775 | 0.00166235 | 0.1417442 | 0.01108233 | 6.001202
85.7 | 10.67212 | 2.853709 | 14.72388 | 19.02473 | 626.0952 |  | 85.7 | 1.779201 | 0.001661434 | 0.1417108 | 0.01107623 | 5.999788
85.72 | 10.67488 | 2.854857 | 14.72398 | 19.03238 | 626.0994 |  | 85.72 | 1.779625 | 0.001653157 | 0.1417206 | 0.01102105 | 6.000203
85.74 | 10.67761 | 2.856012 | 14.72461 | 19.04008 | 626.1262 |  | 85.74 | 1.780038 | 0.001644204 | 0.1417025 | 0.01096136 | 5.999437
85.76 | 10.68042 | 2.857167 | 14.72517 | 19.04778 | 626.15 |  | 85.76 | 1.780465 | 0.001635252 | 0.1416158 | 0.01090168 | 5.995766
85.78 | 10.68322 | 2.858322 | 14.72571 | 19.05548 | 626.173 |  | 85.78 | 1.780883 | 0.0016262 | 0.1415439 | 0.01084133 | 5.992722
85.8 | 10.686 | 2.859456 | 14.72623 | 19.06304 | 626.1951 |  | 85.8 | 1.781302 | 0.001613757 | 0.1415354 | 0.01075838 | 5.992362
85.82 | 10.68876 | 2.860573 | 14.72653 | 19.07049 | 626.2078 |  | 85.82 | 1.781719 | 0.001601314 | 0.1414997 | 0.01067543 | 5.990851
85.84 | 10.69151 | 2.861691 | 14.7265 | 19.07794 | 626.2066 |  | 85.84 | 1.782137 | 0.001588871 | 0.1414866 | 0.01059247 | 5.990296
85.86 | 10.69427 | 2.862808 | 14.72681 | 19.08539 | 626.2198 |  | 85.86 | 1.782566 | 0.00157669 | 0.1415137 | 0.01051127 | 5.991443
85.88 | 10.69706 | 2.863938 | 14.7274 | 19.09292 | 626.2448 |  | 85.88 | 1.782967 | 0.001566059 | 0.1415401 | 0.01044039 | 5.992561
85.9 | 10.69984 | 2.865075 | 14.72795 | 19.1005 | 626.2682 |  | 85.9 | 1.783412 | 0.001555429 | 0.1415335 | 0.01036953 | 5.992282
85.92 | 10.70263 | 2.866211 | 14.72823 | 19.10807 | 626.2801 |  | 85.92 | 1.783828 | 0.001544799 | 0.1415075 | 0.01029866 | 5.991181
85.94 | 10.7054 | 2.867347 | 14.72838 | 19.11565 | 626.2865 |  | 85.94 | 1.784222 | 0.001536449 | 0.1414676 | 0.01024299 | 5.989492
85.96 | 10.70815 | 2.868459 | 14.72839 | 19.12306 | 626.2869 |  | 85.96 | 1.784666 | 0.001534445 | 0.1414224 | 0.01022963 | 5.987578
85.98 | 10.7109 | 2.869563 | 14.72837 | 19.13042 | 626.2861 |  | 85.98 | 1.78508 | 0.001532441 | 0.1413904 | 0.01021627 | 5.986223
86 | 10.71369 | 2.870667 | 14.72835 | 19.13778 | 626.2852 |  | 86 | 1.785491 | 0.001530437 | 0.1413408 | 0.01020291 | 5.984123
86.02 | 10.71648 | 2.871772 | 14.72844 | 19.14515 | 626.2891 |  | 86.02 | 1.785938 | 0.00152868 | 0.1412719 | 0.0101912 | 5.981206
86.04 | 10.71926 | 2.872906 | 14.72866 | 19.15271 | 626.2984 |  | 86.04 | 1.786343 | 0.001527334 | 0.1412174 | 0.01018223 | 5.978899
86.06 | 10.72203 | 2.874043 | 14.72889 | 19.16029 | 626.3082 |  | 86.06 | 1.78675 | 0.001525987 | 0.1411942 | 0.01017325 | 5.977916
86.08 | 10.72478 | 2.875181 | 14.72902 | 19.16787 | 626.3137 |  | 86.08 | 1.787196 | 0.001524641 | 0.1411243 | 0.01016427 | 5.974957
86.1 | 10.72755 | 2.876318 | 14.72929 | 19.17545 | 626.3252 |  | 86.1 | 1.787602 | 0.001524498 | 0.1411245 | 0.01016332 | 5.974965
86.12 | 10.73033 | 2.877403 | 14.72958 | 19.18269 | 626.3375 |  | 86.12 | 1.788021 | 0.001525626 | 0.1411225 | 0.01017084 | 5.974881
86.14 | 10.7331 | 2.878487 | 14.7295 | 19.18991 | 626.3341 |  | 86.14 | 1.788429 | 0.001526753 | 0.1411524 | 0.01017835 | 5.976147
86.16 | 10.73589 | 2.879572 | 14.72919 | 19.19715 | 626.321 |  | 86.16 | 1.788857 | 0.001527881 | 0.1411263 | 0.01018587 | 5.975042
86.18 | 10.73865 | 2.880662 | 14.72912 | 19.20441 | 626.318 |  | 86.18 | 1.78929 | 0.00153041 | 0.1411446 | 0.01020273 | 5.975816
86.2 | 10.74141 | 2.881792 | 14.72921 | 19.21195 | 626.3218 |  | 86.2 | 1.789696 | 0.001533893 | 0.1411322 | 0.01022595 | 5.975291
86.22 | 10.74418 | 2.882922 | 14.72937 | 19.21948 | 626.3286 |  | 86.22 | 1.790124 | 0.001537376 | 0.1411145 | 0.01024917 | 5.974542
86.24 | 10.74696 | 2.884051 | 14.72967 | 19.22701 | 626.3414 |  | 86.24 | 1.790544 | 0.001540859 | 0.1410801 | 0.01027239 | 5.973086
86.26 | 10.74975 | 2.885168 | 14.72996 | 19.23445 | 626.3537 |  | 86.26 | 1.790966 | 0.001548537 | 0.141061 | 0.01032358 | 5.972277
86.28 | 10.75252 | 2.886244 | 14.73007 | 19.24163 | 626.3584 |  | 86.28 | 1.79139 | 0.001558053 | 0.1410377 | 0.01038702 | 5.97129
86.3 | 10.75529 | 2.887319 | 14.72991 | 19.24879 | 626.3516 |  | 86.3 | 1.791803 | 0.00156757 | 0.1409851 | 0.01045047 | 5.969063
86.32 | 10.75806 | 2.888395 | 14.73 | 19.25597 | 626.3554 |  | 86.32 | 1.792221 | 0.001577087 | 0.1409996 | 0.01051391 | 5.969677
86.34 | 10.76081 | 2.889479 | 14.73041 | 19.26319 | 626.3728 |  | 86.34 | 1.792642 | 0.001588277 | 0.1409757 | 0.01058851 | 5.968665
86.36 | 10.7636 | 2.890579 | 14.731 | 19.27053 | 626.3979 |  | 86.36 | 1.793067 | 0.001599885 | 0.1409536 | 0.0106659 | 5.96773
86.38 | 10.76638 | 2.891679 | 14.73134 | 19.27786 | 626.4124 |  | 86.38 | 1.793485 | 0.001611493 | 0.1409281 | 0.01074329 | 5.96665
86.4 | 10.76917 | 2.892778 | 14.73173 | 19.28519 | 626.429 |  | 86.4 | 1.79391 | 0.001623101 | 0.1408991 | 0.01082067 | 5.965422
86.42 | 10.77194 | 2.893889 | 14.73203 | 19.29259 | 626.4417 |  | 86.42 | 1.794319 | 0.001627898 | 0.1408854 | 0.01085265 | 5.964842
86.44 | 10.77471 | 2.895011 | 14.73213 | 19.30007 | 626.446 |  | 86.44 | 1.794746 | 0.001632024 | 0.1408653 | 0.01088016 | 5.963991
86.46 | 10.77747 | 2.896134 | 14.73234 | 19.30756 | 626.4549 |  | 86.46 | 1.795161 | 0.001636149 | 0.1408413 | 0.01090766 | 5.962975
86.48 | 10.78025 | 2.897256 | 14.7328 | 19.31504 | 626.4745 |  | 86.48 | 1.795581 | 0.001640243 | 0.140863 | 0.01093495 | 5.963894
86.5 | 10.78302 | 2.8984 | 14.73315 | 19.32267 | 626.4893 |  | 86.5 | 1.795997 | 0.001642583 | 0.1408882 | 0.01095055 | 5.964961
86.52 | 10.78581 | 2.899559 | 14.73329 | 19.33039 | 626.4953 |  | 86.52 | 1.796435 | 0.001644924 | 0.1408484 | 0.01096616 | 5.963276
86.54 | 10.78857 | 2.900718 | 14.73349 | 19.33812 | 626.5038 |  | 86.54 | 1.796836 | 0.001647265 | 0.1408155 | 0.01098177 | 5.961883
86.56 | 10.79133 | 2.901877 | 14.73377 | 19.34585 | 626.5157 |  | 86.56 | 1.797259 | 0.001650013 | 0.140819 | 0.01100009 | 5.962031
86.58 | 10.79409 | 2.903023 | 14.73405 | 19.35349 | 626.5276 |  | 86.58 | 1.797684 | 0.001655492 | 0.1407774 | 0.01103661 | 5.96027
86.6 | 10.79689 | 2.904164 | 14.7343 | 19.36109 | 626.5382 |  | 86.6 | 1.7981 | 0.00166097 | 0.140735 | 0.01107313 | 5.958475
86.62 | 10.79968 | 2.905305 | 14.73452 | 19.3687 | 626.5476 |  | 86.62 | 1.798525 | 0.001666448 | 0.1407114 | 0.01110965 | 5.957475
86.64 | 10.80243 | 2.906446 | 14.73471 | 19.37631 | 626.5557 |  | 86.64 | 1.798938 | 0.001673007 | 0.140682 | 0.01115338 | 5.956231
86.66 | 10.80521 | 2.907608 | 14.73473 | 19.38405 | 626.5565 |  | 86.66 | 1.79938 | 0.001682815 | 0.1406692 | 0.01121877 | 5.955689
86.68 | 10.80797 | 2.908774 | 14.73481 | 19.39183 | 626.5599 |  | 86.68 | 1.799777 | 0.001692624 | 0.1406827 | 0.01128416 | 5.95626
86.7 | 10.81072 | 2.90994 | 14.73508 | 19.3996 | 626.5714 |  | 86.7 | 1.800202 | 0.001702433 | 0.1406702 | 0.01134955 | 5.955731
86.72 | 10.81351 | 2.911107 | 14.73544 | 19.40738 | 626.5867 |  | 86.72 | 1.800627 | 0.001709283 | 0.140667 | 0.01139522 | 5.955596
86.74 | 10.81628 | 2.912258 | 14.73555 | 19.41505 | 626.5914 |  | 86.74 | 1.801052 | 0.001710874 | 0.1407073 | 0.01140583 | 5.957302
86.76 | 10.81906 | 2.913409 | 14.7355 | 19.42273 | 626.5893 |  | 86.76 | 1.801457 | 0.001712465 | 0.1406738 | 0.01141643 | 5.955884
86.78 | 10.82183 | 2.914559 | 14.73541 | 19.43039 | 626.5854 |  | 86.78 | 1.801885 | 0.001714055 | 0.1406546 | 0.01142703 | 5.955071
86.8 | 10.82459 | 2.915708 | 14.73552 | 19.43805 | 626.5901 |  | 86.8 | 1.8023 | 0.001713068 | 0.140635 | 0.01142045 | 5.954241
86.82 | 10.82736 | 2.916813 | 14.7357 | 19.44542 | 626.5978 |  | 86.82 | 1.802725 | 0.001709177 | 0.140611 | 0.01139451 | 5.953225
86.84 | 10.83016 | 2.917918 | 14.73597 | 19.45279 | 626.6093 |  | 86.84 | 1.803146 | 0.001705286 | 0.1406035 | 0.01136857 | 5.952907
86.86 | 10.83294 | 2.919023 | 14.73619 | 19.46015 | 626.6186 |  | 86.86 | 1.803561 | 0.001701394 | 0.1406131 | 0.01134263 | 5.953314
86.88 | 10.8357 | 2.920125 | 14.73604 | 19.4675 | 626.6122 |  | 86.88 | 1.80399 | 0.001695915 | 0.1406075 | 0.0113061 | 5.953077
86.9 | 10.83847 | 2.921211 | 14.73558 | 19.47474 | 626.5927 |  | 86.9 | 1.80441 | 0.001689296 | 0.1406133 | 0.01126197 | 5.953322
86.92 | 10.84122 | 2.922296 | 14.73527 | 19.48197 | 626.5795 |  | 86.92 | 1.804822 | 0.001682678 | 0.1406198 | 0.01121785 | 5.953597
86.94 | 10.84397 | 2.923381 | 14.73534 | 19.48921 | 626.5825 |  | 86.94 | 1.805237 | 0.00167606 | 0.1406125 | 0.01117373 | 5.953288
86.96 | 10.84676 | 2.924481 | 14.73546 | 19.49654 | 626.5876 |  | 86.96 | 1.805662 | 0.001672285 | 0.1406085 | 0.01114857 | 5.953119
86.98 | 10.84956 | 2.925629 | 14.73558 | 19.50419 | 626.5927 |  | 86.98 | 1.806097 | 0.001669771 | 0.1406255 | 0.01113181 | 5.953839
87 | 10.85234 | 2.926776 | 14.73584 | 19.51184 | 626.6037 |  | 87 | 1.806503 | 0.001667257 | 0.140665 | 0.01111505 | 5.955511
87.02 | 10.85511 | 2.927923 | 14.73598 | 19.51949 | 626.6097 |  | 87.02 | 1.806926 | 0.001664744 | 0.1406735 | 0.01109829 | 5.955871
87.04 | 10.85788 | 2.929108 | 14.73603 | 19.52739 | 626.6118 |  | 87.04 | 1.807345 | 0.001653585 | 0.1406726 | 0.0110239 | 5.955833
87.06 | 10.86064 | 2.93036 | 14.73629 | 19.53573 | 626.6229 |  | 87.06 | 1.807781 | 0.001640305 | 0.1407109 | 0.01093537 | 5.957454
87.08 | 10.86342 | 2.931612 | 14.73684 | 19.54408 | 626.6463 |  | 87.08 | 1.808189 | 0.001627026 | 0.1407063 | 0.01084684 | 5.95726
87.1 | 10.86621 | 2.932864 | 14.73729 | 19.55243 | 626.6654 |  | 87.1 | 1.808607 | 0.001613747 | 0.1406756 | 0.01075831 | 5.95596
87.12 | 10.86897 | 2.934088 | 14.73756 | 19.56059 | 626.6769 |  | 87.12 | 1.80903 | 0.001608455 | 0.1406606 | 0.01072303 | 5.955325
87.14 | 10.87174 | 2.935278 | 14.73754 | 19.56852 | 626.676 |  | 87.14 | 1.809434 | 0.00160397 | 0.1406479 | 0.01069313 | 5.954787
87.16 | 10.8745 | 2.936468 | 14.73768 | 19.57645 | 626.682 |  | 87.16 | 1.809865 | 0.001599485 | 0.1405947 | 0.01066323 | 5.952535
87.18 | 10.87724 | 2.937657 | 14.73797 | 19.58438 | 626.6943 |  | 87.18 | 1.810294 | 0.001595035 | 0.1405235 | 0.01063357 | 5.94952
87.2 | 10.88005 | 2.938853 | 14.73822 | 19.59235 | 626.7049 |  | 87.2 | 1.810713 | 0.001593242 | 0.1405009 | 0.01062161 | 5.948563
87.22 | 10.88284 | 2.940054 | 14.73855 | 19.60036 | 626.719 |  | 87.22 | 1.81113 | 0.00159145 | 0.1405141 | 0.01060967 | 5.949122
87.24 | 10.88562 | 2.941255 | 14.7391 | 19.60837 | 626.7424 |  | 87.24 | 1.811536 | 0.001589657 | 0.140518 | 0.01059771 | 5.949287
87.26 | 10.88839 | 2.942456 | 14.73947 | 19.61637 | 626.7581 |  | 87.26 | 1.811974 | 0.001588303 | 0.1405127 | 0.01058869 | 5.949063
87.28 | 10.89114 | 2.943667 | 14.73961 | 19.62445 | 626.764 |  | 87.28 | 1.812387 | 0.001590093 | 0.1405721 | 0.01060062 | 5.951578
87.3 | 10.89391 | 2.944883 | 14.73994 | 19.63255 | 626.7781 |  | 87.3 | 1.812811 | 0.001591883 | 0.1405834 | 0.01061255 | 5.952056
87.32 | 10.89669 | 2.946098 | 14.74029 | 19.64065 | 626.793 |  | 87.32 | 1.813218 | 0.001593673 | 0.1405651 | 0.01062449 | 5.951281
87.34 | 10.89947 | 2.947314 | 14.74033 | 19.64876 | 626.7947 |  | 87.34 | 1.813649 | 0.001595889 | 0.1405351 | 0.01063926 | 5.950011
87.36 | 10.90225 | 2.94854 | 14.74031 | 19.65693 | 626.7938 |  | 87.36 | 1.814063 | 0.001599574 | 0.1405477 | 0.01066383 | 5.950545
87.38 | 10.90499 | 2.949769 | 14.7404 | 19.66513 | 626.7976 |  | 87.38 | 1.814493 | 0.001603258 | 0.1405346 | 0.01068839 | 5.94999
87.4 | 10.90778 | 2.950998 | 14.74063 | 19.67332 | 626.8074 |  | 87.4 | 1.814909 | 0.001606943 | 0.1404958 | 0.01071295 | 5.948347
87.42 | 10.91054 | 2.952227 | 14.74097 | 19.68151 | 626.8219 |  | 87.42 | 1.815329 | 0.001611199 | 0.1404667 | 0.01074133 | 5.947115
87.44 | 10.91333 | 2.953309 | 14.74145 | 19.68873 | 626.8423 |  | 87.44 | 1.815736 | 0.001616615 | 0.1404472 | 0.01077743 | 5.94629
87.46 | 10.91612 | 2.954372 | 14.74175 | 19.69581 | 626.855 |  | 87.46 | 1.816165 | 0.001622032 | 0.1404128 | 0.01081355 | 5.944833
87.48 | 10.91889 | 2.955434 | 14.7417 | 19.70289 | 626.8529 |  | 87.48 | 1.816596 | 0.001627448 | 0.1403649 | 0.01084965 | 5.942805
87.5 | 10.92166 | 2.956497 | 14.74137 | 19.70998 | 626.8389 |  | 87.5 | 1.817023 | 0.001631279 | 0.140386 | 0.01087519 | 5.943699
87.52 | 10.9244 | 2.957623 | 14.74108 | 19.71749 | 626.8266 |  | 87.52 | 1.817422 | 0.001633169 | 0.1403941 | 0.01088779 | 5.944042
87.54 | 10.92716 | 2.95875 | 14.74109 | 19.725 | 626.827 |  | 87.54 | 1.817848 | 0.001635059 | 0.1403818 | 0.01090039 | 5.943521
87.56 | 10.92996 | 2.959876 | 14.74124 | 19.73251 | 626.8334 |  | 87.56 | 1.818271 | 0.001636949 | 0.1404246 | 0.01091299 | 5.945333
87.58 | 10.93274 | 2.961009 | 14.74138 | 19.74006 | 626.8393 |  | 87.58 | 1.818692 | 0.001640541 | 0.1404881 | 0.01093694 | 5.948021
87.6 | 10.93552 | 2.962199 | 14.74148 | 19.74799 | 626.8436 |  | 87.6 | 1.819117 | 0.001645449 | 0.1404822 | 0.01096966 | 5.947772
87.62 | 10.93829 | 2.963388 | 14.74137 | 19.75592 | 626.8389 |  | 87.62 | 1.819512 | 0.001650357 | 0.1404855 | 0.01100238 | 5.947911
87.64 | 10.94104 | 2.964578 | 14.74106 | 19.76385 | 626.8257 |  | 87.64 | 1.819952 | 0.001655265 | 0.1405215 | 0.0110351 | 5.949435
87.66 | 10.94381 | 2.965761 | 14.74082 | 19.77174 | 626.8155 |  | 87.66 | 1.820367 | 0.001665074 | 0.1404924 | 0.01110049 | 5.948203
87.68 | 10.94658 | 2.966918 | 14.74096 | 19.77945 | 626.8214 |  | 87.68 | 1.820787 | 0.001677256 | 0.1404811 | 0.01118171 | 5.947725
87.7 | 10.94937 | 2.968076 | 14.74109 | 19.78717 | 626.827 |  | 87.7 | 1.821208 | 0.001689437 | 0.1404774 | 0.01126291 | 5.947568
87.72 | 10.95216 | 2.969234 | 14.74112 | 19.79489 | 626.8283 |  | 87.72 | 1.821637 | 0.001701618 | 0.1404816 | 0.01134412 | 5.947746
87.74 | 10.95491 | 2.970366 | 14.74114 | 19.80244 | 626.8291 |  | 87.74 | 1.82204 | 0.001706643 | 0.1404966 | 0.01137762 | 5.948381
87.76 | 10.95767 | 2.971447 | 14.7414 | 19.80965 | 626.8402 |  | 87.76 | 1.822475 | 0.001709791 | 0.14053 | 0.01139861 | 5.949795
87.78 | 10.96043 | 2.972528 | 14.74167 | 19.81685 | 626.8516 |  | 87.78 | 1.822884 | 0.001712938 | 0.1405497 | 0.01141959 | 5.950629
87.8 | 10.96323 | 2.973609 | 14.742 | 19.82406 | 626.8657 |  | 87.8 | 1.823304 | 0.001716086 | 0.1405817 | 0.01144057 | 5.951984
87.82 | 10.96602 | 2.974799 | 14.74233 | 19.83199 | 626.8797 |  | 87.82 | 1.823741 | 0.001713697 | 0.1405708 | 0.01142465 | 5.951523
87.84 | 10.9688 | 2.97613 | 14.74267 | 19.84087 | 626.8942 |  | 87.84 | 1.824154 | 0.00171071 | 0.1405713 | 0.01140473 | 5.951544
87.86 | 10.97158 | 2.977462 | 14.74282 | 19.84975 | 626.9005 |  | 87.86 | 1.824581 | 0.001707723 | 0.1406407 | 0.01138482 | 5.954482
87.88 | 10.97433 | 2.978793 | 14.74285 | 19.85862 | 626.9018 |  | 87.88 | 1.824978 | 0.001704716 | 0.1406404 | 0.01136477 | 5.954469
87.9 | 10.97708 | 2.980129 | 14.74302 | 19.86753 | 626.909 |  | 87.9 | 1.825415 | 0.00170012 | 0.140713 | 0.01133413 | 5.957543
87.92 | 10.97985 | 2.98147 | 14.74341 | 19.87647 | 626.9256 |  | 87.92 | 1.825822 | 0.001695524 | 0.1407622 | 0.01130349 | 5.959626
87.94 | 10.98264 | 2.98281 | 14.74371 | 19.8854 | 626.9384 |  | 87.94 | 1.826257 | 0.001690929 | 0.1408215 | 0.01127286 | 5.962137
87.96 | 10.98542 | 2.98415 | 14.74389 | 19.89433 | 626.946 |  | 87.96 | 1.826669 | 0.001687055 | 0.140811 | 0.01124703 | 5.961692
87.98 | 10.9882 | 2.985487 | 14.74425 | 19.90325 | 626.9613 |  | 87.98 | 1.827079 | 0.00168827 | 0.1408471 | 0.01125513 | 5.963221
88 | 10.99096 | 2.986823 | 14.74472 | 19.91215 | 626.9813 |  | 88 | 1.827514 | 0.001689485 | 0.1408612 | 0.01126323 | 5.963818
88.02 | 10.99373 | 2.988158 | 14.74514 | 19.92105 | 626.9992 |  | 88.02 | 1.827921 | 0.0016907 | 0.1409187 | 0.01127133 | 5.966252
88.04 | 10.99652 | 2.989493 | 14.74548 | 19.92995 | 627.0136 |  | 88.04 | 1.82836 | 0.001689701 | 0.1409422 | 0.01126467 | 5.967247
88.06 | 10.9993 | 2.990891 | 14.74571 | 19.93927 | 627.0234 |  | 88.06 | 1.828767 | 0.001681183 | 0.1409888 | 0.01120789 | 5.96922
88.08 | 11.00207 | 2.992306 | 14.74567 | 19.94871 | 627.0217 |  | 88.08 | 1.829189 | 0.001672664 | 0.1410683 | 0.01115109 | 5.972586
88.1 | 11.00484 | 2.993721 | 14.74533 | 19.95814 | 627.0073 |  | 88.1 | 1.829607 | 0.001664146 | 0.1411001 | 0.01109431 | 5.973932
88.12 | 11.00761 | 2.995137 | 14.74511 | 19.96758 | 626.9979 |  | 88.12 | 1.830042 | 0.001654648 | 0.1411336 | 0.01103099 | 5.975351
88.14 | 11.01034 | 2.996562 | 14.74531 | 19.97708 | 627.0064 |  | 88.14 | 1.830449 | 0.001643229 | 0.1412099 | 0.01095486 | 5.978581
88.16 | 11.01312 | 2.997988 | 14.74559 | 19.98659 | 627.0183 |  | 88.16 | 1.830863 | 0.00163181 | 0.1412393 | 0.01087873 | 5.979826
88.18 | 11.01592 | 2.999414 | 14.74576 | 19.99609 | 627.0256 |  | 88.18 | 1.831295 | 0.00162039 | 0.1412478 | 0.0108026 | 5.980186
88.2 | 11.0187 | 3.000841 | 14.74583 | 20.00561 | 627.0285 |  | 88.2 | 1.831715 | 0.001609752 | 0.1413122 | 0.01073168 | 5.982912
88.22 | 11.02147 | 3.002126 | 14.74572 | 20.01417 | 627.0239 |  | 88.22 | 1.832128 | 0.001600078 | 0.1413815 | 0.01066719 | 5.985846
88.24 | 11.02422 | 3.003411 | 14.74539 | 20.02274 | 627.0098 |  | 88.24 | 1.832539 | 0.001590404 | 0.1413425 | 0.01060269 | 5.984195
88.26 | 11.02699 | 3.004696 | 14.74522 | 20.03131 | 627.0026 |  | 88.26 | 1.832986 | 0.00158073 | 0.1413691 | 0.0105382 | 5.985321
88.28 | 11.02977 | 3.005982 | 14.74524 | 20.03988 | 627.0034 |  | 88.28 | 1.833384 | 0.001575394 | 0.1413955 | 0.01050263 | 5.986439
88.3 | 11.03255 | 3.007282 | 14.74542 | 20.04855 | 627.0111 |  | 88.3 | 1.833823 | 0.001573548 | 0.1414334 | 0.01049032 | 5.988044
88.32 | 11.03533 | 3.008582 | 14.74542 | 20.05721 | 627.0111 |  | 88.32 | 1.834219 | 0.001571702 | 0.1414696 | 0.01047801 | 5.989576
88.34 | 11.03811 | 3.009882 | 14.74535 | 20.06588 | 627.0081 |  | 88.34 | 1.834652 | 0.001569856 | 0.1415491 | 0.01046571 | 5.992942
88.36 | 11.04085 | 3.011175 | 14.74529 | 20.0745 | 627.0056 |  | 88.36 | 1.835074 | 0.001564755 | 0.1416275 | 0.0104317 | 5.996262
88.38 | 11.04361 | 3.01244 | 14.74532 | 20.08293 | 627.0068 |  | 88.38 | 1.835479 | 0.001557999 | 0.1417037 | 0.01038666 | 5.999488
88.4 | 11.0464 | 3.013706 | 14.74531 | 20.09137 | 627.0064 |  | 88.4 | 1.835912 | 0.001551243 | 0.1417258 | 0.01034162 | 6.000423
88.42 | 11.04919 | 3.014971 | 14.74544 | 20.09981 | 627.0119 |  | 88.42 | 1.836347 | 0.001544488 | 0.1417278 | 0.01029659 | 6.000508
88.44 | 11.05197 | 3.016225 | 14.74559 | 20.10817 | 627.0183 |  | 88.44 | 1.836747 | 0.001540869 | 0.1417362 | 0.01027246 | 6.000864
88.46 | 11.05474 | 3.017454 | 14.74572 | 20.11636 | 627.0239 |  | 88.46 | 1.837178 | 0.001538079 | 0.1417312 | 0.01025386 | 6.000652
88.48 | 11.0575 | 3.018683 | 14.74576 | 20.12455 | 627.0256 |  | 88.48 | 1.837587 | 0.001535288 | 0.1417155 | 0.01023525 | 5.999987
88.5 | 11.06026 | 3.019912 | 14.74597 | 20.13275 | 627.0345 |  | 88.5 | 1.838014 | 0.001532497 | 0.141702 | 0.01021665 | 5.999416
88.52 | 11.06304 | 3.021145 | 14.74623 | 20.14097 | 627.0455 |  | 88.52 | 1.838422 | 0.001529349 | 0.1417206 | 0.01019566 | 6.000203
88.54 | 11.06581 | 3.022382 | 14.74634 | 20.14921 | 627.0502 |  | 88.54 | 1.838862 | 0.001526161 | 0.1417622 | 0.01017441 | 6.001964
88.56 | 11.0686 | 3.023619 | 14.74633 | 20.15746 | 627.0498 |  | 88.56 | 1.839263 | 0.001522972 | 0.1417516 | 0.01015315 | 6.001516
88.58 | 11.07137 | 3.024856 | 14.74657 | 20.16571 | 627.06 |  | 88.58 | 1.839683 | 0.001519848 | 0.1417483 | 0.01013232 | 6.001376
88.6 | 11.07412 | 3.026107 | 14.74689 | 20.17405 | 627.0736 |  | 88.6 | 1.84012 | 0.001525968 | 0.1417843 | 0.01017312 | 6.0029
88.62 | 11.0769 | 3.027368 | 14.74725 | 20.18245 | 627.0889 |  | 88.62 | 1.840535 | 0.001532088 | 0.1418044 | 0.01021392 | 6.003751
88.64 | 11.07968 | 3.02863 | 14.74774 | 20.19087 | 627.1098 |  | 88.64 | 1.840955 | 0.001538207 | 0.1418047 | 0.01025471 | 6.003764
88.66 | 11.08247 | 3.029892 | 14.74817 | 20.19928 | 627.128 |  | 88.66 | 1.841376 | 0.001544121 | 0.1418569 | 0.01029414 | 6.005974
88.68 | 11.08524 | 3.031173 | 14.74835 | 20.20782 | 627.1357 |  | 88.68 | 1.841797 | 0.001548468 | 0.1418377 | 0.01032312 | 6.005161
88.7 | 11.08801 | 3.032464 | 14.74824 | 20.21643 | 627.131 |  | 88.7 | 1.842212 | 0.001552815 | 0.1418027 | 0.0103521 | 6.003679
88.72 | 11.09078 | 3.033756 | 14.74815 | 20.22504 | 627.1272 |  | 88.72 | 1.842643 | 0.001557162 | 0.1417492 | 0.01038108 | 6.001414
88.74 | 11.09353 | 3.035047 | 14.74839 | 20.23365 | 627.1374 |  | 88.74 | 1.843063 | 0.001562527 | 0.1417092 | 0.01041685 | 5.999721
88.76 | 11.09631 | 3.03634 | 14.74873 | 20.24227 | 627.1518 |  | 88.76 | 1.843463 | 0.001571345 | 0.1416488 | 0.01047563 | 5.997163
88.78 | 11.0991 | 3.037633 | 14.7489 | 20.25089 | 627.1591 |  | 88.78 | 1.843909 | 0.001580164 | 0.1416372 | 0.01053443 | 5.996672
88.8 | 11.10188 | 3.038927 | 14.7491 | 20.25951 | 627.1676 |  | 88.8 | 1.844316 | 0.001588982 | 0.1416362 | 0.01059321 | 5.99663
88.82 | 11.10466 | 3.04022 | 14.74928 | 20.26813 | 627.1752 |  | 88.82 | 1.844733 | 0.001596717 | 0.1416837 | 0.01064478 | 5.998641
88.84 | 11.10742 | 3.041523 | 14.74916 | 20.27682 | 627.1701 |  | 88.84 | 1.845151 | 0.001602331 | 0.1416851 | 0.01068221 | 5.9987
88.86 | 11.11019 | 3.042826 | 14.74902 | 20.28551 | 627.1642 |  | 88.86 | 1.845582 | 0.001607944 | 0.1416838 | 0.01071963 | 5.998645
88.88 | 11.11296 | 3.044129 | 14.74908 | 20.29419 | 627.1667 |  | 88.88 | 1.845977 | 0.001613558 | 0.1417108 | 0.01075705 | 5.999788
88.9 | 11.11573 | 3.045433 | 14.74917 | 20.30289 | 627.1706 |  | 88.9 | 1.846426 | 0.001620222 | 0.1417128 | 0.01080148 | 5.999873
88.92 | 11.11852 | 3.046762 | 14.74908 | 20.31175 | 627.1667 |  | 88.92 | 1.84684 | 0.001628211 | 0.1416966 | 0.01085474 | 5.999187
88.94 | 11.12128 | 3.048092 | 14.74898 | 20.32061 | 627.1625 |  | 88.94 | 1.84726 | 0.001636201 | 0.1417145 | 0.01090801 | 5.999945
88.96 | 11.12404 | 3.049422 | 14.74904 | 20.32948 | 627.165 |  | 88.96 | 1.84768 | 0.00164419 | 0.1417023 | 0.01096127 | 5.999428
88.98 | 11.12681 | 3.050751 | 14.74919 | 20.33834 | 627.1714 |  | 88.98 | 1.848087 | 0.001649525 | 0.141706 | 0.01099683 | 5.999585
89 | 11.1296 | 3.052076 | 14.74924 | 20.34717 | 627.1735 |  | 89 | 1.848506 | 0.001652711 | 0.1417195 | 0.01101807 | 6.000157
89.02 | 11.13239 | 3.0534 | 14.74925 | 20.356 | 627.174 |  | 89.02 | 1.848944 | 0.001655897 | 0.1417195 | 0.01103931 | 6.000157
89.04 | 11.13515 | 3.054725 | 14.74928 | 20.36483 | 627.1752 |  | 89.04 | 1.849348 | 0.001659082 | 0.1417269 | 0.01106055 | 6.00047
89.06 | 11.13792 | 3.056033 | 14.74909 | 20.37355 | 627.1672 |  | 89.06 | 1.84978 | 0.001661482 | 0.1417895 | 0.01107655 | 6.00312
89.08 | 11.14068 | 3.05728 | 14.74878 | 20.38187 | 627.154 |  | 89.08 | 1.850201 | 0.001663484 | 0.1417945 | 0.01108989 | 6.003332
89.1 | 11.14343 | 3.058527 | 14.74865 | 20.39018 | 627.1484 |  | 89.1 | 1.850617 | 0.001665486 | 0.1418028 | 0.01110324 | 6.003683
89.12 | 11.14621 | 3.059773 | 14.74862 | 20.39849 | 627.1472 |  | 89.12 | 1.851041 | 0.001667488 | 0.1418621 | 0.01111659 | 6.006194
89.14 | 11.14899 | 3.061008 | 14.74853 | 20.40672 | 627.1433 |  | 89.14 | 1.851448 | 0.00166232 | 0.1418725 | 0.01108213 | 6.006634
89.16 | 11.15176 | 3.062217 | 14.74847 | 20.41478 | 627.1408 |  | 89.16 | 1.851878 | 0.001655053 | 0.1418699 | 0.01103369 | 6.006524
89.18 | 11.15453 | 3.063426 | 14.74854 | 20.42284 | 627.1438 |  | 89.18 | 1.852291 | 0.001647785 | 0.1418985 | 0.01098523 | 6.007735
89.2 | 11.15731 | 3.064636 | 14.74877 | 20.43091 | 627.1535 |  | 89.2 | 1.852718 | 0.001640517 | 0.1419173 | 0.01093678 | 6.008531
89.22 | 11.16008 | 3.065856 | 14.74919 | 20.43904 | 627.1714 |  | 89.22 | 1.853153 | 0.001636821 | 0.1418987 | 0.01091214 | 6.007744
89.24 | 11.16287 | 3.067092 | 14.74966 | 20.44728 | 627.1914 |  | 89.24 | 1.853548 | 0.001633598 | 0.141936 | 0.01089065 | 6.009323
89.26 | 11.16566 | 3.068328 | 14.75002 | 20.45552 | 627.2067 |  | 89.26 | 1.853982 | 0.001630375 | 0.1419531 | 0.01086917 | 6.010047
89.28 | 11.16842 | 3.069564 | 14.75005 | 20.46376 | 627.208 |  | 89.28 | 1.8544 | 0.001627151 | 0.1419288 | 0.01084767 | 6.009018
89.3 | 11.17119 | 3.070804 | 14.74983 | 20.47203 | 627.1986 |  | 89.3 | 1.854802 | 0.001625907 | 0.1419247 | 0.01083938 | 6.008844
89.32 | 11.17394 | 3.072048 | 14.74966 | 20.48032 | 627.1914 |  | 89.32 | 1.855223 | 0.001624673 | 0.1419046 | 0.01083115 | 6.007993
89.34 | 11.17669 | 3.073292 | 14.74995 | 20.48861 | 627.2037 |  | 89.34 | 1.855673 | 0.00162344 | 0.1418746 | 0.01082293 | 6.006723
89.36 | 11.17947 | 3.074536 | 14.75039 | 20.49691 | 627.2224 |  | 89.36 | 1.856092 | 0.001622601 | 0.1418562 | 0.01081734 | 6.005944
89.38 | 11.18228 | 3.075778 | 14.75085 | 20.50519 | 627.242 |  | 89.38 | 1.856488 | 0.001625146 | 0.1418672 | 0.01083431 | 6.00641
89.4 | 11.18506 | 3.077019 | 14.75128 | 20.51346 | 627.2603 |  | 89.4 | 1.85692 | 0.00162769 | 0.1418126 | 0.01085127 | 6.004098
89.42 | 11.18783 | 3.07826 | 14.75152 | 20.52173 | 627.2705 |  | 89.42 | 1.857347 | 0.001630235 | 0.1418023 | 0.01086823 | 6.003662
89.44 | 11.19059 | 3.079501 | 14.75129 | 20.53001 | 627.2607 |  | 89.44 | 1.857771 | 0.001632323 | 0.1418198 | 0.01088215 | 6.004403
89.46 | 11.19336 | 3.080803 | 14.75124 | 20.53869 | 627.2586 |  | 89.46 | 1.858167 | 0.001632679 | 0.1418072 | 0.01088453 | 6.00387
89.48 | 11.19613 | 3.082126 | 14.75145 | 20.54751 | 627.2675 |  | 89.48 | 1.858594 | 0.001633036 | 0.1417827 | 0.01088691 | 6.002832
89.5 | 11.19892 | 3.083449 | 14.7517 | 20.55633 | 627.2781 |  | 89.5 | 1.859012 | 0.001633393 | 0.1417954 | 0.01088929 | 6.00337
89.52 | 11.20169 | 3.084772 | 14.75188 | 20.56515 | 627.2858 |  | 89.52 | 1.859452 | 0.001634493 | 0.141771 | 0.01089662 | 6.002337
89.54 | 11.20446 | 3.086165 | 14.75192 | 20.57443 | 627.2875 |  | 89.54 | 1.859868 | 0.001637169 | 0.1417088 | 0.01091446 | 5.999704
89.56 | 11.20723 | 3.087569 | 14.75179 | 20.58379 | 627.282 |  | 89.56 | 1.860273 | 0.001639846 | 0.141685 | 0.01093231 | 5.998696
89.58 | 11.20996 | 3.088974 | 14.75181 | 20.59316 | 627.2828 |  | 89.58 | 1.860702 | 0.001642523 | 0.1416862 | 0.01095015 | 5.998747
89.6 | 11.21275 | 3.090378 | 14.75179 | 20.60252 | 627.282 |  | 89.6 | 1.861124 | 0.00164341 | 0.1416952 | 0.01095607 | 5.999128
89.62 | 11.21555 | 3.091733 | 14.7518 | 20.61155 | 627.2824 |  | 89.62 | 1.861539 | 0.001641896 | 0.1417135 | 0.01094597 | 5.999903
89.64 | 11.21832 | 3.093088 | 14.75194 | 20.62059 | 627.2883 |  | 89.64 | 1.861963 | 0.001640382 | 0.1417023 | 0.01093588 | 5.999428
89.66 | 11.2211 | 3.094442 | 14.75211 | 20.62961 | 627.2956 |  | 89.66 | 1.86239 | 0.001638868 | 0.1416914 | 0.01092579 | 5.998967
89.68 | 11.22386 | 3.095796 | 14.75198 | 20.63864 | 627.29 |  | 89.68 | 1.862796 | 0.001639532 | 0.1417087 | 0.01093021 | 5.999699
89.7 | 11.22662 | 3.097144 | 14.75191 | 20.64763 | 627.2871 |  | 89.7 | 1.863218 | 0.001642075 | 0.1417484 | 0.01094717 | 6.00138
89.72 | 11.2294 | 3.098492 | 14.75189 | 20.65661 | 627.2862 |  | 89.72 | 1.863638 | 0.001644617 | 0.1417452 | 0.01096411 | 6.001245
89.74 | 11.23218 | 3.09984 | 14.7517 | 20.6656 | 627.2781 |  | 89.74 | 1.864066 | 0.00164716 | 0.1417687 | 0.01098107 | 6.00224
89.76 | 11.23495 | 3.10118 | 14.75131 | 20.67453 | 627.2616 |  | 89.76 | 1.864487 | 0.00165141 | 0.1418042 | 0.0110094 | 6.003743
89.78 | 11.2377 | 3.102489 | 14.75117 | 20.68326 | 627.2556 |  | 89.78 | 1.864901 | 0.001656577 | 0.1418115 | 0.01104385 | 6.004052
89.8 | 11.24049 | 3.103798 | 14.75114 | 20.69199 | 627.2543 |  | 89.8 | 1.865323 | 0.001661745 | 0.141764 | 0.0110783 | 6.002041
89.82 | 11.24325 | 3.105107 | 14.75115 | 20.70071 | 627.2548 |  | 89.82 | 1.865744 | 0.001666912 | 0.1417373 | 0.01111275 | 6.00091
89.84 | 11.24603 | 3.106413 | 14.75129 | 20.70942 | 627.2607 |  | 89.84 | 1.866165 | 0.001672524 | 0.1417372 | 0.01115016 | 6.000906
89.86 | 11.24882 | 3.10771 | 14.75158 | 20.71807 | 627.273 |  | 89.86 | 1.86658 | 0.001678271 | 0.1417352 | 0.01118847 | 6.000821
89.88 | 11.2516 | 3.109007 | 14.75149 | 20.72671 | 627.2692 |  | 89.88 | 1.866988 | 0.001684019 | 0.1417411 | 0.01122679 | 6.001071
89.9 | 11.25437 | 3.110305 | 14.7512 | 20.73537 | 627.2569 |  | 89.9 | 1.867433 | 0.001689766 | 0.1417189 | 0.01126511 | 6.000131
89.92 | 11.25712 | 3.111567 | 14.75098 | 20.74378 | 627.2475 |  | 89.92 | 1.867853 | 0.001698154 | 0.1416923 | 0.01132103 | 5.999005
89.94 | 11.25987 | 3.112782 | 14.7511 | 20.75188 | 627.2526 |  | 89.94 | 1.868275 | 0.001706914 | 0.1416518 | 0.01137943 | 5.99729
89.96 | 11.26265 | 3.113997 | 14.75132 | 20.75998 | 627.262 |  | 89.96 | 1.868679 | 0.001715675 | 0.1415762 | 0.01143783 | 5.99409
89.98 | 11.26545 | 3.115211 | 14.75168 | 20.76807 | 627.2773 |  | 89.98 | 1.869097 | 0.001724435 | 0.1414762 | 0.01149623 | 5.989856
90 | 11.26823 | 3.116453 | 14.75202 | 20.77635 | 627.2917 |  | 90 | 1.869518 | 0.001733933 | 0.1414386 | 0.01155955 | 5.988264
90.02 | 11.27101 | 3.11772 | 14.75232 | 20.7848 | 627.3045 |  | 90.02 | 1.869943 | 0.001743439 | 0.1414167 | 0.01162293 | 5.987337
90.04 | 11.27377 | 3.118987 | 14.75232 | 20.79325 | 627.3045 |  | 90.04 | 1.870354 | 0.001752944 | 0.1413668 | 0.01168629 | 5.985224
90.06 | 11.27653 | 3.120254 | 14.75229 | 20.80169 | 627.3032 |  | 90.06 | 1.870787 | 0.001762259 | 0.1413493 | 0.01174839 | 5.984483
90.08 | 11.2793 | 3.121539 | 14.75238 | 20.81026 | 627.3071 |  | 90.08 | 1.871208 | 0.00176987 | 0.1413522 | 0.01179913 | 5.984606
90.1 | 11.28208 | 3.122834 | 14.75256 | 20.81889 | 627.3147 |  | 90.1 | 1.871614 | 0.001777482 | 0.1413456 | 0.01184988 | 5.984326
90.12 | 11.28487 | 3.12413 | 14.75261 | 20.82753 | 627.3168 |  | 90.12 | 1.872042 | 0.001785094 | 0.1413234 | 0.01190063 | 5.983386
90.14 | 11.28763 | 3.125425 | 14.75271 | 20.83617 | 627.3211 |  | 90.14 | 1.872463 | 0.0017901 | 0.1413204 | 0.011934 | 5.983259
90.16 | 11.29039 | 3.12678 | 14.75289 | 20.8452 | 627.3287 |  | 90.16 | 1.872866 | 0.001785144 | 0.1412987 | 0.01190096 | 5.982341
90.18 | 11.29315 | 3.128155 | 14.75313 | 20.85437 | 627.3389 |  | 90.18 | 1.873308 | 0.001780188 | 0.1412847 | 0.01186792 | 5.981748
90.2 | 11.29594 | 3.129531 | 14.75343 | 20.86354 | 627.3517 |  | 90.2 | 1.873723 | 0.001775232 | 0.1412317 | 0.01183488 | 5.979504
90.22 | 11.29873 | 3.130907 | 14.75366 | 20.87271 | 627.3615 |  | 90.22 | 1.874148 | 0.001770068 | 0.1412218 | 0.01180045 | 5.979085
90.24 | 11.30152 | 3.132231 | 14.7538 | 20.88154 | 627.3674 |  | 90.24 | 1.874564 | 0.001764458 | 0.1412276 | 0.01176305 | 5.97933
90.26 | 11.3043 | 3.133547 | 14.75376 | 20.89031 | 627.3657 |  | 90.26 | 1.874995 | 0.001758848 | 0.1411836 | 0.01172565 | 5.977468
90.28 | 11.30704 | 3.134863 | 14.75362 | 20.89909 | 627.3598 |  | 90.28 | 1.875411 | 0.001753237 | 0.1411551 | 0.01168825 | 5.976261
90.3 | 11.30979 | 3.136179 | 14.75354 | 20.90786 | 627.3564 |  | 90.3 | 1.875821 | 0.001749677 | 0.1411485 | 0.01166451 | 5.975982
90.32 | 11.31256 | 3.13745 | 14.75358 | 20.91633 | 627.3581 |  | 90.32 | 1.876241 | 0.001748862 | 0.1411168 | 0.01165908 | 5.974639
90.34 | 11.31536 | 3.138721 | 14.75355 | 20.92481 | 627.3568 |  | 90.34 | 1.876673 | 0.001748047 | 0.1410446 | 0.01165365 | 5.971583
90.36 | 11.31813 | 3.139991 | 14.75348 | 20.93327 | 627.3538 |  | 90.36 | 1.877085 | 0.001747232 | 0.1410472 | 0.01164821 | 5.971693
90.38 | 11.32091 | 3.141264 | 14.75345 | 20.94176 | 627.3526 |  | 90.38 | 1.877495 | 0.001744694 | 0.1410242 | 0.01163129 | 5.970719
90.4 | 11.32367 | 3.142565 | 14.75342 | 20.95043 | 627.3513 |  | 90.4 | 1.877926 | 0.001740611 | 0.1410134 | 0.01160407 | 5.970262
90.42 | 11.32644 | 3.143865 | 14.75338 | 20.9591 | 627.3496 |  | 90.42 | 1.878344 | 0.001736528 | 0.140998 | 0.01157685 | 5.96961
90.44 | 11.32922 | 3.145166 | 14.75336 | 20.96777 | 627.3487 |  | 90.44 | 1.878755 | 0.001732445 | 0.1410155 | 0.01154963 | 5.970351
90.46 | 11.33201 | 3.146481 | 14.75327 | 20.97654 | 627.3449 |  | 90.46 | 1.879187 | 0.001729805 | 0.1410154 | 0.01153203 | 5.970346
90.48 | 11.33477 | 3.147858 | 14.75296 | 20.98572 | 627.3317 |  | 90.48 | 1.879607 | 0.001727981 | 0.1410258 | 0.01151987 | 5.970787
90.5 | 11.33755 | 3.149235 | 14.7524 | 20.9949 | 627.3079 |  | 90.5 | 1.880017 | 0.001726157 | 0.1410445 | 0.01150771 | 5.971578
90.52 | 11.34031 | 3.150611 | 14.75198 | 21.00407 | 627.29 |  | 90.52 | 1.880453 | 0.001724332 | 0.1410904 | 0.01149555 | 5.973522
90.54 | 11.34305 | 3.151965 | 14.75196 | 21.0131 | 627.2892 |  | 90.54 | 1.880867 | 0.0017231 | 0.1410865 | 0.01148733 | 5.973357
90.56 | 11.34581 | 3.153267 | 14.75217 | 21.02178 | 627.2981 |  | 90.56 | 1.881287 | 0.001722063 | 0.141046 | 0.01148042 | 5.971642
90.58 | 11.34862 | 3.154568 | 14.75237 | 21.03045 | 627.3066 |  | 90.58 | 1.881708 | 0.001721026 | 0.1410498 | 0.01147351 | 5.971803
90.6 | 11.3514 | 3.15587 | 14.75261 | 21.03913 | 627.3168 |  | 90.6 | 1.882111 | 0.001719989 | 0.1410268 | 0.01146659 | 5.970829
90.62 | 11.35418 | 3.157183 | 14.75273 | 21.04789 | 627.3219 |  | 90.62 | 1.882554 | 0.00171924 | 0.1410084 | 0.0114616 | 5.97005
90.64 | 11.35694 | 3.158513 | 14.75249 | 21.05675 | 627.3117 |  | 90.64 | 1.882969 | 0.001718535 | 0.1410469 | 0.0114569 | 5.97168
90.66 | 11.3597 | 3.159842 | 14.75227 | 21.06561 | 627.3024 |  | 90.66 | 1.883373 | 0.001717831 | 0.1411289 | 0.01145221 | 5.975152
90.68 | 11.36247 | 3.161171 | 14.75229 | 21.07447 | 627.3032 |  | 90.68 | 1.883817 | 0.001717127 | 0.1411098 | 0.01144751 | 5.974343
90.7 | 11.36526 | 3.162565 | 14.75257 | 21.08377 | 627.3151 |  | 90.7 | 1.884217 | 0.001710031 | 0.1411689 | 0.01140021 | 5.976845
90.72 | 11.36804 | 3.164018 | 14.75273 | 21.09345 | 627.3219 |  | 90.72 | 1.884643 | 0.001702775 | 0.1412337 | 0.01135183 | 5.979589
90.74 | 11.37082 | 3.165471 | 14.75292 | 21.10314 | 627.33 |  | 90.74 | 1.885054 | 0.001695519 | 0.1412523 | 0.01130346 | 5.980376
90.76 | 11.37357 | 3.166925 | 14.75308 | 21.11283 | 627.3368 |  | 90.76 | 1.885498 | 0.001688765 | 0.1412614 | 0.01125843 | 5.980761
90.78 | 11.37633 | 3.168362 | 14.7534 | 21.12241 | 627.3504 |  | 90.78 | 1.885909 | 0.001686699 | 0.1413013 | 0.01124466 | 5.982451
90.8 | 11.37911 | 3.169788 | 14.75349 | 21.13192 | 627.3543 |  | 90.8 | 1.886323 | 0.001684634 | 0.1413178 | 0.01123089 | 5.983149
90.82 | 11.3819 | 3.171215 | 14.7536 | 21.14143 | 627.3589 |  | 90.82 | 1.88673 | 0.001682568 | 0.1412948 | 0.01121712 | 5.982176
90.84 | 11.38469 | 3.172642 | 14.75369 | 21.15095 | 627.3628 |  | 90.84 | 1.887176 | 0.001680588 | 0.1412744 | 0.01120392 | 5.981312
90.86 | 11.38746 | 3.174007 | 14.7538 | 21.16005 | 627.3674 |  | 90.86 | 1.887589 | 0.001678939 | 0.1412719 | 0.01119293 | 5.981206
90.88 | 11.39022 | 3.17535 | 14.7537 | 21.169 | 627.3632 |  | 90.88 | 1.888004 | 0.001677289 | 0.1412617 | 0.01118193 | 5.980774
90.9 | 11.39298 | 3.176694 | 14.75375 | 21.17796 | 627.3653 |  | 90.9 | 1.888429 | 0.001675639 | 0.141239 | 0.01117093 | 5.979813
90.92 | 11.39575 | 3.178037 | 14.75395 | 21.18691 | 627.3738 |  | 90.92 | 1.88885 | 0.00167606 | 0.1411751 | 0.01117373 | 5.977108
90.94 | 11.39853 | 3.179399 | 14.75404 | 21.19599 | 627.3776 |  | 90.94 | 1.889268 | 0.001681023 | 0.1411461 | 0.01120682 | 5.97588
90.96 | 11.40131 | 3.180764 | 14.7538 | 21.20509 | 627.3674 |  | 90.96 | 1.889686 | 0.001685986 | 0.1411181 | 0.01123991 | 5.974694
90.98 | 11.40409 | 3.182129 | 14.75365 | 21.21419 | 627.3611 |  | 90.98 | 1.890092 | 0.001690948 | 0.141095 | 0.01127299 | 5.973716
91 | 11.40684 | 3.183494 | 14.7536 | 21.22329 | 627.3589 |  | 91 | 1.890524 | 0.001696033 | 0.1410823 | 0.01130689 | 5.973179
91.02 | 11.40961 | 3.184845 | 14.75362 | 21.2323 | 627.3598 |  | 91.02 | 1.890952 | 0.001701285 | 0.1410714 | 0.0113419 | 5.972717
91.04 | 11.41239 | 3.186196 | 14.75367 | 21.24131 | 627.3619 |  | 91.04 | 1.891367 | 0.001706536 | 0.1411036 | 0.01137691 | 5.974081
91.06 | 11.41518 | 3.187547 | 14.75382 | 21.25031 | 627.3683 |  | 91.06 | 1.891794 | 0.001711788 | 0.1410692 | 0.01141192 | 5.972624
91.08 | 11.41795 | 3.188896 | 14.75379 | 21.25931 | 627.367 |  | 91.08 | 1.892214 | 0.001721009 | 0.1410538 | 0.01147339 | 5.971972
91.1 | 11.42073 | 3.19023 | 14.75359 | 21.2682 | 627.3585 |  | 91.1 | 1.892611 | 0.001733735 | 0.1409904 | 0.01155823 | 5.969288
91.12 | 11.42349 | 3.191564 | 14.75322 | 21.27709 | 627.3428 |  | 91.12 | 1.893055 | 0.001746461 | 0.1409932 | 0.01164307 | 5.969406
91.14 | 11.42625 | 3.192898 | 14.75323 | 21.28599 | 627.3432 |  | 91.14 | 1.893465 | 0.001759187 | 0.1408969 | 0.01172791 | 5.965329
91.16 | 11.42901 | 3.194235 | 14.75346 | 21.2949 | 627.353 |  | 91.16 | 1.893886 | 0.00176882 | 0.1408438 | 0.01179213 | 5.963081
91.18 | 11.4318 | 3.195583 | 14.75358 | 21.30389 | 627.3581 |  | 91.18 | 1.894309 | 0.001776647 | 0.1407894 | 0.01184431 | 5.960778
91.2 | 11.43459 | 3.196932 | 14.75342 | 21.31288 | 627.3513 |  | 91.2 | 1.894738 | 0.001784475 | 0.1407533 | 0.0118965 | 5.959249
91.22 | 11.43737 | 3.198281 | 14.75329 | 21.32187 | 627.3457 |  | 91.22 | 1.895127 | 0.001792302 | 0.1407249 | 0.01194868 | 5.958047
91.24 | 11.44013 | 3.19963 | 14.75288 | 21.33087 | 627.3283 |  | 91.24 | 1.895577 | 0.001798227 | 0.1407207 | 0.01198818 | 5.957869
91.26 | 11.4429 | 3.200977 | 14.75247 | 21.33985 | 627.3109 |  | 91.26 | 1.895992 | 0.00180349 | 0.1407107 | 0.01202327 | 5.957446
91.28 | 11.44566 | 3.202324 | 14.75236 | 21.34883 | 627.3062 |  | 91.28 | 1.896403 | 0.001808752 | 0.1406719 | 0.01205835 | 5.955803
91.3 | 11.44844 | 3.203671 | 14.75259 | 21.35781 | 627.316 |  | 91.3 | 1.896834 | 0.001814015 | 0.1406475 | 0.01209343 | 5.95477
91.32 | 11.45122 | 3.205039 | 14.75261 | 21.36693 | 627.3168 |  | 91.32 | 1.897248 | 0.001814447 | 0.1405867 | 0.01209631 | 5.952196
91.34 | 11.45401 | 3.206439 | 14.75255 | 21.37626 | 627.3143 |  | 91.34 | 1.89769 | 0.001813997 | 0.1405824 | 0.01209331 | 5.952014
91.36 | 11.45676 | 3.207839 | 14.75249 | 21.38559 | 627.3117 |  | 91.36 | 1.898087 | 0.001813546 | 0.1405107 | 0.01209031 | 5.948978
91.38 | 11.45952 | 3.209239 | 14.75255 | 21.39493 | 627.3143 |  | 91.38 | 1.898504 | 0.001813096 | 0.140501 | 0.01208731 | 5.948567
91.4 | 11.46229 | 3.21067 | 14.75255 | 21.40447 | 627.3143 |  | 91.4 | 1.898902 | 0.001806601 | 0.1404368 | 0.01204401 | 5.945849
91.42 | 11.4651 | 3.21213 | 14.75264 | 21.4142 | 627.3181 |  | 91.42 | 1.89934 | 0.001799813 | 0.1403943 | 0.01199875 | 5.94405
91.44 | 11.46786 | 3.21359 | 14.75271 | 21.42393 | 627.3211 |  | 91.44 | 1.899752 | 0.001793025 | 0.1403605 | 0.0119535 | 5.942619
91.46 | 11.47064 | 3.21505 | 14.75269 | 21.43367 | 627.3202 |  | 91.46 | 1.900187 | 0.001785491 | 0.1403896 | 0.01190327 | 5.943851
91.48 | 11.4734 | 3.21649 | 14.75248 | 21.44327 | 627.3113 |  | 91.48 | 1.900613 | 0.001768555 | 0.1403872 | 0.01179037 | 5.943749
91.5 | 11.47614 | 3.217917 | 14.75249 | 21.45278 | 627.3117 |  | 91.5 | 1.901043 | 0.001751619 | 0.1404073 | 0.01167746 | 5.9446
91.52 | 11.47892 | 3.219344 | 14.75272 | 21.46229 | 627.3215 |  | 91.52 | 1.901459 | 0.001734682 | 0.1404417 | 0.01156455 | 5.946057
91.54 | 11.4817 | 3.220771 | 14.75289 | 21.47181 | 627.3287 |  | 91.54 | 1.901864 | 0.001719173 | 0.1404274 | 0.01146115 | 5.945451
91.56 | 11.48448 | 3.222131 | 14.75297 | 21.48087 | 627.3321 |  | 91.56 | 1.902287 | 0.001709754 | 0.1403858 | 0.01139836 | 5.94369
91.58 | 11.48726 | 3.223466 | 14.75305 | 21.48977 | 627.3355 |  | 91.58 | 1.902717 | 0.001700335 | 0.1403496 | 0.01133557 | 5.942157
91.6 | 11.49003 | 3.224801 | 14.75312 | 21.49867 | 627.3385 |  | 91.6 | 1.903127 | 0.001690916 | 0.1403261 | 0.01127277 | 5.941163
91.62 | 11.4928 | 3.226136 | 14.75323 | 21.50757 | 627.3432 |  | 91.62 | 1.903551 | 0.001681699 | 0.1402769 | 0.01121133 | 5.939079
91.64 | 11.49558 | 3.227559 | 14.75336 | 21.51706 | 627.3487 |  | 91.64 | 1.903971 | 0.001672953 | 0.1402379 | 0.01115302 | 5.937428
91.66 | 11.49837 | 3.228999 | 14.7535 | 21.52666 | 627.3547 |  | 91.66 | 1.904377 | 0.001664207 | 0.1402568 | 0.01109471 | 5.938228
91.68 | 11.50112 | 3.230438 | 14.75344 | 21.53625 | 627.3521 |  | 91.68 | 1.904809 | 0.00165546 | 0.1402123 | 0.0110364 | 5.936344
91.7 | 11.5039 | 3.231878 | 14.7531 | 21.54585 | 627.3377 |  | 91.7 | 1.905242 | 0.001647338 | 0.1402449 | 0.01098225 | 5.937725
91.72 | 11.50667 | 3.233369 | 14.75269 | 21.55579 | 627.3202 |  | 91.72 | 1.905653 | 0.001640111 | 0.1402653 | 0.01093407 | 5.938588
91.74 | 11.50941 | 3.234863 | 14.75286 | 21.56575 | 627.3275 |  | 91.74 | 1.906076 | 0.001632885 | 0.1402939 | 0.0108859 | 5.939799
91.76 | 11.51217 | 3.236356 | 14.75322 | 21.57571 | 627.3428 |  | 91.76 | 1.9065 | 0.001625658 | 0.1402534 | 0.01083772 | 5.938085
91.78 | 11.51499 | 3.237844 | 14.75352 | 21.58563 | 627.3555 |  | 91.78 | 1.906892 | 0.001619424 | 0.1402922 | 0.01079616 | 5.939727
91.8 | 11.51777 | 3.239247 | 14.75367 | 21.59498 | 627.3619 |  | 91.8 | 1.90733 | 0.001614098 | 0.1402388 | 0.01076065 | 5.937466
91.82 | 11.52055 | 3.240651 | 14.75368 | 21.60434 | 627.3623 |  | 91.82 | 1.907757 | 0.001608773 | 0.1402193 | 0.01072515 | 5.936641
91.84 | 11.5233 | 3.242054 | 14.75331 | 21.61369 | 627.3466 |  | 91.84 | 1.908172 | 0.001603447 | 0.1401535 | 0.01068965 | 5.933855
91.86 | 11.52607 | 3.243473 | 14.75294 | 21.62315 | 627.3309 |  | 91.86 | 1.908597 | 0.001598676 | 0.1401429 | 0.01065784 | 5.933406
91.88 | 11.52885 | 3.244965 | 14.75276 | 21.6331 | 627.3232 |  | 91.88 | 1.909014 | 0.001594235 | 0.1401331 | 0.01062823 | 5.932991
91.9 | 11.53163 | 3.246458 | 14.75279 | 21.64305 | 627.3245 |  | 91.9 | 1.909431 | 0.001589794 | 0.1401229 | 0.01059863 | 5.932559
91.92 | 11.5344 | 3.24795 | 14.75273 | 21.653 | 627.3219 |  | 91.92 | 1.90986 | 0.001585353 | 0.140076 | 0.01056902 | 5.930574
91.94 | 11.53717 | 3.249461 | 14.75244 | 21.66307 | 627.3096 |  | 91.94 | 1.910263 | 0.001581006 | 0.140096 | 0.01054004 | 5.93142
91.96 | 11.53994 | 3.251018 | 14.75212 | 21.67345 | 627.296 |  | 91.96 | 1.910702 | 0.001576691 | 0.1400794 | 0.01051127 | 5.930718
91.98 | 11.54268 | 3.252575 | 14.75202 | 21.68383 | 627.2917 |  | 91.98 | 1.911107 | 0.001572377 | 0.1400511 | 0.01048251 | 5.92952
92 | 11.54546 | 3.254133 | 14.75181 | 21.69422 | 627.2828 |  | 92 | 1.911525 | 0.001568063 | 0.1400638 | 0.01045375 | 5.930057
92.02 | 11.54827 | 3.255637 | 14.75166 | 21.70425 | 627.2764 |  | 92.02 | 1.911961 | 0.001566905 | 0.1400393 | 0.01044603 | 5.92902
92.04 | 11.55103 | 3.257058 | 14.75162 | 21.71372 | 627.2747 |  | 92.04 | 1.91238 | 0.001566286 | 0.1400009 | 0.01044191 | 5.927394
92.06 | 11.55382 | 3.25848 | 14.7516 | 21.7232 | 627.2739 |  | 92.06 | 1.912803 | 0.001565667 | 0.1399987 | 0.01043778 | 5.927301
92.08 | 11.55657 | 3.259901 | 14.75135 | 21.73267 | 627.2633 |  | 92.08 | 1.913221 | 0.001565048 | 0.1399985 | 0.01043365 | 5.927293
92.1 | 11.55933 | 3.261269 | 14.75133 | 21.74179 | 627.2624 |  | 92.1 | 1.913633 | 0.001561842 | 0.139994 | 0.01041228 | 5.927102
92.12 | 11.5621 | 3.262583 | 14.75144 | 21.75055 | 627.2671 |  | 92.12 | 1.914037 | 0.001558556 | 0.1400336 | 0.01039037 | 5.928779
92.14 | 11.56489 | 3.263896 | 14.75156 | 21.75931 | 627.2722 |  | 92.14 | 1.914474 | 0.001555271 | 0.1400628 | 0.01036847 | 5.930015
92.16 | 11.56767 | 3.26521 | 14.7514 | 21.76807 | 627.2654 |  | 92.16 | 1.914908 | 0.001552067 | 0.1401199 | 0.01034711 | 5.932432
92.18 | 11.57044 | 3.266516 | 14.75135 | 21.77677 | 627.2633 |  | 92.18 | 1.915327 | 0.001549807 | 0.1401402 | 0.01033205 | 5.933292
92.2 | 11.5732 | 3.267818 | 14.75141 | 21.78545 | 627.2658 |  | 92.2 | 1.915727 | 0.001547547 | 0.1401864 | 0.01031698 | 5.935248
92.22 | 11.57596 | 3.26912 | 14.75161 | 21.79413 | 627.2743 |  | 92.22 | 1.916157 | 0.001545287 | 0.1402153 | 0.01030191 | 5.936471
92.24 | 11.57874 | 3.270422 | 14.75178 | 21.80281 | 627.2815 |  | 92.24 | 1.916576 | 0.001543421 | 0.1402573 | 0.01028947 | 5.93825
92.26 | 11.58154 | 3.271709 | 14.75214 | 21.81139 | 627.2968 |  | 92.26 | 1.916997 | 0.00154318 | 0.1402616 | 0.01028787 | 5.938432
92.28 | 11.58431 | 3.272989 | 14.75229 | 21.81993 | 627.3032 |  | 92.28 | 1.917416 | 0.001542939 | 0.1402543 | 0.01028626 | 5.938123
92.3 | 11.58709 | 3.27427 | 14.75214 | 21.82847 | 627.2968 |  | 92.3 | 1.917839 | 0.001542697 | 0.1402396 | 0.01028465 | 5.9375
92.32 | 11.58985 | 3.275551 | 14.75178 | 21.83701 | 627.2815 |  | 92.32 | 1.918253 | 0.001542869 | 0.1402568 | 0.01028579 | 5.938228
92.34 | 11.5926 | 3.276812 | 14.75178 | 21.84541 | 627.2815 |  | 92.34 | 1.918676 | 0.001543989 | 0.1402378 | 0.01029326 | 5.937424
92.36 | 11.59536 | 3.278069 | 14.75191 | 21.85379 | 627.2871 |  | 92.36 | 1.919096 | 0.001545108 | 0.1402475 | 0.01030072 | 5.937835
92.38 | 11.59817 | 3.279326 | 14.75193 | 21.86217 | 627.2879 |  | 92.38 | 1.919513 | 0.001546227 | 0.140305 | 0.01030818 | 5.940269
92.4 | 11.60095 | 3.280584 | 14.75188 | 21.87056 | 627.2858 |  | 92.4 | 1.919937 | 0.00154752 | 0.1403051 | 0.0103168 | 5.940273
92.42 | 11.60373 | 3.281971 | 14.75183 | 21.87981 | 627.2837 |  | 92.42 | 1.92035 | 0.001549064 | 0.140321 | 0.01032709 | 5.940947
92.44 | 11.60648 | 3.283369 | 14.75145 | 21.88913 | 627.2675 |  | 92.44 | 1.92078 | 0.001550608 | 0.1403572 | 0.01033739 | 5.942479
92.46 | 11.60925 | 3.284767 | 14.75104 | 21.89845 | 627.2501 |  | 92.46 | 1.921202 | 0.001552153 | 0.1403833 | 0.01034769 | 5.943584
92.48 | 11.61201 | 3.286164 | 14.75094 | 21.90776 | 627.2458 |  | 92.48 | 1.921603 | 0.001557397 | 0.1404312 | 0.01038265 | 5.945612
92.5 | 11.61479 | 3.287536 | 14.75101 | 21.91691 | 627.2488 |  | 92.5 | 1.922033 | 0.001566092 | 0.1405046 | 0.01044061 | 5.94872
92.52 | 11.61758 | 3.288908 | 14.75101 | 21.92605 | 627.2488 |  | 92.52 | 1.922463 | 0.001574786 | 0.1405848 | 0.01049857 | 5.952115
92.54 | 11.62035 | 3.29028 | 14.75094 | 21.9352 | 627.2458 |  | 92.54 | 1.922873 | 0.00158348 | 0.1406394 | 0.01055653 | 5.954427
92.56 | 11.6231 | 3.291675 | 14.75077 | 21.9445 | 627.2386 |  | 92.56 | 1.923303 | 0.001593914 | 0.1407105 | 0.01062609 | 5.957437
92.58 | 11.62587 | 3.293201 | 14.75051 | 21.95467 | 627.2275 |  | 92.58 | 1.923706 | 0.001605375 | 0.1407658 | 0.0107025 | 5.959779
92.6 | 11.62864 | 3.294727 | 14.75026 | 21.96485 | 627.2169 |  | 92.6 | 1.924143 | 0.001616836 | 0.1408199 | 0.01077891 | 5.962069
92.62 | 11.63143 | 3.296253 | 14.75012 | 21.97502 | 627.211 |  | 92.62 | 1.924574 | 0.001628297 | 0.140825 | 0.01085531 | 5.962285
92.64 | 11.63421 | 3.297776 | 14.75011 | 21.98517 | 627.2105 |  | 92.64 | 1.924972 | 0.001641865 | 0.1408317 | 0.01094577 | 5.962569
92.66 | 11.637 | 3.299293 | 14.75013 | 21.99529 | 627.2114 |  | 92.66 | 1.925398 | 0.00165618 | 0.140845 | 0.0110412 | 5.963132
92.68 | 11.63975 | 3.30081 | 14.75 | 22.0054 | 627.2059 |  | 92.68 | 1.925823 | 0.001670496 | 0.1408406 | 0.01113664 | 5.962946
92.7 | 11.64251 | 3.302327 | 14.74982 | 22.01551 | 627.1982 |  | 92.7 | 1.926242 | 0.001684811 | 0.140842 | 0.01123207 | 5.963005
92.72 | 11.64528 | 3.303849 | 14.74965 | 22.02566 | 627.191 |  | 92.72 | 1.926663 | 0.001699181 | 0.1408567 | 0.01132787 | 5.963627
92.74 | 11.64806 | 3.305377 | 14.74938 | 22.03585 | 627.1795 |  | 92.74 | 1.92706 | 0.001713561 | 0.140892 | 0.01142374 | 5.965122
92.76 | 11.65084 | 3.306906 | 14.74904 | 22.04604 | 627.165 |  | 92.76 | 1.927496 | 0.00172794 | 0.1409038 | 0.0115196 | 5.965621
92.78 | 11.65361 | 3.308435 | 14.74886 | 22.05623 | 627.1574 |  | 92.78 | 1.927933 | 0.00174232 | 0.1408891 | 0.01161547 | 5.964999
92.8 | 11.65637 | 3.309909 | 14.74893 | 22.06606 | 627.1604 |  | 92.8 | 1.92835 | 0.001754513 | 0.1408653 | 0.01169675 | 5.963991
92.82 | 11.65914 | 3.311331 | 14.74905 | 22.07554 | 627.1655 |  | 92.82 | 1.928762 | 0.00176661 | 0.1408382 | 0.0117774 | 5.962844
92.84 | 11.66192 | 3.312753 | 14.74913 | 22.08502 | 627.1689 |  | 92.84 | 1.929178 | 0.001778707 | 0.1408752 | 0.01185805 | 5.96441
92.86 | 11.66472 | 3.314175 | 14.74908 | 22.0945 | 627.1667 |  | 92.86 | 1.929588 | 0.001790736 | 0.140849 | 0.01193824 | 5.963301
92.88 | 11.66749 | 3.315661 | 14.74887 | 22.10441 | 627.1578 |  | 92.88 | 1.930025 | 0.001801831 | 0.1408406 | 0.01201221 | 5.962946
92.9 | 11.67026 | 3.317187 | 14.74843 | 22.11458 | 627.1391 |  | 92.9 | 1.930446 | 0.001812926 | 0.1408279 | 0.01208617 | 5.962408
92.92 | 11.67302 | 3.318712 | 14.74792 | 22.12475 | 627.1174 |  | 92.92 | 1.930855 | 0.001824022 | 0.1408327 | 0.01216015 | 5.962611
92.94 | 11.67578 | 3.320237 | 14.74786 | 22.13491 | 627.1149 |  | 92.94 | 1.931288 | 0.001834487 | 0.1407635 | 0.01222991 | 5.959681
92.96 | 11.67852 | 3.321713 | 14.74817 | 22.14475 | 627.128 |  | 92.96 | 1.931703 | 0.001842071 | 0.1407844 | 0.01228047 | 5.960566
92.98 | 11.68134 | 3.32317 | 14.74841 | 22.15447 | 627.1382 |  | 92.98 | 1.932112 | 0.001849656 | 0.1407807 | 0.01233104 | 5.960409
93 | 11.68412 | 3.324627 | 14.7486 | 22.16418 | 627.1463 |  | 93 | 1.932534 | 0.00185724 | 0.1407685 | 0.0123816 | 5.959893
93.02 | 11.6869 | 3.326085 | 14.74878 | 22.1739 | 627.154 |  | 93.02 | 1.932965 | 0.001862934 | 0.1407868 | 0.01241956 | 5.960668
93.04 | 11.68966 | 3.327535 | 14.74867 | 22.18357 | 627.1493 |  | 93.04 | 1.933378 | 0.001864001 | 0.1408318 | 0.01242667 | 5.962573
93.06 | 11.69242 | 3.328984 | 14.7485 | 22.19323 | 627.1421 |  | 93.06 | 1.933802 | 0.001865068 | 0.1408442 | 0.01243379 | 5.963098
93.08 | 11.69519 | 3.330434 | 14.74855 | 22.20289 | 627.1442 |  | 93.08 | 1.93422 | 0.001866136 | 0.1408566 | 0.01244091 | 5.963623
93.1 | 11.69798 | 3.331883 | 14.7487 | 22.21255 | 627.1506 |  | 93.1 | 1.934646 | 0.001865263 | 0.1408746 | 0.01243509 | 5.964385
93.12 | 11.70075 | 3.333376 | 14.74867 | 22.22251 | 627.1493 |  | 93.12 | 1.935065 | 0.001861451 | 0.1408628 | 0.01240967 | 5.963885
93.14 | 11.70354 | 3.334872 | 14.74845 | 22.23248 | 627.1399 |  | 93.14 | 1.93548 | 0.001857639 | 0.1408393 | 0.01238426 | 5.962891
93.16 | 11.70628 | 3.336367 | 14.74815 | 22.24245 | 627.1272 |  | 93.16 | 1.935891 | 0.001853827 | 0.1408187 | 0.01235885 | 5.962018
93.18 | 11.70905 | 3.337862 | 14.74792 | 22.25241 | 627.1174 |  | 93.18 | 1.936307 | 0.001851343 | 0.1408078 | 0.01234229 | 5.961557
93.2 | 11.71182 | 3.339341 | 14.74769 | 22.26227 | 627.1076 |  | 93.2 | 1.936748 | 0.001850129 | 0.1408217 | 0.01233419 | 5.962145
93.22 | 11.71461 | 3.340819 | 14.74756 | 22.27213 | 627.1021 |  | 93.22 | 1.93716 | 0.001848914 | 0.1408281 | 0.01232609 | 5.962416
93.24 | 11.7174 | 3.342298 | 14.7475 | 22.28199 | 627.0995 |  | 93.24 | 1.937588 | 0.0018477 | 0.1408121 | 0.012318 | 5.961739
93.26 | 11.72018 | 3.343759 | 14.74732 | 22.29173 | 627.0919 |  | 93.26 | 1.938007 | 0.001850648 | 0.1408098 | 0.01233765 | 5.961642
93.28 | 11.72293 | 3.345129 | 14.74696 | 22.30086 | 627.0766 |  | 93.28 | 1.938401 | 0.001856188 | 0.1408341 | 0.01237459 | 5.96267
93.3 | 11.72569 | 3.346498 | 14.74667 | 22.30999 | 627.0643 |  | 93.3 | 1.938846 | 0.001861728 | 0.1408311 | 0.01241152 | 5.962543
93.32 | 11.72845 | 3.347868 | 14.74645 | 22.31912 | 627.0549 |  | 93.32 | 1.939266 | 0.001867269 | 0.1408342 | 0.01244846 | 5.962675
93.34 | 11.73123 | 3.349262 | 14.74632 | 22.32841 | 627.0494 |  | 93.34 | 1.939678 | 0.001871605 | 0.1408677 | 0.01247737 | 5.964093
93.36 | 11.73401 | 3.350718 | 14.74598 | 22.33812 | 627.0349 |  | 93.36 | 1.940113 | 0.001875489 | 0.1408543 | 0.01250326 | 5.963526
93.38 | 11.7368 | 3.352175 | 14.7457 | 22.34783 | 627.023 |  | 93.38 | 1.940517 | 0.001879372 | 0.1408382 | 0.01252915 | 5.962844
93.4 | 11.73955 | 3.353632 | 14.74549 | 22.35755 | 627.0141 |  | 93.4 | 1.940937 | 0.001883255 | 0.1408759 | 0.01255503 | 5.96444
93.42 | 11.74232 | 3.355083 | 14.74536 | 22.36722 | 627.0085 |  | 93.42 | 1.941354 | 0.001883667 | 0.1409088 | 0.01255778 | 5.965833
93.44 | 11.7451 | 3.356524 | 14.74507 | 22.37683 | 626.9962 |  | 93.44 | 1.941791 | 0.001883404 | 0.1409373 | 0.01255603 | 5.96704
93.46 | 11.74789 | 3.357966 | 14.74498 | 22.38644 | 626.9924 |  | 93.46 | 1.942199 | 0.001883141 | 0.1409922 | 0.01255427 | 5.969364
93.48 | 11.75066 | 3.359408 | 14.74479 | 22.39605 | 626.9843 |  | 93.48 | 1.942622 | 0.001882878 | 0.1410453 | 0.01255252 | 5.971612
93.5 | 11.75344 | 3.36085 | 14.74444 | 22.40567 | 626.9694 |  | 93.5 | 1.943041 | 0.001880237 | 0.1410734 | 0.01253491 | 5.972802
93.52 | 11.7562 | 3.362292 | 14.74406 | 22.41528 | 626.9533 |  | 93.52 | 1.943463 | 0.001877446 | 0.1410992 | 0.01251631 | 5.973894
93.54 | 11.75896 | 3.363735 | 14.74403 | 22.4249 | 626.952 |  | 93.54 | 1.94388 | 0.001874654 | 0.141142 | 0.01249769 | 5.975706
93.56 | 11.76173 | 3.365177 | 14.74419 | 22.43451 | 626.9588 |  | 93.56 | 1.944305 | 0.001871822 | 0.1411723 | 0.01247881 | 5.976989
93.58 | 11.76452 | 3.366641 | 14.7444 | 22.44427 | 626.9677 |  | 93.58 | 1.94473 | 0.001868321 | 0.1411999 | 0.01245547 | 5.978158
93.6 | 11.7673 | 3.368119 | 14.74448 | 22.45413 | 626.9711 |  | 93.6 | 1.945156 | 0.00186482 | 0.141212 | 0.01243213 | 5.97867
93.62 | 11.77008 | 3.369596 | 14.74452 | 22.46397 | 626.9728 |  | 93.62 | 1.945556 | 0.001861319 | 0.1412187 | 0.01240879 | 5.978954
93.64 | 11.77285 | 3.371074 | 14.74442 | 22.47383 | 626.9686 |  | 93.64 | 1.945997 | 0.001857619 | 0.1412564 | 0.01238413 | 5.98055
93.66 | 11.77562 | 3.372645 | 14.74433 | 22.4843 | 626.9647 |  | 93.66 | 1.946397 | 0.001852968 | 0.1413153 | 0.01235312 | 5.983044
93.68 | 11.77838 | 3.374251 | 14.74431 | 22.49501 | 626.9639 |  | 93.68 | 1.946817 | 0.001848318 | 0.1413682 | 0.01232212 | 5.985283
93.7 | 11.78116 | 3.375857 | 14.7445 | 22.50571 | 626.972 |  | 93.7 | 1.947244 | 0.001843667 | 0.1414236 | 0.01229111 | 5.987629
93.72 | 11.78393 | 3.377463 | 14.74453 | 22.51642 | 626.9733 |  | 93.72 | 1.947675 | 0.001839227 | 0.1414668 | 0.01226151 | 5.989458
93.74 | 11.78672 | 3.379016 | 14.74445 | 22.52677 | 626.9699 |  | 93.74 | 1.948084 | 0.001835323 | 0.1414807 | 0.01223549 | 5.990046
93.76 | 11.78946 | 3.380558 | 14.74429 | 22.53705 | 626.963 |  | 93.76 | 1.948491 | 0.001831418 | 0.1414721 | 0.01220945 | 5.989682
93.78 | 11.79224 | 3.3821 | 14.74433 | 22.54733 | 626.9647 |  | 93.78 | 1.948924 | 0.001827514 | 0.141467 | 0.01218343 | 5.989466
93.8 | 11.79501 | 3.383642 | 14.74428 | 22.55761 | 626.9626 |  | 93.8 | 1.949325 | 0.001824866 | 0.1414737 | 0.01216577 | 5.98975
93.82 | 11.79781 | 3.385206 | 14.74419 | 22.56804 | 626.9588 |  | 93.82 | 1.949763 | 0.001824163 | 0.1415005 | 0.01216109 | 5.990885
93.84 | 11.80059 | 3.386771 | 14.74403 | 22.57847 | 626.952 |  | 93.84 | 1.950184 | 0.00182346 | 0.1415268 | 0.0121564 | 5.991998
93.86 | 11.80336 | 3.388336 | 14.74381 | 22.58891 | 626.9426 |  | 93.86 | 1.950595 | 0.001822757 | 0.1415745 | 0.01215171 | 5.994018
93.88 | 11.80612 | 3.389902 | 14.74335 | 22.59935 | 626.9231 |  | 93.88 | 1.951025 | 0.001823483 | 0.1416306 | 0.01215655 | 5.996393
93.9 | 11.80887 | 3.391464 | 14.74293 | 22.60976 | 626.9052 |  | 93.9 | 1.951446 | 0.001825651 | 0.1417006 | 0.01217101 | 5.999356
93.92 | 11.81162 | 3.393027 | 14.7428 | 22.62018 | 626.8997 |  | 93.92 | 1.951869 | 0.001827818 | 0.1417373 | 0.01218545 | 6.00091
93.94 | 11.81441 | 3.39459 | 14.74265 | 22.6306 | 626.8933 |  | 93.94 | 1.952282 | 0.001829986 | 0.1417502 | 0.01219991 | 6.001456
93.96 | 11.81719 | 3.396155 | 14.74234 | 22.64103 | 626.8801 |  | 93.96 | 1.952707 | 0.001825769 | 0.1417621 | 0.01217179 | 6.00196
93.98 | 11.81997 | 3.397736 | 14.74205 | 22.65157 | 626.8678 |  | 93.98 | 1.95312 | 0.001817371 | 0.1417492 | 0.01211581 | 6.001414
94 | 11.82273 | 3.399316 | 14.74182 | 22.66211 | 626.858 |  | 94 | 1.953526 | 0.001808973 | 0.141721 | 0.01205982 | 6.00022
94.02 | 11.8255 | 3.400897 | 14.7416 | 22.67265 | 626.8487 |  | 94.02 | 1.953972 | 0.001800575 | 0.1417352 | 0.01200383 | 6.000821
94.04 | 11.82827 | 3.402472 | 14.74141 | 22.68315 | 626.8406 |  | 94.04 | 1.954397 | 0.001794357 | 0.1417441 | 0.01196238 | 6.001198
94.06 | 11.83107 | 3.404036 | 14.74132 | 22.69357 | 626.8368 |  | 94.06 | 1.954801 | 0.001789042 | 0.1417159 | 0.01192695 | 6.000004
94.08 | 11.83384 | 3.405599 | 14.74101 | 22.70399 | 626.8236 |  | 94.08 | 1.955217 | 0.001783728 | 0.1417282 | 0.01189152 | 6.000525
94.1 | 11.83662 | 3.407162 | 14.74043 | 22.71441 | 626.7989 |  | 94.1 | 1.955639 | 0.001778413 | 0.1417195 | 0.01185609 | 6.000157
94.12 | 11.83938 | 3.408738 | 14.73979 | 22.72492 | 626.7717 |  | 94.12 | 1.95607 | 0.00177636 | 0.1417325 | 0.0118424 | 6.000707
94.14 | 11.84213 | 3.410335 | 14.73947 | 22.73557 | 626.7581 |  | 94.14 | 1.956489 | 0.001775086 | 0.1417609 | 0.01183391 | 6.001909
94.16 | 11.84488 | 3.411932 | 14.73934 | 22.74621 | 626.7526 |  | 94.16 | 1.956906 | 0.001773812 | 0.1417788 | 0.01182541 | 6.002667
94.18 | 11.84769 | 3.41353 | 14.73928 | 22.75687 | 626.75 |  | 94.18 | 1.957328 | 0.001772539 | 0.1418141 | 0.01181693 | 6.004162
94.2 | 11.85047 | 3.41514 | 14.73923 | 22.7676 | 626.7479 |  | 94.2 | 1.957739 | 0.001770608 | 0.1418494 | 0.01180405 | 6.005656
94.22 | 11.85325 | 3.416763 | 14.73911 | 22.77842 | 626.7428 |  | 94.22 | 1.958162 | 0.001768609 | 0.1418222 | 0.01179073 | 6.004505
94.24 | 11.85602 | 3.418386 | 14.73884 | 22.78924 | 626.7313 |  | 94.24 | 1.958589 | 0.00176661 | 0.1418107 | 0.0117774 | 6.004018
94.26 | 11.85878 | 3.420009 | 14.73859 | 22.80006 | 626.7207 |  | 94.26 | 1.958991 | 0.001764594 | 0.1417858 | 0.01176396 | 6.002964
94.28 | 11.86155 | 3.421634 | 14.73862 | 22.81089 | 626.7219 |  | 94.28 | 1.959434 | 0.001761956 | 0.1417388 | 0.01174637 | 6.000974
94.3 | 11.86434 | 3.42326 | 14.73881 | 22.82173 | 626.73 |  | 94.3 | 1.959852 | 0.001759319 | 0.141687 | 0.01172879 | 5.998781
94.32 | 11.86712 | 3.424886 | 14.73891 | 22.83257 | 626.7343 |  | 94.32 | 1.96025 | 0.001756682 | 0.1416945 | 0.01171121 | 5.999098
94.34 | 11.86989 | 3.426512 | 14.73878 | 22.84341 | 626.7287 |  | 94.34 | 1.96068 | 0.001755973 | 0.1416514 | 0.01170649 | 5.997273
94.36 | 11.87265 | 3.428161 | 14.73846 | 22.85441 | 626.7151 |  | 94.36 | 1.961118 | 0.001767295 | 0.1416819 | 0.01178197 | 5.998565
94.38 | 11.8754 | 3.429819 | 14.73832 | 22.86546 | 626.7092 |  | 94.38 | 1.961525 | 0.001778618 | 0.1416836 | 0.01185745 | 5.998637
94.4 | 11.87816 | 3.431477 | 14.73821 | 22.87651 | 626.7045 |  | 94.4 | 1.961951 | 0.00178994 | 0.1416674 | 0.01193293 | 5.997951
94.42 | 11.88098 | 3.433135 | 14.7382 | 22.88757 | 626.7041 |  | 94.42 | 1.962351 | 0.001801217 | 0.1416177 | 0.01200811 | 5.995847
94.44 | 11.88374 | 3.434815 | 14.73832 | 22.89877 | 626.7092 |  | 94.44 | 1.962794 | 0.001812362 | 0.1415935 | 0.01208241 | 5.994822
94.46 | 11.88653 | 3.436501 | 14.73847 | 22.91001 | 626.7156 |  | 94.46 | 1.96321 | 0.001823507 | 0.1415378 | 0.01215671 | 5.992464
94.48 | 11.88929 | 3.438186 | 14.73828 | 22.92124 | 626.7075 |  | 94.48 | 1.96363 | 0.001834652 | 0.1415031 | 0.01223101 | 5.990995
94.5 | 11.89205 | 3.439872 | 14.73809 | 22.93248 | 626.6994 |  | 94.5 | 1.964046 | 0.001843443 | 0.1414928 | 0.01228962 | 5.990559
94.52 | 11.89482 | 3.441517 | 14.738 | 22.94345 | 626.6956 |  | 94.52 | 1.964462 | 0.001848466 | 0.1414855 | 0.01232311 | 5.990249
94.54 | 11.8976 | 3.443159 | 14.73794 | 22.95439 | 626.693 |  | 94.54 | 1.964886 | 0.001853488 | 0.1414787 | 0.01235659 | 5.989962
94.56 | 11.90038 | 3.444801 | 14.73769 | 22.96534 | 626.6824 |  | 94.56 | 1.965307 | 0.00185851 | 0.1414828 | 0.01239007 | 5.990135
94.58 | 11.90316 | 3.446441 | 14.7374 | 22.97627 | 626.6701 |  | 94.58 | 1.965721 | 0.001864572 | 0.1414379 | 0.01243048 | 5.988234
94.6 | 11.90592 | 3.44802 | 14.73713 | 22.9868 | 626.6586 |  | 94.6 | 1.966151 | 0.001871691 | 0.1414182 | 0.01247794 | 5.9874
94.62 | 11.90868 | 3.449599 | 14.73689 | 22.99733 | 626.6484 |  | 94.62 | 1.966568 | 0.00187881 | 0.1413654 | 0.0125254 | 5.985165
94.64 | 11.91145 | 3.451177 | 14.73663 | 23.00785 | 626.6373 |  | 94.64 | 1.967 | 0.001885929 | 0.1413445 | 0.01257286 | 5.98428
94.66 | 11.91425 | 3.452757 | 14.73645 | 23.01838 | 626.6297 |  | 94.66 | 1.967384 | 0.001897554 | 0.1413105 | 0.01265036 | 5.98284
94.68 | 11.91702 | 3.454346 | 14.73617 | 23.02897 | 626.6178 |  | 94.68 | 1.967824 | 0.001912194 | 0.1412869 | 0.01274796 | 5.981841
94.7 | 11.91981 | 3.455936 | 14.7356 | 23.03957 | 626.5935 |  | 94.7 | 1.968231 | 0.001926835 | 0.1412457 | 0.01284557 | 5.980097
94.72 | 11.92256 | 3.457525 | 14.73485 | 23.05017 | 626.5616 |  | 94.72 | 1.968672 | 0.001941475 | 0.141252 | 0.01294317 | 5.980364
94.74 | 11.92531 | 3.459111 | 14.73436 | 23.06074 | 626.5408 |  | 94.74 | 1.969091 | 0.001956833 | 0.1412195 | 0.01304555 | 5.978988
94.76 | 11.92807 | 3.460687 | 14.73412 | 23.07125 | 626.5306 |  | 94.76 | 1.969507 | 0.001972487 | 0.1411672 | 0.01314991 | 5.976773
94.78 | 11.93087 | 3.462262 | 14.73393 | 23.08175 | 626.5225 |  | 94.78 | 1.969931 | 0.001988141 | 0.1411731 | 0.01325427 | 5.977023
94.8 | 11.93365 | 3.463838 | 14.73371 | 23.09225 | 626.5132 |  | 94.8 | 1.970325 | 0.002003795 | 0.1411494 | 0.01335863 | 5.97602
94.82 | 11.93644 | 3.465414 | 14.73353 | 23.10276 | 626.5055 |  | 94.82 | 1.970757 | 0.002008927 | 0.1411406 | 0.01339285 | 5.975647
94.84 | 11.93919 | 3.466972 | 14.73308 | 23.11315 | 626.4864 |  | 94.84 | 1.971188 | 0.002011717 | 0.1411127 | 0.01341145 | 5.974466
94.86 | 11.94195 | 3.468515 | 14.73245 | 23.12343 | 626.4596 |  | 94.86 | 1.97161 | 0.002014506 | 0.141099 | 0.01343004 | 5.973886
94.88 | 11.94472 | 3.470059 | 14.73199 | 23.13373 | 626.44 |  | 94.88 | 1.972032 | 0.002017296 | 0.1410645 | 0.01344864 | 5.972425
94.9 | 11.9475 | 3.471602 | 14.73186 | 23.14401 | 626.4345 |  | 94.9 | 1.972454 | 0.002021111 | 0.1410912 | 0.01347407 | 5.973556
94.92 | 11.95028 | 3.473146 | 14.73165 | 23.15431 | 626.4256 |  | 94.92 | 1.972854 | 0.002025007 | 0.141086 | 0.01350005 | 5.973335
94.94 | 11.95306 | 3.47473 | 14.7314 | 23.16487 | 626.4149 |  | 94.94 | 1.973277 | 0.002028902 | 0.1410909 | 0.01352601 | 5.973543
94.96 | 11.95581 | 3.47632 | 14.73114 | 23.17547 | 626.4039 |  | 94.96 | 1.973726 | 0.002032923 | 0.1411384 | 0.01355282 | 5.975554
94.98 | 11.95858 | 3.477909 | 14.73105 | 23.18606 | 626.4001 |  | 94.98 | 1.974123 | 0.002039717 | 0.1411604 | 0.01359811 | 5.976485
95 | 11.96135 | 3.479498 | 14.73089 | 23.19665 | 626.3932 |  | 95 | 1.974544 | 0.002046511 | 0.1411421 | 0.01364341 | 5.975711
95.02 | 11.96415 | 3.481095 | 14.73075 | 23.2073 | 626.3873 |  | 95.02 | 1.974967 | 0.002053306 | 0.1411062 | 0.01368871 | 5.974191
95.04 | 11.96693 | 3.482715 | 14.73065 | 23.2181 | 626.383 |  | 95.04 | 1.975395 | 0.002058271 | 0.1411023 | 0.01372181 | 5.974025
95.06 | 11.96971 | 3.484336 | 14.73066 | 23.22891 | 626.3835 |  | 95.06 | 1.975807 | 0.00205362 | 0.141055 | 0.0136908 | 5.972023
95.08 | 11.97247 | 3.485956 | 14.73053 | 23.23971 | 626.3779 |  | 95.08 | 1.976227 | 0.002048968 | 0.1410262 | 0.01365979 | 5.970804
95.1 | 11.97523 | 3.487577 | 14.73037 | 23.25051 | 626.3711 |  | 95.1 | 1.976659 | 0.002044317 | 0.1410192 | 0.01362878 | 5.970507
95.12 | 11.97799 | 3.489205 | 14.7304 | 23.26137 | 626.3724 |  | 95.12 | 1.97706 | 0.002037974 | 0.141021 | 0.01358649 | 5.970583
95.14 | 11.98078 | 3.49084 | 14.73031 | 23.27227 | 626.3686 |  | 95.14 | 1.977493 | 0.002027096 | 0.1409965 | 0.01351397 | 5.969546
95.16 | 11.98356 | 3.492475 | 14.73001 | 23.28317 | 626.3558 |  | 95.16 | 1.977917 | 0.00201622 | 0.1409573 | 0.01344147 | 5.967886
95.18 | 11.98634 | 3.49411 | 14.72965 | 23.29407 | 626.3405 |  | 95.18 | 1.978328 | 0.002005342 | 0.1409586 | 0.01336895 | 5.967941
95.2 | 11.9891 | 3.495744 | 14.72944 | 23.30496 | 626.3316 |  | 95.2 | 1.978764 | 0.001998846 | 0.1409324 | 0.01332564 | 5.966832
95.22 | 11.99187 | 3.497432 | 14.72939 | 23.31621 | 626.3295 |  | 95.22 | 1.979175 | 0.001999424 | 0.1408993 | 0.01332949 | 5.965431
95.24 | 11.99464 | 3.499126 | 14.72945 | 23.32751 | 626.332 |  | 95.24 | 1.979601 | 0.002000001 | 0.1408941 | 0.01333334 | 5.965211
95.26 | 11.99745 | 3.500819 | 14.72947 | 23.33879 | 626.3329 |  | 95.26 | 1.979992 | 0.002000579 | 0.1408875 | 0.01333719 | 5.964931
95.28 | 12.00022 | 3.502512 | 14.7292 | 23.35008 | 626.3214 |  | 95.28 | 1.98043 | 0.002004085 | 0.1408546 | 0.01336057 | 5.963538
95.3 | 12.00299 | 3.504198 | 14.72862 | 23.36132 | 626.2967 |  | 95.3 | 1.980856 | 0.002010572 | 0.140836 | 0.01340381 | 5.962751
95.32 | 12.00574 | 3.505884 | 14.72774 | 23.37256 | 626.2593 |  | 95.32 | 1.981269 | 0.002017059 | 0.1407862 | 0.01344706 | 5.960642
95.34 | 12.0085 | 3.50757 | 14.7272 | 23.3838 | 626.2363 |  | 95.34 | 1.981698 | 0.002023546 | 0.1407522 | 0.01349031 | 5.959203
95.36 | 12.01124 | 3.509247 | 14.72705 | 23.39498 | 626.23 |  | 95.36 | 1.982111 | 0.002030948 | 0.1407156 | 0.01353965 | 5.957653
95.38 | 12.01404 | 3.510868 | 14.72707 | 23.40579 | 626.2308 |  | 95.38 | 1.982519 | 0.002038951 | 0.1407221 | 0.01359301 | 5.957928
95.4 | 12.01684 | 3.51249 | 14.72702 | 23.4166 | 626.2287 |  | 95.4 | 1.982952 | 0.002046954 | 0.1406857 | 0.01364636 | 5.956387
95.42 | 12.01962 | 3.514111 | 14.72688 | 23.42741 | 626.2227 |  | 95.42 | 1.983386 | 0.002054957 | 0.1406942 | 0.01369971 | 5.956747
95.44 | 12.02238 | 3.515743 | 14.72638 | 23.43829 | 626.2015 |  | 95.44 | 1.983787 | 0.002066077 | 0.1406753 | 0.01377385 | 5.955947
95.46 | 12.02513 | 3.517411 | 14.7256 | 23.44941 | 626.1683 |  | 95.46 | 1.984217 | 0.002078465 | 0.140668 | 0.01385643 | 5.955638
95.48 | 12.02789 | 3.519078 | 14.72498 | 23.46052 | 626.1419 |  | 95.48 | 1.984632 | 0.002090853 | 0.1406146 | 0.01393902 | 5.953377
95.5 | 12.03068 | 3.520746 | 14.72463 | 23.47164 | 626.1271 |  | 95.5 | 1.985048 | 0.002103241 | 0.1405964 | 0.01402161 | 5.952607
95.52 | 12.03345 | 3.522401 | 14.7243 | 23.48267 | 626.113 |  | 95.52 | 1.985473 | 0.002112031 | 0.1405712 | 0.01408021 | 5.95154
95.54 | 12.03624 | 3.524035 | 14.72386 | 23.49357 | 626.0943 |  | 95.54 | 1.985895 | 0.002120035 | 0.1405177 | 0.01413357 | 5.949275
95.56 | 12.039 | 3.52567 | 14.72352 | 23.50447 | 626.0799 |  | 95.56 | 1.986327 | 0.002128039 | 0.1405119 | 0.01418693 | 5.949029
95.58 | 12.04177 | 3.527304 | 14.7232 | 23.51536 | 626.0662 |  | 95.58 | 1.986721 | 0.002136044 | 0.1405325 | 0.01424029 | 5.949901
95.6 | 12.04452 | 3.528903 | 14.72279 | 23.52602 | 626.0488 |  | 95.6 | 1.987144 | 0.002144211 | 0.1405332 | 0.01429474 | 5.949931
95.62 | 12.04732 | 3.530461 | 14.72233 | 23.53641 | 626.0293 |  | 95.62 | 1.987583 | 0.00215239 | 0.1405519 | 0.01434927 | 5.950723
95.64 | 12.0501 | 3.532019 | 14.72202 | 23.54679 | 626.0161 |  | 95.64 | 1.987989 | 0.002160569 | 0.1405632 | 0.01440379 | 5.951201
95.66 | 12.05288 | 3.533577 | 14.72171 | 23.55718 | 626.0029 |  | 95.66 | 1.988427 | 0.002168657 | 0.1405544 | 0.01445771 | 5.950828
95.68 | 12.05565 | 3.53516 | 14.72133 | 23.56773 | 625.9867 |  | 95.68 | 1.988823 | 0.002173859 | 0.1405076 | 0.01449239 | 5.948847
95.7 | 12.05841 | 3.536763 | 14.72107 | 23.57842 | 625.9757 |  | 95.7 | 1.989251 | 0.002179061 | 0.1404862 | 0.01452707 | 5.947941
95.72 | 12.06117 | 3.538366 | 14.72106 | 23.58911 | 625.9753 |  | 95.72 | 1.98968 | 0.002184263 | 0.1404521 | 0.01456175 | 5.946497
95.74 | 12.06395 | 3.539968 | 14.72105 | 23.59979 | 625.9748 |  | 95.74 | 1.990091 | 0.002189494 | 0.1404587 | 0.01459663 | 5.946777
95.76 | 12.06673 | 3.541592 | 14.7207 | 23.61061 | 625.9599 |  | 95.76 | 1.990504 | 0.002194896 | 0.1404836 | 0.01463264 | 5.947831
95.78 | 12.06952 | 3.543225 | 14.72039 | 23.6215 | 625.9468 |  | 95.78 | 1.990938 | 0.002200299 | 0.140439 | 0.01466866 | 5.945943
95.8 | 12.07227 | 3.544857 | 14.72016 | 23.63238 | 625.937 |  | 95.8 | 1.991381 | 0.002205701 | 0.1403878 | 0.01470467 | 5.943775
95.82 | 12.07503 | 3.54649 | 14.71999 | 23.64327 | 625.9298 |  | 95.82 | 1.991785 | 0.002209898 | 0.1403481 | 0.01473265 | 5.942094
95.84 | 12.07781 | 3.548132 | 14.71987 | 23.65421 | 625.9247 |  | 95.84 | 1.992177 | 0.00221047 | 0.140341 | 0.01473647 | 5.941793
95.86 | 12.08059 | 3.549777 | 14.7199 | 23.66518 | 625.9259 |  | 95.86 | 1.992626 | 0.002211042 | 0.1402802 | 0.01474028 | 5.939219
95.88 | 12.08337 | 3.551422 | 14.71978 | 23.67615 | 625.9208 |  | 95.88 | 1.993021 | 0.002211615 | 0.140304 | 0.0147441 | 5.940227
95.9 | 12.08615 | 3.553066 | 14.71946 | 23.68711 | 625.9072 |  | 95.9 | 1.993468 | 0.002213161 | 0.1403181 | 0.01475441 | 5.940824
95.92 | 12.08892 | 3.554732 | 14.71896 | 23.69821 | 625.886 |  | 95.92 | 1.993855 | 0.002216446 | 0.1403271 | 0.01477631 | 5.941205
95.94 | 12.09168 | 3.556399 | 14.7186 | 23.70933 | 625.8706 |  | 95.94 | 1.994293 | 0.00221973 | 0.1402868 | 0.0147982 | 5.939499
95.96 | 12.09444 | 3.558066 | 14.71855 | 23.72044 | 625.8685 |  | 95.96 | 1.994709 | 0.002223015 | 0.1402701 | 0.0148201 | 5.938792
95.98 | 12.09723 | 3.559734 | 14.71843 | 23.73156 | 625.8634 |  | 95.98 | 1.995163 | 0.00222005 | 0.1402021 | 0.01480033 | 5.935913
96 | 12.10002 | 3.56143 | 14.71811 | 23.74287 | 625.8498 |  | 96 | 1.995558 | 0.002210043 | 0.1401885 | 0.01473362 | 5.935337
96.02 | 12.10279 | 3.563126 | 14.71778 | 23.75417 | 625.8358 |  | 96.02 | 1.995971 | 0.002200037 | 0.1401527 | 0.01466691 | 5.933821
96.04 | 12.10557 | 3.564822 | 14.71725 | 23.76548 | 625.8132 |  | 96.04 | 1.9964 | 0.002190031 | 0.1401071 | 0.01460021 | 5.93189
96.06 | 12.10833 | 3.566516 | 14.71663 | 23.77677 | 625.7869 |  | 96.06 | 1.996817 | 0.002182764 | 0.140065 | 0.01455176 | 5.930108
96.08 | 12.11109 | 3.568195 | 14.71608 | 23.78797 | 625.7635 |  | 96.08 | 1.997234 | 0.002177476 | 0.140055 | 0.01451651 | 5.929685
96.1 | 12.11387 | 3.569874 | 14.71583 | 23.79916 | 625.7529 |  | 96.1 | 1.997659 | 0.002172189 | 0.1400184 | 0.01448126 | 5.928135
96.12 | 12.11664 | 3.571553 | 14.71539 | 23.81035 | 625.7341 |  | 96.12 | 1.998076 | 0.002166902 | 0.1400454 | 0.01444601 | 5.929278
96.14 | 12.11943 | 3.573248 | 14.71482 | 23.82165 | 625.7099 |  | 96.14 | 1.998504 | 0.002162792 | 0.1400443 | 0.01441861 | 5.929232
96.16 | 12.12218 | 3.574996 | 14.71414 | 23.83331 | 625.681 |  | 96.16 | 1.998925 | 0.002159208 | 0.1400472 | 0.01439472 | 5.929354
96.18 | 12.12495 | 3.576744 | 14.71362 | 23.84496 | 625.6589 |  | 96.18 | 1.99933 | 0.002155624 | 0.1400625 | 0.01437083 | 5.930002
96.2 | 12.12771 | 3.578492 | 14.71319 | 23.85661 | 625.6406 |  | 96.2 | 1.999754 | 0.00215204 | 0.1400668 | 0.01434693 | 5.930184
96.22 | 12.13051 | 3.580232 | 14.71285 | 23.86821 | 625.6261 |  | 96.22 | 2.000184 | 0.002154555 | 0.1400022 | 0.0143637 | 5.927449
96.24 | 12.1333 | 3.581959 | 14.71251 | 23.87973 | 625.6117 |  | 96.24 | 2.000607 | 0.002158583 | 0.1400287 | 0.01439055 | 5.928571
96.26 | 12.13606 | 3.583685 | 14.71221 | 23.89123 | 625.5989 |  | 96.26 | 2.001011 | 0.002162611 | 0.1400135 | 0.01441741 | 5.927928
96.28 | 12.13882 | 3.585412 | 14.71176 | 23.90275 | 625.5798 |  | 96.28 | 2.001442 | 0.002166639 | 0.1399433 | 0.01444426 | 5.924955
96.3 | 12.14159 | 3.587141 | 14.71119 | 23.91427 | 625.5556 |  | 96.3 | 2.00187 | 0.002172582 | 0.1399538 | 0.01448388 | 5.9254
96.32 | 12.14433 | 3.588873 | 14.71079 | 23.92582 | 625.5385 |  | 96.32 | 2.002278 | 0.002178709 | 0.139994 | 0.01452473 | 5.927102
96.34 | 12.14712 | 3.590605 | 14.71047 | 23.93737 | 625.5249 |  | 96.34 | 2.002702 | 0.002184835 | 0.1399483 | 0.01456557 | 5.925167
96.36 | 12.1499 | 3.592337 | 14.70999 | 23.94891 | 625.5045 |  | 96.36 | 2.003105 | 0.002191021 | 0.1399367 | 0.01460681 | 5.924676
96.38 | 12.15267 | 3.59407 | 14.70953 | 23.96047 | 625.485 |  | 96.38 | 2.003555 | 0.002199913 | 0.1399684 | 0.01466609 | 5.926018
96.4 | 12.15544 | 3.595802 | 14.70928 | 23.97201 | 625.4743 |  | 96.4 | 2.003967 | 0.002208805 | 0.1399443 | 0.01472537 | 5.924998
96.42 | 12.15821 | 3.597534 | 14.7091 | 23.98356 | 625.4667 |  | 96.42 | 2.004357 | 0.002217696 | 0.1399333 | 0.01478464 | 5.924532
96.44 | 12.16098 | 3.599267 | 14.70905 | 23.99511 | 625.4646 |  | 96.44 | 2.004797 | 0.002226283 | 0.1399556 | 0.01484189 | 5.925476
96.46 | 12.16378 | 3.601012 | 14.70904 | 24.00675 | 625.4641 |  | 96.46 | 2.005221 | 0.002232862 | 0.1399973 | 0.01488575 | 5.927242
96.48 | 12.16656 | 3.602763 | 14.70894 | 24.01842 | 625.4599 |  | 96.48 | 2.005624 | 0.002239441 | 0.1400152 | 0.01492961 | 5.928
96.5 | 12.16933 | 3.604514 | 14.70852 | 24.03009 | 625.442 |  | 96.5 | 2.006058 | 0.00224602 | 0.1400139 | 0.01497347 | 5.927945
96.52 | 12.1721 | 3.606266 | 14.70781 | 24.04177 | 625.4118 |  | 96.52 | 2.006483 | 0.002251634 | 0.140027 | 0.01501089 | 5.928499
96.54 | 12.17485 | 3.608009 | 14.70729 | 24.05339 | 625.3897 |  | 96.54 | 2.006892 | 0.002254117 | 0.1400366 | 0.01502745 | 5.928906
96.56 | 12.17759 | 3.60975 | 14.70723 | 24.065 | 625.3872 |  | 96.56 | 2.007308 | 0.0022566 | 0.1400457 | 0.015044 | 5.929291
96.58 | 12.18039 | 3.611491 | 14.70715 | 24.07661 | 625.3838 |  | 96.58 | 2.00775 | 0.002259083 | 0.1400617 | 0.01506055 | 5.929968
96.6 | 12.18319 | 3.613233 | 14.707 | 24.08822 | 625.3774 |  | 96.6 | 2.008164 | 0.002261616 | 0.1400535 | 0.01507744 | 5.929621
96.62 | 12.18597 | 3.614984 | 14.7069 | 24.09989 | 625.3731 |  | 96.62 | 2.008587 | 0.002264241 | 0.1400304 | 0.01509494 | 5.928643
96.64 | 12.18874 | 3.616736 | 14.70658 | 24.11157 | 625.3595 |  | 96.64 | 2.009006 | 0.002266867 | 0.1400131 | 0.01511245 | 5.927911
96.66 | 12.19151 | 3.618489 | 14.70588 | 24.12326 | 625.3298 |  | 96.66 | 2.009406 | 0.002269493 | 0.1400115 | 0.01512995 | 5.927843
96.68 | 12.19427 | 3.620242 | 14.70533 | 24.13495 | 625.3064 |  | 96.68 | 2.009846 | 0.002273883 | 0.1399937 | 0.01515922 | 5.927089
96.7 | 12.19705 | 3.622035 | 14.70495 | 24.1469 | 625.2902 |  | 96.7 | 2.01027 | 0.002280388 | 0.1400099 | 0.01520259 | 5.927775
96.72 | 12.19983 | 3.623827 | 14.70453 | 24.15885 | 625.2724 |  | 96.72 | 2.010681 | 0.002286894 | 0.1400143 | 0.01524596 | 5.927961
96.74 | 12.2026 | 3.62562 | 14.7039 | 24.1708 | 625.2456 |  | 96.74 | 2.01112 | 0.002293399 | 0.1400494 | 0.01528933 | 5.929448
96.76 | 12.20537 | 3.627416 | 14.70321 | 24.18277 | 625.2162 |  | 96.76 | 2.011523 | 0.00230071 | 0.1400447 | 0.01533807 | 5.929249
96.78 | 12.20813 | 3.629238 | 14.70264 | 24.19492 | 625.192 |  | 96.78 | 2.011949 | 0.002308639 | 0.140043 | 0.01539093 | 5.929177
96.8 | 12.21087 | 3.63106 | 14.70215 | 24.20707 | 625.1712 |  | 96.8 | 2.012347 | 0.002316567 | 0.1400274 | 0.01544378 | 5.928516
96.82 | 12.21369 | 3.632883 | 14.70161 | 24.21922 | 625.1482 |  | 96.82 | 2.012785 | 0.002324495 | 0.1400301 | 0.01549663 | 5.92863
96.84 | 12.21646 | 3.634703 | 14.70115 | 24.23135 | 625.1286 |  | 96.84 | 2.013195 | 0.00233042 | 0.1400341 | 0.01553613 | 5.9288
96.86 | 12.21924 | 3.636515 | 14.70076 | 24.24343 | 625.112 |  | 96.86 | 2.013628 | 0.002335422 | 0.1400171 | 0.01556948 | 5.92808
96.88 | 12.222 | 3.638328 | 14.70015 | 24.25552 | 625.0861 |  | 96.88 | 2.014037 | 0.002340424 | 0.1400048 | 0.01560283 | 5.927559
96.9 | 12.22476 | 3.640141 | 14.69945 | 24.26761 | 625.0563 |  | 96.9 | 2.014469 | 0.002345426 | 0.1400207 | 0.01563617 | 5.928232
96.92 | 12.22753 | 3.641956 | 14.69892 | 24.27971 | 625.0338 |  | 96.92 | 2.014879 | 0.002350145 | 0.1399903 | 0.01566763 | 5.926945
96.94 | 12.23032 | 3.643775 | 14.6984 | 24.29183 | 625.0117 |  | 96.94 | 2.015296 | 0.00235479 | 0.1399432 | 0.0156986 | 5.924951
96.96 | 12.23308 | 3.645594 | 14.69765 | 24.30396 | 624.9798 |  | 96.96 | 2.01571 | 0.002359434 | 0.139947 | 0.01572956 | 5.925112
96.98 | 12.23587 | 3.647413 | 14.69704 | 24.31609 | 624.9539 |  | 96.98 | 2.016143 | 0.002364078 | 0.1399856 | 0.01576052 | 5.926746
97 | 12.23861 | 3.649248 | 14.69658 | 24.32832 | 624.9343 |  | 97 | 2.016557 | 0.002365702 | 0.1399483 | 0.01577135 | 5.925167
97.02 | 12.2414 | 3.651103 | 14.69616 | 24.34069 | 624.9164 |  | 97.02 | 2.016988 | 0.002366993 | 0.1399843 | 0.01577995 | 5.926691
97.04 | 12.24417 | 3.652958 | 14.69585 | 24.35305 | 624.9033 |  | 97.04 | 2.017397 | 0.002368285 | 0.1400093 | 0.01578857 | 5.92775
97.06 | 12.24695 | 3.654813 | 14.69567 | 24.36542 | 624.8956 |  | 97.06 | 2.01782 | 0.002369468 | 0.1400246 | 0.01579645 | 5.928398
97.08 | 12.24973 | 3.656646 | 14.69525 | 24.37764 | 624.8777 |  | 97.08 | 2.018231 | 0.002362045 | 0.1400315 | 0.01574697 | 5.92869
97.1 | 12.25251 | 3.658462 | 14.69452 | 24.38975 | 624.8467 |  | 97.1 | 2.018655 | 0.002354621 | 0.1401181 | 0.01569747 | 5.932356
97.12 | 12.25527 | 3.660277 | 14.69363 | 24.40185 | 624.8089 |  | 97.12 | 2.019076 | 0.002347197 | 0.1401714 | 0.01564798 | 5.934613
97.14 | 12.25803 | 3.662093 | 14.69297 | 24.41395 | 624.7808 |  | 97.14 | 2.019502 | 0.002339944 | 0.1402079 | 0.01559963 | 5.936158
97.16 | 12.26078 | 3.66394 | 14.69268 | 24.42627 | 624.7685 |  | 97.16 | 2.019925 | 0.002333917 | 0.1402345 | 0.01555945 | 5.937284
97.18 | 12.26358 | 3.665802 | 14.69249 | 24.43868 | 624.7604 |  | 97.18 | 2.020331 | 0.00232789 | 0.1402999 | 0.01551927 | 5.940053
97.2 | 12.26637 | 3.667665 | 14.69232 | 24.4511 | 624.7532 |  | 97.2 | 2.020756 | 0.002321862 | 0.1403126 | 0.01547908 | 5.940591
97.22 | 12.26915 | 3.669528 | 14.69228 | 24.46352 | 624.7515 |  | 97.22 | 2.021189 | 0.002316159 | 0.1402851 | 0.01544106 | 5.939427
97.24 | 12.27191 | 3.671366 | 14.69201 | 24.47577 | 624.74 |  | 97.24 | 2.021608 | 0.002311515 | 0.1402954 | 0.0154101 | 5.939863
97.26 | 12.27467 | 3.673198 | 14.69139 | 24.48799 | 624.7136 |  | 97.26 | 2.022007 | 0.00230687 | 0.1403187 | 0.01537913 | 5.940849
97.28 | 12.27744 | 3.675029 | 14.69083 | 24.50019 | 624.6898 |  | 97.28 | 2.022436 | 0.002302225 | 0.1402822 | 0.01534817 | 5.939304
97.3 | 12.28022 | 3.676861 | 14.69054 | 24.51241 | 624.6775 |  | 97.3 | 2.022863 | 0.002299541 | 0.1402912 | 0.01533027 | 5.939685
97.32 | 12.283 | 3.678693 | 14.69017 | 24.52462 | 624.6617 |  | 97.32 | 2.02327 | 0.002300516 | 0.140303 | 0.01533677 | 5.940185
97.34 | 12.28578 | 3.680525 | 14.68971 | 24.53683 | 624.6422 |  | 97.34 | 2.023711 | 0.002301492 | 0.1402832 | 0.01534328 | 5.939346
97.36 | 12.28853 | 3.682357 | 14.68925 | 24.54905 | 624.6226 |  | 97.36 | 2.024122 | 0.002302467 | 0.1402433 | 0.01534978 | 5.937657
97.38 | 12.2913 | 3.684189 | 14.68887 | 24.56126 | 624.6065 |  | 97.38 | 2.02453 | 0.002303662 | 0.140228 | 0.01535775 | 5.937009
97.4 | 12.29406 | 3.686069 | 14.68837 | 24.57379 | 624.5852 |  | 97.4 | 2.024964 | 0.002305121 | 0.1402112 | 0.01536747 | 5.936298
97.42 | 12.29686 | 3.687949 | 14.68782 | 24.58633 | 624.5618 |  | 97.42 | 2.025379 | 0.00230658 | 0.1402168 | 0.0153772 | 5.936535
97.44 | 12.29965 | 3.689829 | 14.68723 | 24.59886 | 624.5367 |  | 97.44 | 2.025811 | 0.002308039 | 0.1402462 | 0.01538693 | 5.93778
97.46 | 12.30243 | 3.691709 | 14.68675 | 24.61139 | 624.5163 |  | 97.46 | 2.026213 | 0.00230904 | 0.1402786 | 0.0153936 | 5.939151
97.48 | 12.30519 | 3.69359 | 14.68614 | 24.62393 | 624.4904 |  | 97.48 | 2.026645 | 0.00230969 | 0.1403319 | 0.01539793 | 5.941408
97.5 | 12.30795 | 3.695471 | 14.68549 | 24.63647 | 624.4627 |  | 97.5 | 2.027062 | 0.00231034 | 0.1403533 | 0.01540227 | 5.942314
97.52 | 12.31071 | 3.697352 | 14.68493 | 24.64901 | 624.4389 |  | 97.52 | 2.027492 | 0.002310989 | 0.1403928 | 0.01540659 | 5.943986
97.54 | 12.31348 | 3.699238 | 14.68439 | 24.66159 | 624.416 |  | 97.54 | 2.027897 | 0.00231386 | 0.1403721 | 0.01542573 | 5.94311
97.56 | 12.31626 | 3.701137 | 14.6837 | 24.67425 | 624.3866 |  | 97.56 | 2.028317 | 0.002317805 | 0.1403904 | 0.01545203 | 5.943885
97.58 | 12.31904 | 3.703037 | 14.683 | 24.68691 | 624.3568 |  | 97.58 | 2.028745 | 0.002321749 | 0.1404156 | 0.01547833 | 5.944952
97.6 | 12.3218 | 3.704936 | 14.68251 | 24.69957 | 624.336 |  | 97.6 | 2.02917 | 0.002325694 | 0.1404106 | 0.01550463 | 5.94474
97.62 | 12.32457 | 3.706856 | 14.6822 | 24.71237 | 624.3228 |  | 97.62 | 2.029588 | 0.002329573 | 0.1404063 | 0.01553049 | 5.944558
97.64 | 12.32735 | 3.708817 | 14.68183 | 24.72545 | 624.3071 |  | 97.64 | 2.030001 | 0.002333433 | 0.1404359 | 0.01555622 | 5.945811
97.66 | 12.33015 | 3.710778 | 14.68134 | 24.73852 | 624.2863 |  | 97.66 | 2.030425 | 0.002337294 | 0.1404751 | 0.01558196 | 5.947471
97.68 | 12.33292 | 3.712739 | 14.68071 | 24.75159 | 624.2595 |  | 97.68 | 2.030849 | 0.002341154 | 0.1404738 | 0.01560769 | 5.947416
97.7 | 12.33569 | 3.714684 | 14.67977 | 24.76456 | 624.2195 |  | 97.7 | 2.031256 | 0.002336879 | 0.1404952 | 0.01557919 | 5.948322
97.72 | 12.33846 | 3.716609 | 14.67848 | 24.77739 | 624.1646 |  | 97.72 | 2.031694 | 0.002331632 | 0.14051 | 0.01554421 | 5.948949
97.74 | 12.34122 | 3.718533 | 14.67741 | 24.79022 | 624.1191 |  | 97.74 | 2.03211 | 0.002326386 | 0.1405351 | 0.01550924 | 5.950011
97.76 | 12.34395 | 3.720458 | 14.67682 | 24.80305 | 624.0941 |  | 97.76 | 2.032523 | 0.002321142 | 0.1405321 | 0.01547428 | 5.949884
97.78 | 12.34674 | 3.722368 | 14.67635 | 24.81579 | 624.0741 |  | 97.78 | 2.032937 | 0.002316176 | 0.1405321 | 0.01544117 | 5.949884
97.8 | 12.34954 | 3.724268 | 14.67593 | 24.82845 | 624.0562 |  | 97.8 | 2.03338 | 0.002311211 | 0.1405667 | 0.01540807 | 5.951349
97.82 | 12.35232 | 3.726167 | 14.67551 | 24.84111 | 624.0384 |  | 97.82 | 2.033776 | 0.002306246 | 0.140594 | 0.01537497 | 5.952505
97.84 | 12.35508 | 3.728066 | 14.67505 | 24.85377 | 624.0188 |  | 97.84 | 2.034204 | 0.00230181 | 0.140594 | 0.0153454 | 5.952505
97.86 | 12.35784 | 3.729991 | 14.6744 | 24.86661 | 623.9912 |  | 97.86 | 2.034615 | 0.002301339 | 0.1406047 | 0.01534226 | 5.952958
97.88 | 12.36061 | 3.731928 | 14.67388 | 24.87952 | 623.969 |  | 97.88 | 2.035052 | 0.002300867 | 0.1406198 | 0.01533911 | 5.953597
97.9 | 12.3634 | 3.733865 | 14.67345 | 24.89243 | 623.9508 |  | 97.9 | 2.035461 | 0.002300396 | 0.1406385 | 0.01533597 | 5.954389
97.92 | 12.36618 | 3.735803 | 14.67316 | 24.90535 | 623.9384 |  | 97.92 | 2.035877 | 0.002299186 | 0.1406717 | 0.01532791 | 5.955795
97.94 | 12.36895 | 3.737711 | 14.67273 | 24.91807 | 623.9201 |  | 97.94 | 2.036312 | 0.00229563 | 0.1407357 | 0.0153042 | 5.958504
97.96 | 12.37171 | 3.739611 | 14.6723 | 24.93074 | 623.9019 |  | 97.96 | 2.03674 | 0.002292074 | 0.1407586 | 0.01528049 | 5.959474
97.98 | 12.37448 | 3.74151 | 14.67184 | 24.9434 | 623.8823 |  | 97.98 | 2.037146 | 0.002288518 | 0.1407862 | 0.01525679 | 5.960642
98 | 12.37724 | 3.74341 | 14.67141 | 24.95607 | 623.864 |  | 98 | 2.037553 | 0.002285016 | 0.140821 | 0.01523344 | 5.962116
98.02 | 12.38003 | 3.745303 | 14.67091 | 24.96869 | 623.8428 |  | 98.02 | 2.037967 | 0.002281613 | 0.140845 | 0.01521075 | 5.963132
98.04 | 12.38282 | 3.747196 | 14.67046 | 24.98131 | 623.8236 |  | 98.04 | 2.038417 | 0.002278211 | 0.1408458 | 0.01518807 | 5.963166
98.06 | 12.3856 | 3.749088 | 14.67 | 24.99392 | 623.8041 |  | 98.06 | 2.038832 | 0.002274808 | 0.1408947 | 0.01516539 | 5.965236
98.08 | 12.38836 | 3.75098 | 14.66945 | 25.00653 | 623.7807 |  | 98.08 | 2.039243 | 0.002273682 | 0.1409442 | 0.01515788 | 5.967332
98.1 | 12.39113 | 3.752934 | 14.66892 | 25.01956 | 623.7581 |  | 98.1 | 2.039668 | 0.00227526 | 0.1409547 | 0.0151684 | 5.967776
98.12 | 12.39389 | 3.754887 | 14.66847 | 25.03258 | 623.739 |  | 98.12 | 2.040099 | 0.002276838 | 0.1409639 | 0.01517892 | 5.968166
98.14 | 12.39667 | 3.756841 | 14.66801 | 25.04561 | 623.7194 |  | 98.14 | 2.040506 | 0.002278416 | 0.1410126 | 0.01518944 | 5.970228
98.16 | 12.39944 | 3.758791 | 14.6673 | 25.05861 | 623.6892 |  | 98.16 | 2.040919 | 0.002286683 | 0.1410162 | 0.01524455 | 5.97038
98.18 | 12.40223 | 3.760709 | 14.66652 | 25.07139 | 623.6561 |  | 98.18 | 2.041337 | 0.002300064 | 0.1410326 | 0.01533376 | 5.971075
98.2 | 12.40498 | 3.762626 | 14.66582 | 25.08417 | 623.6263 |  | 98.2 | 2.041777 | 0.002313446 | 0.1411007 | 0.01542297 | 5.973958
98.22 | 12.40775 | 3.764544 | 14.66514 | 25.09696 | 623.5974 |  | 98.22 | 2.042183 | 0.002326828 | 0.1411698 | 0.01551219 | 5.976883
98.24 | 12.41053 | 3.766468 | 14.66446 | 25.10979 | 623.5685 |  | 98.24 | 2.042601 | 0.002330532 | 0.1411818 | 0.01553688 | 5.977391
98.26 | 12.41331 | 3.768413 | 14.66381 | 25.12275 | 623.5408 |  | 98.26 | 2.043029 | 0.002329627 | 0.1412141 | 0.01553085 | 5.978759
98.28 | 12.41609 | 3.770359 | 14.6631 | 25.13573 | 623.5107 |  | 98.28 | 2.043446 | 0.002328721 | 0.1412099 | 0.01552481 | 5.978581
98.3 | 12.41886 | 3.772305 | 14.66222 | 25.1487 | 623.4732 |  | 98.3 | 2.043874 | 0.002327816 | 0.1411954 | 0.01551877 | 5.977967
98.32 | 12.42162 | 3.774264 | 14.66114 | 25.16176 | 623.4273 |  | 98.32 | 2.044286 | 0.00232944 | 0.1411465 | 0.0155296 | 5.975897
98.34 | 12.42439 | 3.776248 | 14.66023 | 25.17499 | 623.3886 |  | 98.34 | 2.044699 | 0.002331747 | 0.1411624 | 0.01554498 | 5.97657
98.36 | 12.42715 | 3.778233 | 14.6596 | 25.18822 | 623.3618 |  | 98.36 | 2.045146 | 0.002334054 | 0.1411532 | 0.01556036 | 5.97618
98.38 | 12.42994 | 3.780218 | 14.65901 | 25.20145 | 623.3367 |  | 98.38 | 2.045552 | 0.002336361 | 0.141149 | 0.01557574 | 5.976003
98.4 | 12.43272 | 3.782193 | 14.65831 | 25.21462 | 623.307 |  | 98.4 | 2.045975 | 0.002341694 | 0.1411037 | 0.01561129 | 5.974085
98.42 | 12.4355 | 3.784156 | 14.65759 | 25.22771 | 623.2764 |  | 98.42 | 2.046389 | 0.002347397 | 0.14114 | 0.01564931 | 5.975622
98.44 | 12.43827 | 3.786119 | 14.65669 | 25.24079 | 623.2381 |  | 98.44 | 2.046801 | 0.0023531 | 0.141135 | 0.01568733 | 5.97541
98.46 | 12.44103 | 3.788081 | 14.65571 | 25.25387 | 623.1964 |  | 98.46 | 2.047225 | 0.002358827 | 0.1411283 | 0.01572551 | 5.975126
98.48 | 12.44379 | 3.790046 | 14.65485 | 25.26697 | 623.1598 |  | 98.48 | 2.047647 | 0.002378488 | 0.1411232 | 0.01585659 | 5.97491
98.5 | 12.44657 | 3.792012 | 14.65422 | 25.28008 | 623.1331 |  | 98.5 | 2.048068 | 0.002398149 | 0.1411255 | 0.01598766 | 5.975008
98.52 | 12.44936 | 3.793977 | 14.65362 | 25.29318 | 623.1075 |  | 98.52 | 2.04849 | 0.00241781 | 0.141126 | 0.01611873 | 5.975029
98.54 | 12.45214 | 3.795943 | 14.65287 | 25.30629 | 623.0756 |  | 98.54 | 2.048905 | 0.002436169 | 0.1410925 | 0.01624113 | 5.973611
98.56 | 12.45489 | 3.797935 | 14.65214 | 25.31957 | 623.0446 |  | 98.56 | 2.049343 | 0.002444279 | 0.141077 | 0.01629519 | 5.972954
98.58 | 12.45765 | 3.799941 | 14.65144 | 25.33294 | 623.0148 |  | 98.58 | 2.049739 | 0.002452389 | 0.1410878 | 0.01634926 | 5.973412
98.6 | 12.46043 | 3.801947 | 14.65077 | 25.34631 | 622.9864 |  | 98.6 | 2.05018 | 0.002460499 | 0.1410894 | 0.01640333 | 5.973479
98.62 | 12.46322 | 3.803952 | 14.65017 | 25.35968 | 622.9608 |  | 98.62 | 2.050583 | 0.002470898 | 0.1410418 | 0.01647265 | 5.971464
98.64 | 12.46601 | 3.805913 | 14.64975 | 25.37275 | 622.943 |  | 98.64 | 2.051006 | 0.002489585 | 0.1410399 | 0.01659723 | 5.971384
98.66 | 12.46878 | 3.807862 | 14.64932 | 25.38575 | 622.9247 |  | 98.66 | 2.05142 | 0.002508273 | 0.1410617 | 0.01672182 | 5.972307
98.68 | 12.47154 | 3.80981 | 14.6487 | 25.39873 | 622.8983 |  | 98.68 | 2.051854 | 0.00252696 | 0.1410507 | 0.0168464 | 5.971841
98.7 | 12.4743 | 3.811759 | 14.64802 | 25.41173 | 622.8694 |  | 98.7 | 2.052287 | 0.00254338 | 0.1410496 | 0.01695587 | 5.971794
98.72 | 12.47705 | 3.813684 | 14.64742 | 25.42456 | 622.8439 |  | 98.72 | 2.052669 | 0.00255513 | 0.1410654 | 0.0170342 | 5.972463
98.74 | 12.47983 | 3.815607 | 14.64681 | 25.43738 | 622.818 |  | 98.74 | 2.053105 | 0.00256688 | 0.1410466 | 0.01711253 | 5.971667
98.76 | 12.48262 | 3.81753 | 14.64602 | 25.4502 | 622.7844 |  | 98.76 | 2.053541 | 0.002578631 | 0.1410358 | 0.01719087 | 5.97121
98.78 | 12.48539 | 3.819453 | 14.64531 | 25.46302 | 622.7542 |  | 98.78 | 2.053956 | 0.002589222 | 0.1410367 | 0.01726148 | 5.971248
98.8 | 12.48816 | 3.821425 | 14.64465 | 25.47617 | 622.7261 |  | 98.8 | 2.054363 | 0.002598308 | 0.1410199 | 0.01732205 | 5.970537
98.82 | 12.49093 | 3.823397 | 14.64414 | 25.48931 | 622.7044 |  | 98.82 | 2.054798 | 0.002607393 | 0.1409962 | 0.01738262 | 5.969533
98.84 | 12.4937 | 3.825369 | 14.64355 | 25.50246 | 622.6793 |  | 98.84 | 2.055211 | 0.002616479 | 0.1409901 | 0.01744319 | 5.969275
98.86 | 12.4965 | 3.827342 | 14.6429 | 25.51561 | 622.6517 |  | 98.86 | 2.055642 | 0.002617091 | 0.1409942 | 0.01744727 | 5.969449
98.88 | 12.49928 | 3.829321 | 14.64221 | 25.52881 | 622.6224 |  | 98.88 | 2.056049 | 0.00261063 | 0.1410125 | 0.0174042 | 5.970224
98.9 | 12.50204 | 3.8313 | 14.64128 | 25.542 | 622.5828 |  | 98.9 | 2.056459 | 0.002604168 | 0.1410338 | 0.01736112 | 5.971125
98.92 | 12.50481 | 3.83328 | 14.64006 | 25.5552 | 622.5309 |  | 98.92 | 2.056889 | 0.002597706 | 0.1410261 | 0.01731804 | 5.970799
98.94 | 12.50757 | 3.835262 | 14.63889 | 25.56841 | 622.4812 |  | 98.94 | 2.057323 | 0.002590251 | 0.1410523 | 0.01726834 | 5.971909
98.96 | 12.51032 | 3.837256 | 14.63817 | 25.58171 | 622.4506 |  | 98.96 | 2.057729 | 0.002582273 | 0.1410427 | 0.01721515 | 5.971502
98.98 | 12.5131 | 3.839251 | 14.63748 | 25.59501 | 622.4212 |  | 98.98 | 2.058152 | 0.002574295 | 0.1410486 | 0.01716197 | 5.971752
99 | 12.5159 | 3.841246 | 14.63673 | 25.60831 | 622.3893 |  | 99 | 2.058584 | 0.002566316 | 0.1410333 | 0.01710877 | 5.971104
99.02 | 12.51868 | 3.843255 | 14.6359 | 25.6217 | 622.354 |  | 99.02 | 2.058984 | 0.002552801 | 0.1410361 | 0.01701867 | 5.971223
99.04 | 12.52145 | 3.845296 | 14.63506 | 25.63531 | 622.3183 |  | 99.04 | 2.059399 | 0.002537641 | 0.1410519 | 0.01691761 | 5.971892
99.06 | 12.52422 | 3.847338 | 14.63391 | 25.64892 | 622.2694 |  | 99.06 | 2.059835 | 0.002522482 | 0.1410848 | 0.01681655 | 5.973285
99.08 | 12.52698 | 3.849379 | 14.63279 | 25.66253 | 622.2218 |  | 99.08 | 2.060246 | 0.002507322 | 0.1410879 | 0.01671548 | 5.973416
99.1 | 12.52976 | 3.851456 | 14.63182 | 25.67637 | 622.1806 |  | 99.1 | 2.060669 | 0.002493609 | 0.1410816 | 0.01662406 | 5.973149
99.12 | 12.53254 | 3.85358 | 14.63098 | 25.69053 | 622.1448 |  | 99.12 | 2.06111 | 0.002480088 | 0.1410948 | 0.01653392 | 5.973708
99.14 | 12.5353 | 3.855705 | 14.63004 | 25.7047 | 622.1049 |  | 99.14 | 2.061514 | 0.002466567 | 0.1410573 | 0.01644378 | 5.97212
99.16 | 12.53807 | 3.857829 | 14.62893 | 25.71886 | 622.0577 |  | 99.16 | 2.061943 | 0.002453046 | 0.1409834 | 0.01635364 | 5.968991
99.18 | 12.54085 | 3.859974 | 14.62785 | 25.73316 | 622.0117 |  | 99.18 | 2.062351 | 0.002436296 | 0.1409267 | 0.01624197 | 5.966591
99.2 | 12.54359 | 3.862137 | 14.62686 | 25.74758 | 621.9696 |  | 99.2 | 2.062769 | 0.002419529 | 0.1409028 | 0.01613019 | 5.965579
99.22 | 12.54638 | 3.8643 | 14.62583 | 25.762 | 621.9258 |  | 99.22 | 2.063202 | 0.002402762 | 0.1408678 | 0.01601841 | 5.964097
99.24 | 12.54917 | 3.866462 | 14.62486 | 25.77641 | 621.8846 |  | 99.24 | 2.063632 | 0.002386536 | 0.1408722 | 0.01591024 | 5.964283
99.26 | 12.55195 | 3.86862 | 14.62406 | 25.7908 | 621.8506 |  | 99.26 | 2.064021 | 0.002374621 | 0.1409233 | 0.01583081 | 5.966447
99.28 | 12.55472 | 3.870775 | 14.62328 | 25.80517 | 621.8174 |  | 99.28 | 2.064471 | 0.002362706 | 0.14093 | 0.01575137 | 5.966731
99.3 | 12.55747 | 3.87293 | 14.62238 | 25.81953 | 621.7791 |  | 99.3 | 2.06486 | 0.002350792 | 0.1409329 | 0.01567195 | 5.966853
99.32 | 12.56025 | 3.875085 | 14.62165 | 25.8339 | 621.7481 |  | 99.32 | 2.065297 | 0.002339273 | 0.1409294 | 0.01559515 | 5.966705
99.34 | 12.56302 | 3.877259 | 14.62087 | 25.84839 | 621.7149 |  | 99.34 | 2.065715 | 0.002329153 | 0.140922 | 0.01552769 | 5.966392
99.36 | 12.5658 | 3.879438 | 14.61991 | 25.86292 | 621.6741 |  | 99.36 | 2.066139 | 0.002319033 | 0.1408446 | 0.01546022 | 5.963115
99.38 | 12.56857 | 3.881618 | 14.61893 | 25.87745 | 621.6324 |  | 99.38 | 2.066559 | 0.002308913 | 0.1408114 | 0.01539275 | 5.961709
99.4 | 12.57131 | 3.883798 | 14.61822 | 25.89199 | 621.6022 |  | 99.4 | 2.066967 | 0.002301314 | 0.1407673 | 0.01534209 | 5.959842
99.42 | 12.5741 | 3.885998 | 14.61762 | 25.90665 | 621.5767 |  | 99.42 | 2.067382 | 0.002298795 | 0.1407303 | 0.0153253 | 5.958276
99.44 | 12.57689 | 3.888201 | 14.61707 | 25.92134 | 621.5533 |  | 99.44 | 2.067827 | 0.002296276 | 0.1407039 | 0.01530851 | 5.957158
99.46 | 12.57967 | 3.890404 | 14.61658 | 25.93603 | 621.5325 |  | 99.46 | 2.068223 | 0.002293757 | 0.1407023 | 0.01529171 | 5.95709
99.48 | 12.58246 | 3.892606 | 14.61598 | 25.95071 | 621.507 |  | 99.48 | 2.068659 | 0.002294207 | 0.1406687 | 0.01529471 | 5.955668
99.5 | 12.58522 | 3.8947 | 14.61504 | 25.96467 | 621.467 |  | 99.5 | 2.069081 | 0.002298479 | 0.1407182 | 0.01532319 | 5.957763
99.52 | 12.58799 | 3.896791 | 14.61383 | 25.97861 | 621.4156 |  | 99.52 | 2.069482 | 0.002302752 | 0.140744 | 0.01535168 | 5.958856
99.54 | 12.59075 | 3.898881 | 14.61274 | 25.99254 | 621.3692 |  | 99.54 | 2.069914 | 0.002307024 | 0.1407502 | 0.01538016 | 5.959118
99.56 | 12.59351 | 3.900973 | 14.61198 | 26.00649 | 621.3369 |  | 99.56 | 2.070345 | 0.002312615 | 0.1407754 | 0.01541743 | 5.960185
99.58 | 12.5963 | 3.903079 | 14.61117 | 26.02053 | 621.3025 |  | 99.58 | 2.070749 | 0.002319267 | 0.140826 | 0.01546178 | 5.962327
99.6 | 12.59909 | 3.905184 | 14.61015 | 26.03456 | 621.2591 |  | 99.6 | 2.071167 | 0.00232592 | 0.1407957 | 0.01550613 | 5.961045
99.62 | 12.60186 | 3.907289 | 14.60907 | 26.04859 | 621.2132 |  | 99.62 | 2.071593 | 0.002332573 | 0.1407779 | 0.01555049 | 5.960291
99.64 | 12.60462 | 3.909399 | 14.60794 | 26.06266 | 621.1651 |  | 99.64 | 2.072031 | 0.002335517 | 0.1407856 | 0.01557011 | 5.960617
99.66 | 12.60738 | 3.911528 | 14.60662 | 26.07685 | 621.109 |  | 99.66 | 2.072435 | 0.002336565 | 0.140791 | 0.0155771 | 5.960846
99.68 | 12.61015 | 3.913657 | 14.60548 | 26.09105 | 621.0605 |  | 99.68 | 2.072852 | 0.002337613 | 0.1407743 | 0.01558409 | 5.960139
99.7 | 12.61292 | 3.915786 | 14.60473 | 26.10524 | 621.0286 |  | 99.7 | 2.073276 | 0.002338662 | 0.140758 | 0.01559108 | 5.959448
99.72 | 12.61571 | 3.917909 | 14.60393 | 26.11939 | 620.9946 |  | 99.72 | 2.073704 | 0.002340325 | 0.1407418 | 0.01560217 | 5.958763
99.74 | 12.6185 | 3.920018 | 14.60289 | 26.13345 | 620.9504 |  | 99.74 | 2.074119 | 0.002342163 | 0.1407013 | 0.01561442 | 5.957048
99.76 | 12.62124 | 3.922128 | 14.60182 | 26.14752 | 620.9049 |  | 99.76 | 2.074527 | 0.002344002 | 0.1406585 | 0.01562668 | 5.955236
99.78 | 12.62401 | 3.924237 | 14.60079 | 26.16158 | 620.8611 |  | 99.78 | 2.074953 | 0.00234584 | 0.1406158 | 0.01563893 | 5.953428
99.8 | 12.62677 | 3.926356 | 14.59967 | 26.17571 | 620.8135 |  | 99.8 | 2.075377 | 0.002354721 | 0.1406204 | 0.01569814 | 5.953623
99.82 | 12.62956 | 3.928487 | 14.59856 | 26.18991 | 620.7663 |  | 99.82 | 2.075787 | 0.002364494 | 0.1406034 | 0.01576329 | 5.952903
99.84 | 12.63235 | 3.930619 | 14.59749 | 26.20413 | 620.7208 |  | 99.84 | 2.07624 | 0.002374267 | 0.140608 | 0.01582845 | 5.953098
99.86 | 12.63513 | 3.93275 | 14.59636 | 26.21833 | 620.6727 |  | 99.86 | 2.076634 | 0.002384038 | 0.1405841 | 0.01589359 | 5.952086
99.88 | 12.63791 | 3.934884 | 14.59508 | 26.23256 | 620.6183 |  | 99.88 | 2.077051 | 0.002390801 | 0.1405601 | 0.01593867 | 5.95107
99.9 | 12.64066 | 3.937018 | 14.59372 | 26.24679 | 620.5604 |  | 99.9 | 2.077477 | 0.002397564 | 0.1405447 | 0.01598376 | 5.950418
99.92 | 12.64342 | 3.939153 | 14.59251 | 26.26102 | 620.509 |  | 99.92 | 2.077893 | 0.002404327 | 0.1405642 | 0.01602885 | 5.951243
99.94 | 12.64618 | 3.941288 | 14.59137 | 26.27525 | 620.4605 |  | 99.94 | 2.078321 | 0.00241062 | 0.1405556 | 0.0160708 | 5.950879
99.96 | 12.64897 | 3.943398 | 14.59011 | 26.28932 | 620.4069 |  | 99.96 | 2.078747 | 0.002412875 | 0.1405583 | 0.01608583 | 5.950993
99.98 | 12.65175 | 3.945495 | 14.58886 | 26.3033 | 620.3538 |  | 99.98 | 2.079163 | 0.002415129 | 0.1405673 | 0.01610086 | 5.951375
100 | 12.65452 | 3.947592 | 14.58782 | 26.31728 | 620.3096 |  | 100 | 2.079577 | 0.002417384 | 0.1405528 | 0.01611589 | 5.950761
100.02 | 12.65729 | 3.949688 | 14.58692 | 26.33125 | 620.2713 |  | 100.02 | 2.079976 | 0.002418817 | 0.1404802 | 0.01612545 | 5.947687
100.04 | 12.66006 | 3.951827 | 14.58609 | 26.34551 | 620.236 |  | 100.04 | 2.080431 | 0.002417241 | 0.1404222 | 0.01611494 | 5.945231
100.06 | 12.66285 | 3.953979 | 14.58537 | 26.35986 | 620.2054 |  | 100.06 | 2.080837 | 0.002415665 | 0.1403633 | 0.01610443 | 5.942738
100.08 | 12.66564 | 3.95613 | 14.58459 | 26.3742 | 620.1722 |  | 100.08 | 2.081249 | 0.002414088 | 0.140269 | 0.01609392 | 5.938745
100.1 | 12.66841 | 3.958282 | 14.58351 | 26.38855 | 620.1263 |  | 100.1 | 2.081695 | 0.002411286 | 0.1402435 | 0.01607524 | 5.937665
100.12 | 12.67118 | 3.960495 | 14.58213 | 26.4033 | 620.0676 |  | 100.12 | 2.082087 | 0.002405907 | 0.1402148 | 0.01603938 | 5.93645
100.14 | 12.67394 | 3.962718 | 14.58077 | 26.41812 | 620.0098 |  | 100.14 | 2.082521 | 0.002400528 | 0.1401927 | 0.01600352 | 5.935515
100.16 | 12.67667 | 3.96494 | 14.57983 | 26.43293 | 619.9698 |  | 100.16 | 2.082937 | 0.002395149 | 0.1401992 | 0.01596766 | 5.93579
100.18 | 12.67944 | 3.967163 | 14.579 | 26.44775 | 619.9345 |  | 100.18 | 2.083345 | 0.002391933 | 0.1402242 | 0.01594622 | 5.936848
100.2 | 12.68225 | 3.969398 | 14.57818 | 26.46265 | 619.8996 |  | 100.2 | 2.083782 | 0.002391595 | 0.140214 | 0.01594397 | 5.936416
100.22 | 12.68503 | 3.971634 | 14.57735 | 26.47756 | 619.8644 |  | 100.22 | 2.084206 | 0.002391257 | 0.1401928 | 0.01594171 | 5.935519
100.24 | 12.68781 | 3.973869 | 14.57644 | 26.49246 | 619.8257 |  | 100.24 | 2.084628 | 0.002390919 | 0.1401585 | 0.01593946 | 5.934067
100.26 | 12.69057 | 3.976114 | 14.57517 | 26.50743 | 619.7717 |  | 100.26 | 2.08503 | 0.002394957 | 0.1400879 | 0.01596638 | 5.931078
100.28 | 12.69333 | 3.978453 | 14.57394 | 26.52302 | 619.7194 |  | 100.28 | 2.085453 | 0.002402867 | 0.1400498 | 0.01601911 | 5.929464
100.3 | 12.6961 | 3.980792 | 14.57281 | 26.53861 | 619.6713 |  | 100.3 | 2.085885 | 0.002410777 | 0.1399803 | 0.01607185 | 5.926522
100.32 | 12.69889 | 3.983131 | 14.57171 | 26.55421 | 619.6245 |  | 100.32 | 2.086298 | 0.002418687 | 0.1399594 | 0.01612458 | 5.925637
100.34 | 12.70167 | 3.985468 | 14.5704 | 26.56979 | 619.5688 |  | 100.34 | 2.086715 | 0.002427701 | 0.1399512 | 0.01618467 | 5.92529
100.36 | 12.70445 | 3.9878 | 14.56906 | 26.58533 | 619.5118 |  | 100.36 | 2.087136 | 0.002437335 | 0.1399585 | 0.0162489 | 5.925599
100.38 | 12.70719 | 3.990131 | 14.56781 | 26.60087 | 619.4587 |  | 100.38 | 2.087559 | 0.002446968 | 0.1399794 | 0.01631312 | 5.926484
100.4 | 12.70995 | 3.992462 | 14.56665 | 26.61641 | 619.4094 |  | 100.4 | 2.087975 | 0.002456601 | 0.139993 | 0.01637734 | 5.92706
100.42 | 12.71273 | 3.994796 | 14.56544 | 26.63197 | 619.3579 |  | 100.42 | 2.088393 | 0.002466107 | 0.1399933 | 0.01644071 | 5.927072
100.44 | 12.71553 | 3.997134 | 14.56433 | 26.64756 | 619.3107 |  | 100.44 | 2.088825 | 0.00247557 | 0.139985 | 0.0165038 | 5.926721
100.46 | 12.71831 | 3.999473 | 14.56316 | 26.66315 | 619.261 |  | 100.46 | 2.089248 | 0.002485033 | 0.1399852 | 0.01656689 | 5.926729
100.48 | 12.72109 | 4.001811 | 14.56181 | 26.67874 | 619.2036 |  | 100.48 | 2.089666 | 0.002494497 | 0.1399304 | 0.01662998 | 5.924409
100.5 | 12.72384 | 4.004132 | 14.5603 | 26.69421 | 619.1393 |  | 100.5 | 2.090075 | 0.002507006 | 0.1398877 | 0.01671337 | 5.922601
100.52 | 12.7266 | 4.006428 | 14.55888 | 26.70952 | 619.079 |  | 100.52 | 2.090489 | 0.002520014 | 0.1398379 | 0.01680009 | 5.920493
100.54 | 12.72937 | 4.008724 | 14.55752 | 26.72483 | 619.0211 |  | 100.54 | 2.090913 | 0.002533021 | 0.1398029 | 0.01688681 | 5.919011
100.56 | 12.73214 | 4.01102 | 14.55604 | 26.74013 | 618.9582 |  | 100.56 | 2.091354 | 0.002546029 | 0.1397286 | 0.01697353 | 5.915865
100.58 | 12.73493 | 4.013348 | 14.55437 | 26.75565 | 618.8872 |  | 100.58 | 2.091755 | 0.002552559 | 0.1396842 | 0.01701706 | 5.913986
100.6 | 12.7377 | 4.015705 | 14.55282 | 26.77137 | 618.8213 |  | 100.6 | 2.09218 | 0.002558897 | 0.1396537 | 0.01705931 | 5.912694
100.62 | 12.74046 | 4.018062 | 14.55142 | 26.78708 | 618.7617 |  | 100.62 | 2.092598 | 0.002565235 | 0.1396283 | 0.01710157 | 5.911619
100.64 | 12.74323 | 4.020419 | 14.55013 | 26.80279 | 618.7069 |  | 100.64 | 2.093036 | 0.002570701 | 0.139607 | 0.01713801 | 5.910717
100.66 | 12.74601 | 4.022789 | 14.5489 | 26.81859 | 618.6546 |  | 100.66 | 2.093423 | 0.002566273 | 0.1395931 | 0.01710849 | 5.910129
100.68 | 12.7488 | 4.025166 | 14.54776 | 26.83444 | 618.6061 |  | 100.68 | 2.093864 | 0.002561845 | 0.1395685 | 0.01707897 | 5.909087
100.7 | 12.75157 | 4.027543 | 14.54652 | 26.85029 | 618.5534 |  | 100.7 | 2.094281 | 0.002557417 | 0.139547 | 0.01704945 | 5.908177
100.72 | 12.75434 | 4.029921 | 14.54512 | 26.86614 | 618.4939 |  | 100.72 | 2.094704 | 0.00255384 | 0.1395521 | 0.0170256 | 5.908393
100.74 | 12.75711 | 4.032343 | 14.54373 | 26.88229 | 618.4347 |  | 100.74 | 2.095127 | 0.002553851 | 0.1395434 | 0.01702567 | 5.908024
100.76 | 12.75986 | 4.034781 | 14.54273 | 26.89854 | 618.3922 |  | 100.76 | 2.09555 | 0.002553862 | 0.1395863 | 0.01702575 | 5.909841
100.78 | 12.76264 | 4.03722 | 14.54183 | 26.9148 | 618.354 |  | 100.78 | 2.095955 | 0.002553873 | 0.1396172 | 0.01702582 | 5.911149
100.8 | 12.76543 | 4.039659 | 14.54078 | 26.93106 | 618.3093 |  | 100.8 | 2.096381 | 0.002556062 | 0.1396706 | 0.01704041 | 5.91341
100.82 | 12.76821 | 4.042085 | 14.53963 | 26.94723 | 618.2604 |  | 100.82 | 2.096802 | 0.002563475 | 0.139674 | 0.01708983 | 5.913554
100.84 | 12.77099 | 4.044508 | 14.5384 | 26.96339 | 618.2081 |  | 100.84 | 2.09723 | 0.002570888 | 0.1396822 | 0.01713925 | 5.913901
100.86 | 12.77375 | 4.046932 | 14.53694 | 26.97955 | 618.146 |  | 100.86 | 2.097635 | 0.002578302 | 0.1396779 | 0.01718868 | 5.913719
100.88 | 12.77652 | 4.049356 | 14.53553 | 26.99571 | 618.0861 |  | 100.88 | 2.098068 | 0.002583601 | 0.1397005 | 0.01722401 | 5.914676
100.9 | 12.77929 | 4.051839 | 14.5343 | 27.01226 | 618.0338 |  | 100.9 | 2.098479 | 0.002585789 | 0.1396597 | 0.01723859 | 5.912948
100.92 | 12.78208 | 4.054325 | 14.53324 | 27.02883 | 617.9887 |  | 100.92 | 2.098898 | 0.002587978 | 0.1396847 | 0.01725319 | 5.914007
100.94 | 12.78485 | 4.056811 | 14.53197 | 27.04541 | 617.9347 |  | 100.94 | 2.099319 | 0.002590166 | 0.1396793 | 0.01726777 | 5.913778
100.96 | 12.78762 | 4.059292 | 14.53062 | 27.06195 | 617.8773 |  | 100.96 | 2.099754 | 0.00259053 | 0.1397066 | 0.0172702 | 5.914934
100.98 | 12.79038 | 4.061701 | 14.52914 | 27.07801 | 617.8143 |  | 100.98 | 2.100154 | 0.002589189 | 0.1397389 | 0.01726126 | 5.916301
101 | 12.79315 | 4.06411 | 14.52775 | 27.09407 | 617.7552 |  | 101 | 2.100582 | 0.002587848 | 0.1397961 | 0.01725232 | 5.918723
101.02 | 12.79593 | 4.066519 | 14.52623 | 27.11013 | 617.6906 |  | 101.02 | 2.101008 | 0.002586507 | 0.1398041 | 0.01724338 | 5.919062
101.04 | 12.79873 | 4.068935 | 14.52476 | 27.12623 | 617.6281 |  | 101.04 | 2.101422 | 0.002592017 | 0.139858 | 0.01728011 | 5.921344
101.06 | 12.80149 | 4.071385 | 14.52326 | 27.14257 | 617.5643 |  | 101.06 | 2.101841 | 0.002601612 | 0.1398481 | 0.01734408 | 5.920925
101.08 | 12.80426 | 4.073835 | 14.52167 | 27.1589 | 617.4967 |  | 101.08 | 2.102264 | 0.002611207 | 0.1398766 | 0.01740805 | 5.922131
101.1 | 12.80702 | 4.076285 | 14.51996 | 27.17523 | 617.424 |  | 101.1 | 2.102683 | 0.002620802 | 0.139911 | 0.01747201 | 5.923588
101.12 | 12.80977 | 4.078747 | 14.51843 | 27.19165 | 617.3589 |  | 101.12 | 2.103101 | 0.002632319 | 0.1399266 | 0.01754879 | 5.924248
101.14 | 12.81254 | 4.081238 | 14.51702 | 27.20825 | 617.299 |  | 101.14 | 2.103526 | 0.002644531 | 0.1399085 | 0.01763021 | 5.923482
101.16 | 12.81533 | 4.083729 | 14.5155 | 27.22486 | 617.2343 |  | 101.16 | 2.103947 | 0.002656744 | 0.1399139 | 0.01771163 | 5.923711
101.18 | 12.81811 | 4.08622 | 14.51394 | 27.24147 | 617.168 |  | 101.18 | 2.104368 | 0.002668957 | 0.1399241 | 0.01779305 | 5.924143
101.2 | 12.82088 | 4.088724 | 14.51239 | 27.25816 | 617.1021 |  | 101.2 | 2.10478 | 0.002678637 | 0.1399002 | 0.01785758 | 5.923131
101.22 | 12.82364 | 4.091247 | 14.51085 | 27.27498 | 617.0366 |  | 101.22 | 2.105209 | 0.002687855 | 0.1399124 | 0.01791903 | 5.923647
101.24 | 12.82641 | 4.09377 | 14.50925 | 27.2918 | 616.9686 |  | 101.24 | 2.105616 | 0.002697072 | 0.1399342 | 0.01798048 | 5.92457
101.26 | 12.8292 | 4.096292 | 14.50772 | 27.30861 | 616.9035 |  | 101.26 | 2.106044 | 0.00270629 | 0.139966 | 0.01804193 | 5.925917
101.28 | 12.83198 | 4.098788 | 14.50614 | 27.32525 | 616.8363 |  | 101.28 | 2.106452 | 0.00270641 | 0.1399323 | 0.01804273 | 5.92449
101.3 | 12.83475 | 4.101255 | 14.5044 | 27.3417 | 616.7623 |  | 101.3 | 2.106902 | 0.002706119 | 0.1399331 | 0.01804079 | 5.924524
101.32 | 12.83752 | 4.103723 | 14.50242 | 27.35815 | 616.6781 |  | 101.32 | 2.107312 | 0.002705829 | 0.1399408 | 0.01803886 | 5.92485
101.34 | 12.84028 | 4.106191 | 14.50044 | 27.37461 | 616.594 |  | 101.34 | 2.107727 | 0.002705202 | 0.1399476 | 0.01803468 | 5.925137
101.36 | 12.84304 | 4.108694 | 14.49882 | 27.39129 | 616.5251 |  | 101.36 | 2.10813 | 0.002699887 | 0.1399512 | 0.01799925 | 5.92529
101.38 | 12.8458 | 4.111221 | 14.49739 | 27.40814 | 616.4643 |  | 101.38 | 2.10856 | 0.002694572 | 0.1399876 | 0.01796381 | 5.926831
101.4 | 12.84861 | 4.113748 | 14.49591 | 27.42499 | 616.4013 |  | 101.4 | 2.108989 | 0.002689257 | 0.139985 | 0.01792838 | 5.926721
101.42 | 12.85138 | 4.116275 | 14.49439 | 27.44183 | 616.3367 |  | 101.42 | 2.10942 | 0.002682755 | 0.1400073 | 0.01788503 | 5.927665
101.44 | 12.85416 | 4.118773 | 14.49292 | 27.45849 | 616.2742 |  | 101.44 | 2.109823 | 0.002670773 | 0.1400169 | 0.01780515 | 5.928072
101.46 | 12.85692 | 4.121259 | 14.49129 | 27.47506 | 616.2049 |  | 101.46 | 2.110253 | 0.002658791 | 0.1400118 | 0.01772527 | 5.927856
101.48 | 12.85969 | 4.123745 | 14.48963 | 27.49163 | 616.1343 |  | 101.48 | 2.110661 | 0.002646809 | 0.1400009 | 0.01764539 | 5.927394
101.5 | 12.86247 | 4.126231 | 14.48814 | 27.50821 | 616.0709 |  | 101.5 | 2.111088 | 0.002632193 | 0.1400463 | 0.01754795 | 5.929316
101.52 | 12.86526 | 4.128684 | 14.48682 | 27.52456 | 616.0148 |  | 101.52 | 2.111496 | 0.002611222 | 0.1400679 | 0.01740815 | 5.930231
101.54 | 12.86802 | 4.13113 | 14.48537 | 27.54087 | 615.9531 |  | 101.54 | 2.111927 | 0.002590252 | 0.1400652 | 0.01726835 | 5.930116
101.56 | 12.87079 | 4.133576 | 14.48361 | 27.55717 | 615.8783 |  | 101.56 | 2.112351 | 0.002569281 | 0.1400938 | 0.01712854 | 5.931327
101.58 | 12.87356 | 4.136022 | 14.48185 | 27.57348 | 615.8035 |  | 101.58 | 2.112772 | 0.002546875 | 0.1401368 | 0.01697917 | 5.933148
101.6 | 12.8763 | 4.138479 | 14.48037 | 27.58986 | 615.7405 |  | 101.6 | 2.113197 | 0.00252234 | 0.1401101 | 0.0168156 | 5.932017
101.62 | 12.87908 | 4.140936 | 14.4787 | 27.60624 | 615.6695 |  | 101.62 | 2.113604 | 0.002497806 | 0.1401316 | 0.01665204 | 5.932928
101.64 | 12.88189 | 4.143394 | 14.47709 | 27.62263 | 615.6011 |  | 101.64 | 2.114028 | 0.002473271 | 0.1401694 | 0.01648847 | 5.934528
101.66 | 12.88466 | 4.145854 | 14.47557 | 27.63903 | 615.5364 |  | 101.66 | 2.114453 | 0.002453555 | 0.1401923 | 0.01635703 | 5.935498
101.68 | 12.88744 | 4.148337 | 14.47408 | 27.65558 | 615.4731 |  | 101.68 | 2.114864 | 0.002438406 | 0.1402095 | 0.01625604 | 5.936226
101.7 | 12.89019 | 4.150821 | 14.4724 | 27.67214 | 615.4016 |  | 101.7 | 2.115281 | 0.002423257 | 0.1402795 | 0.01615505 | 5.93919
101.72 | 12.89296 | 4.153305 | 14.47077 | 27.6887 | 615.3323 |  | 101.72 | 2.115707 | 0.002408109 | 0.1402868 | 0.01605406 | 5.939499
101.74 | 12.89574 | 4.15578 | 14.46909 | 27.7052 | 615.2609 |  | 101.74 | 2.116116 | 0.002398628 | 0.1403622 | 0.01599085 | 5.942691
101.76 | 12.89852 | 4.158217 | 14.46732 | 27.72145 | 615.1856 |  | 101.76 | 2.116548 | 0.002392426 | 0.1404292 | 0.01594951 | 5.945528
101.78 | 12.90129 | 4.160655 | 14.4653 | 27.7377 | 615.0997 |  | 101.78 | 2.116976 | 0.002386225 | 0.1404926 | 0.01590817 | 5.948212
101.8 | 12.90405 | 4.163093 | 14.46331 | 27.75395 | 615.0151 |  | 101.8 | 2.117387 | 0.002380023 | 0.1405226 | 0.01586682 | 5.949482
101.82 | 12.90682 | 4.165545 | 14.4615 | 27.7703 | 614.9381 |  | 101.82 | 2.117803 | 0.002374222 | 0.1405748 | 0.01582815 | 5.951692
101.84 | 12.90959 | 4.168039 | 14.45974 | 27.78693 | 614.8633 |  | 101.84 | 2.118243 | 0.002368552 | 0.1405768 | 0.01579035 | 5.951777
101.86 | 12.91237 | 4.170532 | 14.45797 | 27.80355 | 614.788 |  | 101.86 | 2.118638 | 0.002362883 | 0.1405634 | 0.01575255 | 5.951209
101.88 | 12.91516 | 4.173026 | 14.45636 | 27.82017 | 614.7196 |  | 101.88 | 2.119076 | 0.002357214 | 0.1405235 | 0.01571476 | 5.94952
101.9 | 12.91793 | 4.175534 | 14.45447 | 27.83689 | 614.6392 |  | 101.9 | 2.119495 | 0.00234825 | 0.1405469 | 0.015655 | 5.950511
101.92 | 12.92071 | 4.178065 | 14.45228 | 27.85377 | 614.5461 |  | 101.92 | 2.1199 | 0.002338772 | 0.1405706 | 0.01559181 | 5.951514
101.94 | 12.92346 | 4.180596 | 14.45011 | 27.87064 | 614.4538 |  | 101.94 | 2.120335 | 0.002329294 | 0.1405999 | 0.01552863 | 5.952755
101.96 | 12.92621 | 4.183127 | 14.44831 | 27.88751 | 614.3773 |  | 101.96 | 2.120756 | 0.002319816 | 0.1406338 | 0.01546544 | 5.95419
101.98 | 12.92899 | 4.185625 | 14.44657 | 27.90417 | 614.3033 |  | 101.98 | 2.121169 | 0.002319096 | 0.1406674 | 0.01546064 | 5.955613
102 | 12.93179 | 4.188091 | 14.44475 | 27.92061 | 614.2259 |  | 102 | 2.121594 | 0.002318616 | 0.1407078 | 0.01545744 | 5.957323
102.02 | 12.93456 | 4.190557 | 14.44286 | 27.93705 | 614.1455 |  | 102.02 | 2.122004 | 0.002318137 | 0.1407073 | 0.01545425 | 5.957302
102.04 | 12.93734 | 4.193024 | 14.4409 | 27.95349 | 614.0622 |  | 102.04 | 2.122438 | 0.002318679 | 0.1407117 | 0.01545786 | 5.957488
102.06 | 12.9401 | 4.195493 | 14.43862 | 27.96995 | 613.9652 |  | 102.06 | 2.12285 | 0.002331499 | 0.1407428 | 0.01554333 | 5.958805
102.08 | 12.94286 | 4.197964 | 14.43626 | 27.98643 | 613.8649 |  | 102.08 | 2.123277 | 0.002344318 | 0.140796 | 0.01562879 | 5.961057
102.1 | 12.94563 | 4.200436 | 14.43424 | 28.00291 | 613.779 |  | 102.1 | 2.123691 | 0.002357137 | 0.1407928 | 0.01571425 | 5.960922
102.12 | 12.94841 | 4.202907 | 14.43243 | 28.01938 | 613.702 |  | 102.12 | 2.124114 | 0.002368919 | 0.1408007 | 0.01579279 | 5.961256
102.14 | 12.9512 | 4.205453 | 14.43053 | 28.03635 | 613.6212 |  | 102.14 | 2.124532 | 0.002376132 | 0.1408165 | 0.01584088 | 5.961925
102.16 | 12.95396 | 4.208029 | 14.42866 | 28.05353 | 613.5417 |  | 102.16 | 2.124958 | 0.002383346 | 0.1408065 | 0.01588897 | 5.961502
102.18 | 12.95672 | 4.210605 | 14.42688 | 28.0707 | 613.466 |  | 102.18 | 2.125372 | 0.00239056 | 0.1408078 | 0.01593707 | 5.961557
102.2 | 12.95949 | 4.213181 | 14.42505 | 28.08787 | 613.3882 |  | 102.2 | 2.125786 | 0.002396554 | 0.1407867 | 0.01597703 | 5.960664
102.22 | 12.96227 | 4.215728 | 14.42319 | 28.10485 | 613.3091 |  | 102.22 | 2.126218 | 0.002399534 | 0.1408358 | 0.01599689 | 5.962742
102.24 | 12.96507 | 4.21827 | 14.42134 | 28.1218 | 613.2304 |  | 102.24 | 2.126632 | 0.002402513 | 0.1408515 | 0.01601675 | 5.963407
102.26 | 12.96785 | 4.220812 | 14.41946 | 28.13875 | 613.1505 |  | 102.26 | 2.127064 | 0.002405492 | 0.1408994 | 0.01603661 | 5.965435
102.28 | 12.97062 | 4.223354 | 14.41754 | 28.15569 | 613.0688 |  | 102.28 | 2.127466 | 0.002412233 | 0.1409448 | 0.01608155 | 5.967357
102.3 | 12.97337 | 4.225901 | 14.41555 | 28.17267 | 612.9842 |  | 102.3 | 2.127894 | 0.002424794 | 0.1409888 | 0.01616529 | 5.96922
102.32 | 12.97613 | 4.228449 | 14.41364 | 28.18966 | 612.903 |  | 102.32 | 2.128303 | 0.002437355 | 0.141008 | 0.01624903 | 5.970033
102.34 | 12.9789 | 4.230997 | 14.4118 | 28.20665 | 612.8248 |  | 102.34 | 2.128737 | 0.002449916 | 0.1410161 | 0.01633277 | 5.970376
102.36 | 12.98169 | 4.233547 | 14.4099 | 28.22365 | 612.744 |  | 102.36 | 2.129154 | 0.002462203 | 0.1410188 | 0.01641469 | 5.97049
102.38 | 12.98447 | 4.23614 | 14.40786 | 28.24093 | 612.6572 |  | 102.38 | 2.129569 | 0.002474222 | 0.1410222 | 0.01649481 | 5.970634
102.4 | 12.98724 | 4.238732 | 14.40595 | 28.25821 | 612.576 |  | 102.4 | 2.129995 | 0.00248624 | 0.1410863 | 0.01657493 | 5.973348
102.42 | 12.99 | 4.241325 | 14.40406 | 28.2755 | 612.4956 |  | 102.42 | 2.130401 | 0.002498258 | 0.1411027 | 0.01665505 | 5.974042
102.44 | 12.99278 | 4.24392 | 14.4023 | 28.2928 | 612.4208 |  | 102.44 | 2.130845 | 0.002503102 | 0.14115 | 0.01668735 | 5.976045
102.46 | 12.99555 | 4.246524 | 14.40049 | 28.31016 | 612.3438 |  | 102.46 | 2.131245 | 0.00250346 | 0.1411793 | 0.01668973 | 5.977286
102.48 | 12.99836 | 4.249128 | 14.39851 | 28.32752 | 612.2596 |  | 102.48 | 2.131679 | 0.002503818 | 0.1412062 | 0.01669212 | 5.978424
102.5 | 13.00112 | 4.251732 | 14.39619 | 28.34488 | 612.161 |  | 102.5 | 2.132082 | 0.002504176 | 0.1411748 | 0.01669451 | 5.977095
102.52 | 13.00389 | 4.254328 | 14.39363 | 28.36219 | 612.0521 |  | 102.52 | 2.132521 | 0.002509834 | 0.1411992 | 0.01673223 | 5.978128
102.54 | 13.00665 | 4.256901 | 14.39099 | 28.37934 | 611.9399 |  | 102.54 | 2.132935 | 0.002517476 | 0.1412052 | 0.01678317 | 5.978382
102.56 | 13.0094 | 4.259474 | 14.38879 | 28.39649 | 611.8463 |  | 102.56 | 2.133354 | 0.002525119 | 0.1412409 | 0.01683413 | 5.979894
102.58 | 13.01215 | 4.262046 | 14.38688 | 28.41364 | 611.7651 |  | 102.58 | 2.133777 | 0.002532761 | 0.1412369 | 0.01688507 | 5.979724
102.6 | 13.01496 | 4.26463 | 14.38493 | 28.43087 | 611.6822 |  | 102.6 | 2.1342 | 0.002539171 | 0.1412309 | 0.01692781 | 5.97947
102.62 | 13.01775 | 4.26723 | 14.38291 | 28.4482 | 611.5963 |  | 102.62 | 2.134614 | 0.002545343 | 0.1412195 | 0.01696895 | 5.978988
102.64 | 13.02052 | 4.26983 | 14.38081 | 28.46553 | 611.507 |  | 102.64 | 2.135027 | 0.002551515 | 0.1412116 | 0.0170101 | 5.978653
102.66 | 13.02328 | 4.27243 | 14.37827 | 28.48287 | 611.399 |  | 102.66 | 2.135458 | 0.002557687 | 0.1411981 | 0.01705125 | 5.978081
102.68 | 13.02605 | 4.275025 | 14.37557 | 28.50017 | 611.2842 |  | 102.68 | 2.135871 | 0.002559494 | 0.1411943 | 0.01706329 | 5.977921
102.7 | 13.02881 | 4.277613 | 14.37311 | 28.51742 | 611.1796 |  | 102.7 | 2.136302 | 0.002561087 | 0.1412257 | 0.01707391 | 5.97925
102.72 | 13.03159 | 4.280201 | 14.3708 | 28.53467 | 611.0813 |  | 102.72 | 2.1367 | 0.002562681 | 0.1412386 | 0.01708454 | 5.979796
102.74 | 13.03437 | 4.28279 | 14.36822 | 28.55193 | 610.9716 |  | 102.74 | 2.137156 | 0.002563535 | 0.14126 | 0.01709023 | 5.980702
102.76 | 13.03716 | 4.285378 | 14.3657 | 28.56919 | 610.8645 |  | 102.76 | 2.137531 | 0.002553478 | 0.1412667 | 0.01702319 | 5.980986
102.78 | 13.0399 | 4.287967 | 14.36328 | 28.58645 | 610.7616 |  | 102.78 | 2.137973 | 0.002543422 | 0.1412728 | 0.01695615 | 5.981244
102.8 | 13.04266 | 4.290555 | 14.36101 | 28.6037 | 610.6651 |  | 102.8 | 2.138396 | 0.002533366 | 0.1412837 | 0.01688911 | 5.981706
102.82 | 13.04544 | 4.293144 | 14.35866 | 28.62096 | 610.5651 |  | 102.82 | 2.138811 | 0.002522916 | 0.1413245 | 0.01681944 | 5.983433
102.84 | 13.04823 | 4.295779 | 14.35655 | 28.63853 | 610.4754 |  | 102.84 | 2.139245 | 0.002510677 | 0.1413261 | 0.01673785 | 5.983501
102.86 | 13.05102 | 4.298432 | 14.35451 | 28.65621 | 610.3887 |  | 102.86 | 2.139653 | 0.002498437 | 0.141328 | 0.01665625 | 5.983581
102.88 | 13.0538 | 4.301086 | 14.35239 | 28.67391 | 610.2985 |  | 102.88 | 2.140071 | 0.002486198 | 0.1413542 | 0.01657465 | 5.98469
102.9 | 13.05655 | 4.30374 | 14.35002 | 28.6916 | 610.1977 |  | 102.9 | 2.140484 | 0.002474015 | 0.1413731 | 0.01649343 | 5.985491
102.92 | 13.05931 | 4.306377 | 14.34777 | 28.70918 | 610.1021 |  | 102.92 | 2.140917 | 0.002461971 | 0.1413757 | 0.01641314 | 5.985601
102.94 | 13.06208 | 4.309011 | 14.34559 | 28.72674 | 610.0094 |  | 102.94 | 2.141346 | 0.002449927 | 0.1413842 | 0.01633285 | 5.985961
102.96 | 13.06486 | 4.311644 | 14.3433 | 28.74429 | 609.912 |  | 102.96 | 2.141756 | 0.002437883 | 0.1414078 | 0.01625255 | 5.98696
102.98 | 13.06764 | 4.314278 | 14.34077 | 28.76185 | 609.8044 |  | 102.98 | 2.142179 | 0.002427243 | 0.1414476 | 0.01618162 | 5.988645
103 | 13.07042 | 4.316888 | 14.33837 | 28.77925 | 609.7023 |  | 103 | 2.142586 | 0.002418684 | 0.1414565 | 0.01612456 | 5.989022
103.02 | 13.07318 | 4.319497 | 14.33616 | 28.79665 | 609.6084 |  | 103.02 | 2.143009 | 0.002410126 | 0.1414655 | 0.01606751 | 5.989403
103.04 | 13.07594 | 4.322106 | 14.33401 | 28.81404 | 609.5169 |  | 103.04 | 2.143441 | 0.002401568 | 0.141502 | 0.01601045 | 5.990948
103.06 | 13.07872 | 4.324718 | 14.33182 | 28.83145 | 609.4238 |  | 103.06 | 2.143858 | 0.002392468 | 0.1415295 | 0.01594979 | 5.992112
103.08 | 13.08152 | 4.327387 | 14.32972 | 28.84925 | 609.3345 |  | 103.08 | 2.144279 | 0.002382853 | 0.1415599 | 0.01588569 | 5.993399
103.1 | 13.08429 | 4.330057 | 14.32741 | 28.86705 | 609.2363 |  | 103.1 | 2.14469 | 0.002373239 | 0.1415998 | 0.01582159 | 5.995089
103.12 | 13.08706 | 4.332727 | 14.32486 | 28.88485 | 609.1279 |  | 103.12 | 2.145118 | 0.002363624 | 0.1416205 | 0.01575749 | 5.995965
103.14 | 13.08983 | 4.335397 | 14.3222 | 28.90265 | 609.0148 |  | 103.14 | 2.145538 | 0.002354758 | 0.1416317 | 0.01569839 | 5.996439
103.16 | 13.09259 | 4.33807 | 14.31981 | 28.92047 | 608.9131 |  | 103.16 | 2.145954 | 0.002346347 | 0.1416417 | 0.01564231 | 5.996863
103.18 | 13.09536 | 4.340744 | 14.31745 | 28.93829 | 608.8128 |  | 103.18 | 2.146376 | 0.002337936 | 0.1416788 | 0.01558624 | 5.998433
103.2 | 13.09815 | 4.343417 | 14.31505 | 28.95611 | 608.7107 |  | 103.2 | 2.146782 | 0.002329525 | 0.141735 | 0.01553017 | 6.000813
103.22 | 13.10092 | 4.346094 | 14.31248 | 28.97396 | 608.6014 |  | 103.22 | 2.147207 | 0.002330696 | 0.1417511 | 0.01553797 | 6.001495
103.24 | 13.10371 | 4.348779 | 14.30982 | 28.99186 | 608.4883 |  | 103.24 | 2.147643 | 0.002335385 | 0.1417585 | 0.01556923 | 6.001808
103.26 | 13.10647 | 4.351464 | 14.30697 | 29.00976 | 608.3671 |  | 103.26 | 2.148055 | 0.002340073 | 0.1417564 | 0.01560049 | 6.001719
103.28 | 13.10924 | 4.354149 | 14.30421 | 29.02766 | 608.2498 |  | 103.28 | 2.148481 | 0.002344762 | 0.1417031 | 0.01563175 | 5.999462
103.3 | 13.112 | 4.356827 | 14.30158 | 29.04551 | 608.1379 |  | 103.3 | 2.148892 | 0.002347118 | 0.1416355 | 0.01564745 | 5.9966
103.32 | 13.11479 | 4.359495 | 14.29912 | 29.0633 | 608.0333 |  | 103.32 | 2.149311 | 0.002349016 | 0.1416201 | 0.01566011 | 5.995948
103.34 | 13.11755 | 4.362162 | 14.29648 | 29.08108 | 607.9211 |  | 103.34 | 2.149729 | 0.002350914 | 0.1416329 | 0.01567276 | 5.99649
103.36 | 13.12034 | 4.36483 | 14.29378 | 29.09887 | 607.8063 |  | 103.36 | 2.150167 | 0.002352811 | 0.1416273 | 0.01568541 | 5.996253
103.38 | 13.12309 | 4.36751 | 14.29102 | 29.11673 | 607.6889 |  | 103.38 | 2.150566 | 0.002354098 | 0.1416334 | 0.01569399 | 5.996511
103.4 | 13.12586 | 4.370204 | 14.28829 | 29.13469 | 607.5728 |  | 103.4 | 2.150987 | 0.002355345 | 0.1416526 | 0.0157023 | 5.997324
103.42 | 13.12863 | 4.372899 | 14.2855 | 29.15266 | 607.4542 |  | 103.42 | 2.151413 | 0.002356592 | 0.1416621 | 0.01571061 | 5.997726
103.44 | 13.13143 | 4.375593 | 14.28267 | 29.17062 | 607.3338 |  | 103.44 | 2.151846 | 0.002357929 | 0.1416609 | 0.01571953 | 5.997676
103.46 | 13.1342 | 4.378261 | 14.27982 | 29.18841 | 607.2127 |  | 103.46 | 2.15225 | 0.002361342 | 0.141672 | 0.01574228 | 5.998146
103.48 | 13.13697 | 4.380911 | 14.27687 | 29.20607 | 607.0872 |  | 103.48 | 2.152666 | 0.002364755 | 0.141702 | 0.01576503 | 5.999416
103.5 | 13.13973 | 4.383561 | 14.27373 | 29.22374 | 606.9537 |  | 103.5 | 2.153094 | 0.002368168 | 0.141693 | 0.01578779 | 5.999035
103.52 | 13.14249 | 4.386211 | 14.27079 | 29.24141 | 606.8287 |  | 103.52 | 2.153516 | 0.002372528 | 0.1417135 | 0.01581685 | 5.999903
103.54 | 13.14524 | 4.388888 | 14.26807 | 29.25925 | 606.713 |  | 103.54 | 2.153936 | 0.002382148 | 0.1417372 | 0.01588099 | 6.000906
103.56 | 13.14803 | 4.391575 | 14.26536 | 29.27717 | 606.5978 |  | 103.56 | 2.154356 | 0.002391767 | 0.1417192 | 0.01594511 | 6.000144
103.58 | 13.15081 | 4.394262 | 14.26256 | 29.29508 | 606.4787 |  | 103.58 | 2.154776 | 0.002401386 | 0.141724 | 0.01600924 | 6.000347
103.6 | 13.15359 | 4.396949 | 14.25995 | 29.31299 | 606.3677 |  | 103.6 | 2.155192 | 0.002410172 | 0.1417375 | 0.01606781 | 6.000919
103.62 | 13.15635 | 4.39962 | 14.25739 | 29.3308 | 606.2589 |  | 103.62 | 2.155617 | 0.00241662 | 0.1417556 | 0.0161108 | 6.001685
103.64 | 13.15912 | 4.402287 | 14.25495 | 29.34858 | 606.1551 |  | 103.64 | 2.156027 | 0.002423068 | 0.1417743 | 0.01615379 | 6.002477
103.66 | 13.1619 | 4.404954 | 14.25252 | 29.36636 | 606.0518 |  | 103.66 | 2.156456 | 0.002429515 | 0.1418038 | 0.01619677 | 6.003726
103.68 | 13.1647 | 4.407621 | 14.25016 | 29.38414 | 605.9514 |  | 103.68 | 2.156881 | 0.002436295 | 0.141795 | 0.01624197 | 6.003353
103.7 | 13.16746 | 4.410373 | 14.24754 | 29.40249 | 605.84 |  | 103.7 | 2.157308 | 0.002443614 | 0.1418369 | 0.01629076 | 6.005127
103.72 | 13.17024 | 4.413132 | 14.24451 | 29.42088 | 605.7112 |  | 103.72 | 2.157716 | 0.002450933 | 0.1418399 | 0.01633955 | 6.005254
103.74 | 13.173 | 4.415891 | 14.24132 | 29.43927 | 605.5755 |  | 103.74 | 2.158147 | 0.002458252 | 0.1418294 | 0.01638835 | 6.00481
103.76 | 13.17575 | 4.418652 | 14.23851 | 29.45768 | 605.4561 |  | 103.76 | 2.158552 | 0.002466769 | 0.1418577 | 0.01644513 | 6.006008
103.78 | 13.1785 | 4.421472 | 14.23589 | 29.47648 | 605.3446 |  | 103.78 | 2.158976 | 0.002476491 | 0.1418658 | 0.01650994 | 6.006351
103.8 | 13.18132 | 4.424293 | 14.2333 | 29.49529 | 605.2345 |  | 103.8 | 2.159387 | 0.002486212 | 0.1418818 | 0.01657475 | 6.007028
103.82 | 13.1841 | 4.427113 | 14.23071 | 29.51409 | 605.1244 |  | 103.82 | 2.159826 | 0.002495934 | 0.1418893 | 0.01663956 | 6.007346
103.84 | 13.18689 | 4.429931 | 14.22803 | 29.53287 | 605.0104 |  | 103.84 | 2.160234 | 0.00250811 | 0.141904 | 0.01672073 | 6.007968
103.86 | 13.18965 | 4.432735 | 14.22502 | 29.55157 | 604.8824 |  | 103.86 | 2.160656 | 0.002521838 | 0.1419356 | 0.01681225 | 6.009306
103.88 | 13.19241 | 4.43554 | 14.22198 | 29.57027 | 604.7532 |  | 103.88 | 2.161082 | 0.002535566 | 0.1419684 | 0.01690377 | 6.010695
103.9 | 13.19518 | 4.438345 | 14.21911 | 29.58897 | 604.6311 |  | 103.9 | 2.161489 | 0.002549293 | 0.1419719 | 0.01699529 | 6.010843
103.92 | 13.19797 | 4.441139 | 14.21628 | 29.60759 | 604.5108 |  | 103.92 | 2.161927 | 0.002563215 | 0.1419543 | 0.0170881 | 6.010098
103.94 | 13.20074 | 4.4439 | 14.21331 | 29.626 | 604.3845 |  | 103.94 | 2.162328 | 0.002577212 | 0.1419671 | 0.01718141 | 6.01064
103.96 | 13.20351 | 4.446661 | 14.2102 | 29.64441 | 604.2522 |  | 103.96 | 2.162758 | 0.00259121 | 0.1419419 | 0.01727473 | 6.009573
103.98 | 13.20629 | 4.449422 | 14.20689 | 29.66281 | 604.1115 |  | 103.98 | 2.163179 | 0.002605208 | 0.1419197 | 0.01736805 | 6.008633
104 | 13.20903 | 4.452179 | 14.20376 | 29.68119 | 603.9784 |  | 104 | 2.163605 | 0.002611323 | 0.1418881 | 0.01740882 | 6.007295
104.02 | 13.21178 | 4.45493 | 14.20058 | 29.69953 | 603.8432 |  | 104.02 | 2.164017 | 0.002615799 | 0.141883 | 0.01743866 | 6.007079
104.04 | 13.2146 | 4.45768 | 14.19751 | 29.71787 | 603.7126 |  | 104.04 | 2.164435 | 0.002620275 | 0.1418329 | 0.0174685 | 6.004958
104.06 | 13.21737 | 4.460431 | 14.19447 | 29.73621 | 603.5834 |  | 104.06 | 2.164868 | 0.002624751 | 0.141838 | 0.01749834 | 6.005174
104.08 | 13.22016 | 4.463165 | 14.19151 | 29.75443 | 603.4575 |  | 104.08 | 2.165267 | 0.002623378 | 0.1418136 | 0.01748919 | 6.004141
104.1 | 13.22291 | 4.465884 | 14.18823 | 29.77256 | 603.318 |  | 104.1 | 2.165692 | 0.002621627 | 0.1417963 | 0.01747751 | 6.003408
104.12 | 13.22567 | 4.468602 | 14.18496 | 29.79068 | 603.179 |  | 104.12 | 2.166121 | 0.002619876 | 0.1417802 | 0.01746584 | 6.002727
104.14 | 13.22844 | 4.47132 | 14.18172 | 29.8088 | 603.0412 |  | 104.14 | 2.16654 | 0.002618011 | 0.1417603 | 0.01745341 | 6.001884
104.16 | 13.23122 | 4.473996 | 14.1785 | 29.82664 | 602.9043 |  | 104.16 | 2.166971 | 0.002613449 | 0.1417399 | 0.01742299 | 6.00102
104.18 | 13.23399 | 4.476641 | 14.17494 | 29.84427 | 602.7529 |  | 104.18 | 2.167378 | 0.002608888 | 0.141739 | 0.01739259 | 6.000982
104.2 | 13.23677 | 4.479287 | 14.17151 | 29.86191 | 602.6071 |  | 104.2 | 2.167801 | 0.002604326 | 0.1416821 | 0.01736217 | 5.998573
104.22 | 13.23953 | 4.481933 | 14.16837 | 29.87955 | 602.4735 |  | 104.22 | 2.168225 | 0.002598276 | 0.141698 | 0.01732184 | 5.999246
104.24 | 13.2423 | 4.484612 | 14.16527 | 29.89741 | 602.3417 |  | 104.24 | 2.168628 | 0.002583851 | 0.1416865 | 0.01722567 | 5.998759
104.26 | 13.24508 | 4.487304 | 14.16206 | 29.91536 | 602.2052 |  | 104.26 | 2.169052 | 0.002569426 | 0.1416516 | 0.01712951 | 5.997282
104.28 | 13.24787 | 4.489995 | 14.15904 | 29.9333 | 602.0768 |  | 104.28 | 2.169487 | 0.002555001 | 0.1416546 | 0.01703334 | 5.997409
104.3 | 13.25064 | 4.492688 | 14.15575 | 29.95125 | 601.9369 |  | 104.3 | 2.169889 | 0.002541058 | 0.1417097 | 0.01694039 | 5.999742
104.32 | 13.25343 | 4.495379 | 14.15223 | 29.96919 | 601.7872 |  | 104.32 | 2.170311 | 0.002528437 | 0.1416767 | 0.01685625 | 5.998345
104.34 | 13.25618 | 4.498081 | 14.14867 | 29.98721 | 601.6358 |  | 104.34 | 2.170742 | 0.002515817 | 0.1417224 | 0.01677211 | 6.000279
104.36 | 13.25893 | 4.500808 | 14.14553 | 30.00539 | 601.5023 |  | 104.36 | 2.171163 | 0.002503196 | 0.1417162 | 0.01668797 | 6.000017
104.38 | 13.26169 | 4.503535 | 14.14252 | 30.02357 | 601.3743 |  | 104.38 | 2.171585 | 0.002493823 | 0.1417041 | 0.01662549 | 5.999505
104.4 | 13.2645 | 4.506262 | 14.13958 | 30.04175 | 601.2493 |  | 104.4 | 2.171999 | 0.002489584 | 0.141688 | 0.01659723 | 5.998823
104.42 | 13.26728 | 4.508989 | 14.13642 | 30.05993 | 601.1149 |  | 104.42 | 2.172421 | 0.002485345 | 0.1417113 | 0.01656897 | 5.999809
104.44 | 13.27006 | 4.511716 | 14.13322 | 30.07811 | 600.9789 |  | 104.44 | 2.172828 | 0.002481106 | 0.1416984 | 0.01654071 | 5.999263
104.46 | 13.27282 | 4.514452 | 14.12973 | 30.09635 | 600.8305 |  | 104.46 | 2.173265 | 0.002479561 | 0.1417028 | 0.01653041 | 5.99945
104.48 | 13.27558 | 4.51719 | 14.12624 | 30.1146 | 600.6821 |  | 104.48 | 2.17368 | 0.002480731 | 0.1416759 | 0.01653821 | 5.998311
104.5 | 13.27834 | 4.519928 | 14.12303 | 30.13285 | 600.5456 |  | 104.5 | 2.174097 | 0.002481901 | 0.1416278 | 0.01654601 | 5.996274
104.52 | 13.28112 | 4.522666 | 14.12001 | 30.15111 | 600.4171 |  | 104.52 | 2.174516 | 0.002483071 | 0.1415813 | 0.01655381 | 5.994306
104.54 | 13.28391 | 4.525403 | 14.11691 | 30.16935 | 600.2853 |  | 104.54 | 2.174947 | 0.002485123 | 0.1415973 | 0.01656749 | 5.994983
104.56 | 13.28669 | 4.528146 | 14.11374 | 30.18764 | 600.1505 |  | 104.56 | 2.175368 | 0.002487739 | 0.1415835 | 0.01658493 | 5.994399
104.58 | 13.28944 | 4.530896 | 14.11053 | 30.20597 | 600.014 |  | 104.58 | 2.175783 | 0.002490355 | 0.1415856 | 0.01660237 | 5.994488
104.6 | 13.29221 | 4.533646 | 14.10721 | 30.22431 | 599.8729 |  | 104.6 | 2.176212 | 0.002492971 | 0.1416109 | 0.01661981 | 5.995559
104.62 | 13.29498 | 4.536396 | 14.10383 | 30.24264 | 599.7291 |  | 104.62 | 2.176621 | 0.002499407 | 0.141636 | 0.01666271 | 5.996621
104.64 | 13.29778 | 4.539146 | 14.10031 | 30.26097 | 599.5795 |  | 104.64 | 2.177047 | 0.002507327 | 0.1415786 | 0.01671551 | 5.994191
104.66 | 13.30056 | 4.541896 | 14.09674 | 30.27931 | 599.4276 |  | 104.66 | 2.177466 | 0.002515248 | 0.1415793 | 0.01676832 | 5.994221
104.68 | 13.30333 | 4.544651 | 14.0931 | 30.29767 | 599.2729 |  | 104.68 | 2.177887 | 0.002523168 | 0.1415931 | 0.01682112 | 5.994805
104.7 | 13.3061 | 4.547406 | 14.08932 | 30.31604 | 599.1121 |  | 104.7 | 2.178298 | 0.002533062 | 0.1415938 | 0.01688708 | 5.994835
104.72 | 13.30885 | 4.550161 | 14.08563 | 30.33441 | 598.9552 |  | 104.72 | 2.178722 | 0.002543371 | 0.14163 | 0.01695581 | 5.996367
104.74 | 13.31161 | 4.552917 | 14.08221 | 30.35278 | 598.8098 |  | 104.74 | 2.179132 | 0.00255368 | 0.1416381 | 0.01702453 | 5.99671
104.76 | 13.3144 | 4.555672 | 14.07876 | 30.37115 | 598.6631 |  | 104.76 | 2.179574 | 0.002563989 | 0.1416362 | 0.01709326 | 5.99663
104.78 | 13.31719 | 4.558467 | 14.07506 | 30.38978 | 598.5058 |  | 104.78 | 2.179989 | 0.002567071 | 0.1416324 | 0.01711381 | 5.996469
104.8 | 13.31997 | 4.561306 | 14.0713 | 30.40871 | 598.3459 |  | 104.8 | 2.18041 | 0.002569638 | 0.1416618 | 0.01713092 | 5.997714
104.82 | 13.32273 | 4.564145 | 14.06756 | 30.42763 | 598.1868 |  | 104.82 | 2.18083 | 0.002572204 | 0.1416423 | 0.01714803 | 5.996888
104.84 | 13.32548 | 4.566984 | 14.0638 | 30.44656 | 598.027 |  | 104.84 | 2.181251 | 0.002574755 | 0.1416836 | 0.01716503 | 5.998637
104.86 | 13.32825 | 4.569812 | 14.06006 | 30.46541 | 597.8679 |  | 104.86 | 2.181664 | 0.002576966 | 0.1416907 | 0.01717977 | 5.998937
104.88 | 13.33106 | 4.572634 | 14.05625 | 30.48423 | 597.7059 |  | 104.88 | 2.18207 | 0.002579177 | 0.1416789 | 0.01719451 | 5.998438
104.9 | 13.33383 | 4.575456 | 14.05226 | 30.50304 | 597.5363 |  | 104.9 | 2.182508 | 0.002581389 | 0.1416228 | 0.01720926 | 5.996063
104.92 | 13.3366 | 4.578277 | 14.04806 | 30.52185 | 597.3577 |  | 104.92 | 2.182923 | 0.002583777 | 0.1415764 | 0.01722518 | 5.994098
104.94 | 13.33936 | 4.581129 | 14.04373 | 30.54086 | 597.1735 |  | 104.94 | 2.183347 | 0.002587119 | 0.1415161 | 0.01724746 | 5.991545
104.96 | 13.34212 | 4.583995 | 14.03972 | 30.55997 | 597.003 |  | 104.96 | 2.183771 | 0.002590461 | 0.1414805 | 0.01726974 | 5.990038
104.98 | 13.34485 | 4.586861 | 14.03623 | 30.57907 | 596.8546 |  | 104.98 | 2.184184 | 0.002593803 | 0.1414439 | 0.01729202 | 5.988488
105 | 13.34766 | 4.589727 | 14.03279 | 30.59818 | 596.7083 |  | 105 | 2.184603 | 0.002599358 | 0.141506 | 0.01732905 | 5.991117
105.02 | 13.35046 | 4.592566 | 14.02928 | 30.61711 | 596.5591 |  | 105.02 | 2.185014 | 0.002611 | 0.1415234 | 0.01740667 | 5.991854
105.04 | 13.35324 | 4.595397 | 14.02576 | 30.63598 | 596.4094 |  | 105.04 | 2.185445 | 0.002622642 | 0.1414951 | 0.01748428 | 5.990656
105.06 | 13.356 | 4.598228 | 14.02207 | 30.65485 | 596.2525 |  | 105.06 | 2.185863 | 0.002634285 | 0.1414986 | 0.0175619 | 5.990804
105.08 | 13.35875 | 4.60106 | 14.01821 | 30.67373 | 596.0884 |  | 105.08 | 2.186297 | 0.002644922 | 0.1414603 | 0.01763281 | 5.989183
105.1 | 13.36152 | 4.603936 | 14.0146 | 30.69291 | 595.9349 |  | 105.1 | 2.186712 | 0.002653926 | 0.1413463 | 0.01769284 | 5.984356
105.12 | 13.3643 | 4.606816 | 14.01122 | 30.71211 | 595.7911 |  | 105.12 | 2.187119 | 0.00266293 | 0.1412541 | 0.01775287 | 5.980452
105.14 | 13.36708 | 4.609696 | 14.00769 | 30.73131 | 595.641 |  | 105.14 | 2.18755 | 0.002671934 | 0.1412142 | 0.01781289 | 5.978763
105.16 | 13.36987 | 4.612576 | 14.00391 | 30.75051 | 595.4803 |  | 105.16 | 2.187954 | 0.002682721 | 0.1411781 | 0.01788481 | 5.977235
105.18 | 13.37263 | 4.61541 | 13.99998 | 30.7694 | 595.3132 |  | 105.18 | 2.188383 | 0.00269535 | 0.1411395 | 0.017969 | 5.9756
105.2 | 13.37539 | 4.618244 | 13.9961 | 30.78829 | 595.1482 |  | 105.2 | 2.188814 | 0.002707979 | 0.1410773 | 0.01805319 | 5.972967
105.22 | 13.37815 | 4.621078 | 13.99213 | 30.80719 | 594.9794 |  | 105.22 | 2.189243 | 0.002720608 | 0.1410638 | 0.01813739 | 5.972395
105.24 | 13.38095 | 4.623919 | 13.98821 | 30.82613 | 594.8127 |  | 105.24 | 2.189641 | 0.002730958 | 0.1410515 | 0.01820639 | 5.971875
105.26 | 13.38373 | 4.626804 | 13.98444 | 30.84536 | 594.6524 |  | 105.26 | 2.190071 | 0.002739802 | 0.1409722 | 0.01826535 | 5.968517
105.28 | 13.38651 | 4.629689 | 13.98066 | 30.86459 | 594.4916 |  | 105.28 | 2.190492 | 0.002748647 | 0.1409498 | 0.01832431 | 5.967569
105.3 | 13.38927 | 4.632574 | 13.97669 | 30.88383 | 594.3228 |  | 105.3 | 2.190909 | 0.002757491 | 0.1409431 | 0.01838327 | 5.967285
105.32 | 13.39203 | 4.635448 | 13.97274 | 30.90299 | 594.1549 |  | 105.32 | 2.191316 | 0.002768103 | 0.1408807 | 0.01845402 | 5.964643
105.34 | 13.3948 | 4.638287 | 13.96883 | 30.92191 | 593.9886 |  | 105.34 | 2.191741 | 0.002779442 | 0.1408277 | 0.01852961 | 5.962399
105.36 | 13.39758 | 4.641126 | 13.96482 | 30.94084 | 593.8181 |  | 105.36 | 2.192168 | 0.00279078 | 0.1408015 | 0.0186052 | 5.96129
105.38 | 13.40035 | 4.643965 | 13.96052 | 30.95977 | 593.6352 |  | 105.38 | 2.1926 | 0.002802119 | 0.1407582 | 0.01868079 | 5.959457
105.4 | 13.40314 | 4.646821 | 13.95615 | 30.97881 | 593.4494 |  | 105.4 | 2.193011 | 0.002805596 | 0.140708 | 0.01870397 | 5.957332
105.42 | 13.4059 | 4.649708 | 13.95198 | 30.99805 | 593.2721 |  | 105.42 | 2.193431 | 0.002807336 | 0.1406936 | 0.01871557 | 5.956722
105.44 | 13.40866 | 4.652595 | 13.94796 | 31.0173 | 593.1012 |  | 105.44 | 2.193839 | 0.002809077 | 0.1406836 | 0.01872718 | 5.956298
105.46 | 13.41144 | 4.655482 | 13.94392 | 31.03655 | 592.9294 |  | 105.46 | 2.194275 | 0.002810818 | 0.1406896 | 0.01873879 | 5.956552
105.48 | 13.41422 | 4.65835 | 13.93997 | 31.05567 | 592.7614 |  | 105.48 | 2.194692 | 0.00280689 | 0.1406964 | 0.0187126 | 5.95684
105.5 | 13.417 | 4.661198 | 13.93586 | 31.07465 | 592.5866 |  | 105.5 | 2.195108 | 0.002802534 | 0.1407037 | 0.01868356 | 5.957149
105.52 | 13.41978 | 4.664045 | 13.93147 | 31.09363 | 592.4 |  | 105.52 | 2.195537 | 0.002798179 | 0.1406725 | 0.01865453 | 5.955828
105.54 | 13.42254 | 4.666893 | 13.92687 | 31.11262 | 592.2044 |  | 105.54 | 2.195955 | 0.002794199 | 0.1406715 | 0.01862799 | 5.955786
105.56 | 13.4253 | 4.669744 | 13.92255 | 31.13163 | 592.0207 |  | 105.56 | 2.196349 | 0.002798958 | 0.1406652 | 0.01865972 | 5.955519
105.58 | 13.42806 | 4.672599 | 13.91841 | 31.15066 | 591.8446 |  | 105.58 | 2.19679 | 0.002803718 | 0.1406729 | 0.01869145 | 5.955845
105.6 | 13.43085 | 4.675454 | 13.91429 | 31.16969 | 591.6694 |  | 105.6 | 2.197201 | 0.002808477 | 0.1406865 | 0.01872318 | 5.956421
105.62 | 13.43364 | 4.678309 | 13.9099 | 31.18873 | 591.4828 |  | 105.62 | 2.197634 | 0.002814094 | 0.1407066 | 0.01876063 | 5.957272
105.64 | 13.43642 | 4.681148 | 13.90548 | 31.20765 | 591.2948 |  | 105.64 | 2.198046 | 0.002824588 | 0.1406487 | 0.01883059 | 5.954821
105.66 | 13.43918 | 4.683979 | 13.90075 | 31.22653 | 591.0937 |  | 105.66 | 2.198458 | 0.002835081 | 0.1406039 | 0.01890054 | 5.952924
105.68 | 13.44195 | 4.68681 | 13.89597 | 31.2454 | 590.8904 |  | 105.68 | 2.198886 | 0.002845574 | 0.140565 | 0.01897049 | 5.951277
105.7 | 13.4447 | 4.689641 | 13.89145 | 31.26427 | 590.6982 |  | 105.7 | 2.199317 | 0.002855446 | 0.1405241 | 0.01903631 | 5.949545
105.72 | 13.44749 | 4.692505 | 13.88732 | 31.28337 | 590.5226 |  | 105.72 | 2.199735 | 0.002863545 | 0.1405021 | 0.0190903 | 5.948614
105.74 | 13.45026 | 4.695377 | 13.88309 | 31.30251 | 590.3427 |  | 105.74 | 2.20014 | 0.002871644 | 0.1404944 | 0.01914429 | 5.948288
105.76 | 13.45305 | 4.69825 | 13.87884 | 31.32167 | 590.162 |  | 105.76 | 2.200577 | 0.002879743 | 0.1404803 | 0.01919829 | 5.947691
105.78 | 13.45581 | 4.701122 | 13.87452 | 31.34081 | 589.9783 |  | 105.78 | 2.200988 | 0.002888366 | 0.1404567 | 0.01925577 | 5.946692
105.8 | 13.45858 | 4.703971 | 13.87032 | 31.35981 | 589.7997 |  | 105.8 | 2.201431 | 0.002897884 | 0.1404532 | 0.01931923 | 5.946544
105.82 | 13.46134 | 4.706819 | 13.86599 | 31.37879 | 589.6156 |  | 105.82 | 2.201834 | 0.0029074 | 0.1404223 | 0.01938267 | 5.945235
105.84 | 13.46414 | 4.709665 | 13.86155 | 31.39777 | 589.4268 |  | 105.84 | 2.20225 | 0.002916918 | 0.1404194 | 0.01944612 | 5.945113
105.86 | 13.46692 | 4.712514 | 13.85699 | 31.41676 | 589.2329 |  | 105.86 | 2.202655 | 0.002927141 | 0.1403949 | 0.01951427 | 5.944075
105.88 | 13.46968 | 4.715411 | 13.85254 | 31.43607 | 589.0437 |  | 105.88 | 2.20309 | 0.002938133 | 0.140381 | 0.01958755 | 5.943487
105.9 | 13.47245 | 4.718307 | 13.8479 | 31.45538 | 588.8464 |  | 105.9 | 2.203496 | 0.002949125 | 0.1403425 | 0.01966083 | 5.941857
105.92 | 13.47521 | 4.721203 | 13.84337 | 31.47469 | 588.6537 |  | 105.92 | 2.203937 | 0.002960117 | 0.1403194 | 0.01973411 | 5.940879
105.94 | 13.47796 | 4.724099 | 13.83918 | 31.49399 | 588.4756 |  | 105.94 | 2.20436 | 0.002967793 | 0.1402973 | 0.01978529 | 5.939943
105.96 | 13.48075 | 4.726986 | 13.83498 | 31.51324 | 588.297 |  | 105.96 | 2.204766 | 0.002973066 | 0.1402865 | 0.01982044 | 5.939486
105.98 | 13.48353 | 4.729874 | 13.83048 | 31.53249 | 588.1056 |  | 105.98 | 2.205193 | 0.002978338 | 0.1402712 | 0.01985559 | 5.938838
106 | 13.4863 | 4.732762 | 13.82594 | 31.55175 | 587.9126 |  | 106 | 2.20561 | 0.002983611 | 0.1402587 | 0.01989074 | 5.938309
106.02 | 13.48907 | 4.735668 | 13.82146 | 31.57112 | 587.7221 |  | 106.02 | 2.20602 | 0.002988088 | 0.1402605 | 0.01992059 | 5.938385
106.04 | 13.49184 | 4.738626 | 13.81702 | 31.59084 | 587.5333 |  | 106.04 | 2.206459 | 0.002992195 | 0.1402669 | 0.01994797 | 5.938656
106.06 | 13.49461 | 4.741584 | 13.81268 | 31.61056 | 587.3487 |  | 106.06 | 2.206871 | 0.002996302 | 0.1402954 | 0.01997535 | 5.939863
106.08 | 13.49742 | 4.744543 | 13.80829 | 31.63029 | 587.1621 |  | 106.08 | 2.207314 | 0.003000408 | 0.1403092 | 0.02000272 | 5.940447
106.1 | 13.50018 | 4.74749 | 13.80357 | 31.64993 | 586.9613 |  | 106.1 | 2.207712 | 0.00300056 | 0.1402964 | 0.02000373 | 5.939905
106.12 | 13.50295 | 4.750417 | 13.79853 | 31.66945 | 586.747 |  | 106.12 | 2.208152 | 0.002999708 | 0.1402975 | 0.01999805 | 5.939952
106.14 | 13.50572 | 4.753344 | 13.7933 | 31.68896 | 586.5246 |  | 106.14 | 2.208566 | 0.002998857 | 0.1402708 | 0.01999238 | 5.938821
106.16 | 13.50848 | 4.75627 | 13.78838 | 31.70847 | 586.3154 |  | 106.16 | 2.208981 | 0.002998005 | 0.1402713 | 0.0199867 | 5.938842
106.18 | 13.51122 | 4.759214 | 13.7838 | 31.72809 | 586.1207 |  | 106.18 | 2.209379 | 0.003002018 | 0.1402756 | 0.02001345 | 5.939024
106.2 | 13.51403 | 4.762176 | 13.77929 | 31.74784 | 585.9289 |  | 106.2 | 2.209815 | 0.003006532 | 0.1402975 | 0.02004355 | 5.939952
106.22 | 13.51681 | 4.765138 | 13.77464 | 31.76759 | 585.7312 |  | 106.22 | 2.210231 | 0.003011046 | 0.1403307 | 0.02007364 | 5.941357
106.24 | 13.51959 | 4.7681 | 13.76996 | 31.78733 | 585.5322 |  | 106.24 | 2.210657 | 0.003015632 | 0.1403814 | 0.02010421 | 5.943504
106.26 | 13.52235 | 4.771048 | 13.76492 | 31.80699 | 585.3179 |  | 106.26 | 2.21107 | 0.003024161 | 0.1403924 | 0.02016107 | 5.94397
106.28 | 13.52513 | 4.773984 | 13.75968 | 31.82656 | 585.095 |  | 106.28 | 2.211496 | 0.00303269 | 0.1403686 | 0.02021793 | 5.942962
106.3 | 13.52789 | 4.776921 | 13.75463 | 31.84614 | 584.8803 |  | 106.3 | 2.21191 | 0.00304122 | 0.1404104 | 0.0202748 | 5.944732
106.32 | 13.53067 | 4.779858 | 13.7497 | 31.86572 | 584.6707 |  | 106.32 | 2.212334 | 0.003049468 | 0.140394 | 0.02032979 | 5.944037
106.34 | 13.53345 | 4.782811 | 13.74458 | 31.88541 | 584.4529 |  | 106.34 | 2.212758 | 0.003055915 | 0.1403911 | 0.02037277 | 5.943915
106.36 | 13.53621 | 4.785771 | 13.73929 | 31.90514 | 584.228 |  | 106.36 | 2.21317 | 0.003062362 | 0.1403674 | 0.02041575 | 5.942911
106.38 | 13.53899 | 4.788731 | 13.73392 | 31.92487 | 583.9997 |  | 106.38 | 2.213595 | 0.003068809 | 0.1403674 | 0.02045873 | 5.942911
106.4 | 13.54174 | 4.791691 | 13.72862 | 31.94461 | 583.7743 |  | 106.4 | 2.214033 | 0.003075551 | 0.1403512 | 0.02050367 | 5.942225
106.42 | 13.54449 | 4.794607 | 13.72339 | 31.96405 | 583.5519 |  | 106.42 | 2.214436 | 0.003083166 | 0.1403641 | 0.02055444 | 5.942771
106.44 | 13.5473 | 4.79751 | 13.71825 | 31.9834 | 583.3333 |  | 106.44 | 2.214846 | 0.003090782 | 0.1403995 | 0.02060521 | 5.94427
106.46 | 13.55007 | 4.800413 | 13.71328 | 32.00275 | 583.122 |  | 106.46 | 2.215269 | 0.003098398 | 0.140434 | 0.02065599 | 5.945731
106.48 | 13.55287 | 4.803317 | 13.70852 | 32.02211 | 582.9196 |  | 106.48 | 2.215697 | 0.003106379 | 0.1404852 | 0.02070919 | 5.947899
106.5 | 13.55562 | 4.806252 | 13.70367 | 32.04168 | 582.7134 |  | 106.5 | 2.216114 | 0.003115029 | 0.1405141 | 0.02076686 | 5.949122
106.52 | 13.55838 | 4.809193 | 13.69877 | 32.06129 | 582.505 |  | 106.52 | 2.216526 | 0.003123679 | 0.140494 | 0.02082453 | 5.948271
106.54 | 13.56116 | 4.812132 | 13.69393 | 32.08088 | 582.2992 |  | 106.54 | 2.21695 | 0.00313233 | 0.1405033 | 0.0208822 | 5.948665
106.56 | 13.56394 | 4.815072 | 13.68901 | 32.10048 | 582.09 |  | 106.56 | 2.217371 | 0.003136212 | 0.1405336 | 0.02090808 | 5.949948
106.58 | 13.56671 | 4.818006 | 13.68376 | 32.12004 | 581.8667 |  | 106.58 | 2.217788 | 0.003134583 | 0.1405747 | 0.02089722 | 5.951688
106.6 | 13.56949 | 4.82094 | 13.6785 | 32.1396 | 581.6431 |  | 106.6 | 2.218205 | 0.003132953 | 0.1406055 | 0.02088635 | 5.952992
106.62 | 13.57224 | 4.823874 | 13.67341 | 32.15916 | 581.4266 |  | 106.62 | 2.218632 | 0.003131323 | 0.1406707 | 0.02087549 | 5.955752
106.64 | 13.57502 | 4.826809 | 13.66849 | 32.17873 | 581.2174 |  | 106.64 | 2.21906 | 0.003127604 | 0.140712 | 0.02085069 | 5.957501
106.66 | 13.57779 | 4.829759 | 13.66361 | 32.19839 | 581.0099 |  | 106.66 | 2.219467 | 0.00312232 | 0.1407703 | 0.02081547 | 5.959969
106.68 | 13.58058 | 4.832709 | 13.65887 | 32.21806 | 580.8084 |  | 106.68 | 2.219888 | 0.003117037 | 0.1407987 | 0.02078025 | 5.961172
106.7 | 13.58336 | 4.835659 | 13.65385 | 32.23773 | 580.5949 |  | 106.7 | 2.220309 | 0.003111754 | 0.1408696 | 0.02074503 | 5.964173
106.72 | 13.58614 | 4.838599 | 13.64854 | 32.25733 | 580.3691 |  | 106.72 | 2.220744 | 0.003104514 | 0.1409462 | 0.02069676 | 5.967416
106.74 | 13.5889 | 4.841507 | 13.64296 | 32.27671 | 580.1318 |  | 106.74 | 2.221154 | 0.003096365 | 0.1409854 | 0.02064243 | 5.969076
106.76 | 13.59165 | 4.844415 | 13.63759 | 32.2961 | 579.9035 |  | 106.76 | 2.221576 | 0.003088217 | 0.1409917 | 0.02058811 | 5.969343
106.78 | 13.59441 | 4.847322 | 13.63241 | 32.31548 | 579.6832 |  | 106.78 | 2.221998 | 0.003080068 | 0.1410417 | 0.02053379 | 5.97146
106.8 | 13.59722 | 4.850246 | 13.62716 | 32.33497 | 579.46 |  | 106.8 | 2.222415 | 0.003069228 | 0.1410756 | 0.02046152 | 5.972895
106.82 | 13.6 | 4.853201 | 13.62172 | 32.35467 | 579.2286 |  | 106.82 | 2.222848 | 0.003057655 | 0.1410964 | 0.02038437 | 5.973776
106.84 | 13.60277 | 4.856155 | 13.61622 | 32.37437 | 578.9948 |  | 106.84 | 2.223252 | 0.003046083 | 0.1411394 | 0.02030722 | 5.975596
106.86 | 13.60553 | 4.85911 | 13.61049 | 32.39407 | 578.7511 |  | 106.86 | 2.223666 | 0.00303451 | 0.1412077 | 0.02023007 | 5.978488
106.88 | 13.60829 | 4.862056 | 13.60462 | 32.41371 | 578.5015 |  | 106.88 | 2.224104 | 0.003021741 | 0.1412536 | 0.02014494 | 5.980431
106.9 | 13.61106 | 4.864992 | 13.59908 | 32.43328 | 578.2659 |  | 106.9 | 2.224507 | 0.003008846 | 0.1412781 | 0.02005897 | 5.981469
106.92 | 13.61383 | 4.867927 | 13.59379 | 32.45285 | 578.041 |  | 106.92 | 2.22495 | 0.002995952 | 0.1413728 | 0.01997301 | 5.985478
106.94 | 13.61663 | 4.870862 | 13.58838 | 32.47241 | 577.8109 |  | 106.94 | 2.225362 | 0.00298323 | 0.1414463 | 0.0198882 | 5.98859
106.96 | 13.61941 | 4.873799 | 13.58282 | 32.49199 | 577.5745 |  | 106.96 | 2.225774 | 0.002980534 | 0.1415281 | 0.01987023 | 5.992053
106.98 | 13.62215 | 4.876737 | 13.57718 | 32.51158 | 577.3347 |  | 106.98 | 2.226187 | 0.002977838 | 0.1415801 | 0.01985225 | 5.994255
107 | 13.62492 | 4.879675 | 13.57146 | 32.53117 | 577.0915 |  | 107 | 2.226625 | 0.002975143 | 0.1416974 | 0.01983429 | 5.999221
107.02 | 13.62769 | 4.882614 | 13.56571 | 32.55076 | 576.847 |  | 107.02 | 2.227032 | 0.002972504 | 0.1417496 | 0.01981669 | 6.001431
107.04 | 13.63048 | 4.885559 | 13.55993 | 32.57039 | 576.6012 |  | 107.04 | 2.22746 | 0.002970247 | 0.141824 | 0.01980165 | 6.004581
107.06 | 13.63327 | 4.888508 | 13.55409 | 32.59005 | 576.3529 |  | 107.06 | 2.227881 | 0.00296799 | 0.1418527 | 0.0197866 | 6.005796
107.08 | 13.63604 | 4.891458 | 13.54825 | 32.60972 | 576.1045 |  | 107.08 | 2.228281 | 0.002965733 | 0.1419348 | 0.01977155 | 6.009272
107.1 | 13.6388 | 4.894407 | 13.54227 | 32.62938 | 575.8502 |  | 107.1 | 2.228722 | 0.002964888 | 0.1419429 | 0.01976592 | 6.009615
107.12 | 13.64158 | 4.897377 | 13.53624 | 32.64918 | 575.5938 |  | 107.12 | 2.229138 | 0.002968526 | 0.1419521 | 0.01979017 | 6.010005
107.14 | 13.64432 | 4.900355 | 13.53041 | 32.66903 | 575.3459 |  | 107.14 | 2.229559 | 0.002972163 | 0.1419704 | 0.01981442 | 6.010779
107.16 | 13.64711 | 4.903333 | 13.52468 | 32.68889 | 575.1023 |  | 107.16 | 2.229975 | 0.002975801 | 0.1419895 | 0.01983867 | 6.011588
107.18 | 13.64989 | 4.906311 | 13.51884 | 32.70874 | 574.8539 |  | 107.18 | 2.230394 | 0.002977039 | 0.1419891 | 0.01984693 | 6.011571
107.2 | 13.65267 | 4.909277 | 13.51301 | 32.72851 | 574.606 |  | 107.2 | 2.230819 | 0.002973804 | 0.1420108 | 0.01982536 | 6.01249
107.22 | 13.65543 | 4.912241 | 13.50733 | 32.74827 | 574.3645 |  | 107.22 | 2.231249 | 0.00297057 | 0.1420507 | 0.0198038 | 6.014179
107.24 | 13.6582 | 4.915206 | 13.50178 | 32.76804 | 574.1285 |  | 107.24 | 2.231657 | 0.002967335 | 0.1420799 | 0.01978223 | 6.015415
107.26 | 13.66097 | 4.91817 | 13.49624 | 32.7878 | 573.8929 |  | 107.26 | 2.232055 | 0.002966422 | 0.1421412 | 0.01977615 | 6.018011
107.28 | 13.66377 | 4.921135 | 13.49068 | 32.80757 | 573.6565 |  | 107.28 | 2.23248 | 0.002968301 | 0.1422041 | 0.01978867 | 6.020674
107.3 | 13.66654 | 4.9241 | 13.48501 | 32.82733 | 573.4154 |  | 107.3 | 2.232905 | 0.00297018 | 0.1422478 | 0.0198012 | 6.022524
107.32 | 13.66931 | 4.927065 | 13.4791 | 32.8471 | 573.1641 |  | 107.32 | 2.233337 | 0.00297206 | 0.1422737 | 0.01981373 | 6.023621
107.34 | 13.67208 | 4.930032 | 13.47297 | 32.86688 | 572.9034 |  | 107.34 | 2.233752 | 0.0029717 | 0.1423255 | 0.01981133 | 6.025814
107.36 | 13.67485 | 4.933021 | 13.46707 | 32.88681 | 572.6525 |  | 107.36 | 2.234182 | 0.002969637 | 0.1423349 | 0.01979758 | 6.026212
107.38 | 13.67758 | 4.93601 | 13.46153 | 32.90673 | 572.417 |  | 107.38 | 2.23461 | 0.002967575 | 0.1423688 | 0.01978383 | 6.027647
107.4 | 13.68037 | 4.938999 | 13.45593 | 32.92666 | 572.1788 |  | 107.4 | 2.235009 | 0.002965512 | 0.1424032 | 0.01977008 | 6.029103
107.42 | 13.68317 | 4.941984 | 13.45006 | 32.94656 | 571.9292 |  | 107.42 | 2.235435 | 0.002961131 | 0.1424526 | 0.01974087 | 6.031195
107.44 | 13.68596 | 4.944955 | 13.44412 | 32.96637 | 571.6767 |  | 107.44 | 2.235858 | 0.002955684 | 0.1424848 | 0.01970456 | 6.032558
107.46 | 13.68872 | 4.947927 | 13.43795 | 32.98618 | 571.4143 |  | 107.46 | 2.236278 | 0.002950239 | 0.1425544 | 0.01966826 | 6.035505
107.48 | 13.69147 | 4.950898 | 13.43144 | 33.00599 | 571.1375 |  | 107.48 | 2.236693 | 0.002944792 | 0.1425383 | 0.01963195 | 6.034823
107.5 | 13.69424 | 4.953877 | 13.42505 | 33.02585 | 570.8658 |  | 107.5 | 2.237123 | 0.002930036 | 0.1425537 | 0.01953357 | 6.035475
107.52 | 13.69702 | 4.956874 | 13.41896 | 33.04583 | 570.6068 |  | 107.52 | 2.237526 | 0.002912738 | 0.1425737 | 0.01941825 | 6.036322
107.54 | 13.6998 | 4.959871 | 13.41276 | 33.06581 | 570.3432 |  | 107.54 | 2.237952 | 0.00289544 | 0.1426051 | 0.01930293 | 6.037651
107.56 | 13.70258 | 4.962867 | 13.40639 | 33.08578 | 570.0723 |  | 107.56 | 2.238388 | 0.002878143 | 0.1425936 | 0.01918762 | 6.037165
107.58 | 13.70535 | 4.965876 | 13.40001 | 33.10584 | 569.801 |  | 107.58 | 2.2388 | 0.002858468 | 0.1426307 | 0.01905645 | 6.038735
107.6 | 13.70811 | 4.968901 | 13.3937 | 33.12601 | 569.5327 |  | 107.6 | 2.239221 | 0.00283853 | 0.1426427 | 0.01892353 | 6.039243
107.62 | 13.71087 | 4.971926 | 13.38735 | 33.14617 | 569.2627 |  | 107.62 | 2.239648 | 0.002818591 | 0.1426767 | 0.01879061 | 6.040683
107.64 | 13.71365 | 4.974951 | 13.38093 | 33.16634 | 568.9897 |  | 107.64 | 2.240055 | 0.002798629 | 0.1426591 | 0.01865753 | 6.039938
107.66 | 13.71644 | 4.97798 | 13.37449 | 33.18653 | 568.7158 |  | 107.66 | 2.240467 | 0.002777206 | 0.1427088 | 0.01851471 | 6.042042
107.68 | 13.71922 | 4.981011 | 13.36814 | 33.20674 | 568.4458 |  | 107.68 | 2.240901 | 0.002755783 | 0.1427688 | 0.01837189 | 6.044582
107.7 | 13.72198 | 4.984043 | 13.3616 | 33.22695 | 568.1677 |  | 107.7 | 2.24132 | 0.00273436 | 0.1428664 | 0.01822907 | 6.048714
107.72 | 13.72475 | 4.987074 | 13.3551 | 33.24716 | 567.8913 |  | 107.72 | 2.241751 | 0.002713612 | 0.1428884 | 0.01809075 | 6.049646
107.74 | 13.7275 | 4.99012 | 13.34873 | 33.26747 | 567.6204 |  | 107.74 | 2.242162 | 0.002697554 | 0.1429571 | 0.01798369 | 6.052554
107.76 | 13.73029 | 4.993172 | 13.34234 | 33.28781 | 567.3487 |  | 107.76 | 2.242571 | 0.002681495 | 0.1429792 | 0.01787663 | 6.05349
107.78 | 13.73306 | 4.996225 | 13.33558 | 33.30817 | 567.0613 |  | 107.78 | 2.243008 | 0.002665437 | 0.1430116 | 0.01776958 | 6.054862
107.8 | 13.73584 | 4.999277 | 13.32875 | 33.32851 | 566.7708 |  | 107.8 | 2.24341 | 0.002650077 | 0.1430017 | 0.01766718 | 6.054443
107.82 | 13.73861 | 5.002306 | 13.32206 | 33.34871 | 566.4864 |  | 107.82 | 2.243836 | 0.002636944 | 0.1430209 | 0.01757963 | 6.055256
107.84 | 13.74137 | 5.005327 | 13.31544 | 33.36885 | 566.2049 |  | 107.84 | 2.244267 | 0.00262381 | 0.1430259 | 0.01749207 | 6.055467
107.86 | 13.74414 | 5.008348 | 13.30883 | 33.38899 | 565.9238 |  | 107.86 | 2.244677 | 0.002610677 | 0.1430321 | 0.01740451 | 6.05573
107.88 | 13.74692 | 5.01137 | 13.30238 | 33.40913 | 565.6495 |  | 107.88 | 2.245105 | 0.002597797 | 0.1430282 | 0.01731865 | 6.055565
107.9 | 13.7497 | 5.014405 | 13.29586 | 33.42937 | 565.3723 |  | 107.9 | 2.245526 | 0.002585369 | 0.1429966 | 0.01723579 | 6.054227
107.92 | 13.75249 | 5.017442 | 13.28912 | 33.44961 | 565.0857 |  | 107.92 | 2.245945 | 0.002572942 | 0.1430028 | 0.01715295 | 6.054489
107.94 | 13.75525 | 5.020479 | 13.2823 | 33.46986 | 564.7957 |  | 107.94 | 2.246363 | 0.002560514 | 0.1429867 | 0.01707009 | 6.053808
107.96 | 13.75802 | 5.023516 | 13.27579 | 33.49011 | 564.5189 |  | 107.96 | 2.24678 | 0.002552767 | 0.1429565 | 0.01701845 | 6.052529
107.98 | 13.76078 | 5.026536 | 13.26954 | 33.51024 | 564.2531 |  | 107.98 | 2.247198 | 0.002550283 | 0.1428777 | 0.01700189 | 6.049193
108 | 13.76356 | 5.029556 | 13.26332 | 33.53037 | 563.9886 |  | 108 | 2.247608 | 0.002547798 | 0.1428522 | 0.01698532 | 6.048113
108.02 | 13.76635 | 5.032576 | 13.2568 | 33.55051 | 563.7114 |  | 108.02 | 2.248057 | 0.002545315 | 0.1428042 | 0.01696877 | 6.046081
108.04 | 13.76913 | 5.035596 | 13.25018 | 33.57064 | 563.4299 |  | 108.04 | 2.248479 | 0.002542202 | 0.1427282 | 0.01694801 | 6.042863
108.06 | 13.7719 | 5.03862 | 13.24337 | 33.5908 | 563.1403 |  | 108.06 | 2.248877 | 0.002538634 | 0.1426694 | 0.01692423 | 6.040374
108.08 | 13.77466 | 5.041644 | 13.23643 | 33.61096 | 562.8452 |  | 108.08 | 2.249293 | 0.002535065 | 0.1426882 | 0.01690043 | 6.04117
108.1 | 13.77742 | 5.044668 | 13.22961 | 33.63112 | 562.5552 |  | 108.1 | 2.249718 | 0.002531497 | 0.1426702 | 0.01687665 | 6.040408
108.12 | 13.7802 | 5.047688 | 13.22305 | 33.65125 | 562.2762 |  | 108.12 | 2.250142 | 0.002525939 | 0.1426655 | 0.01683959 | 6.040209
108.14 | 13.78298 | 5.050694 | 13.2164 | 33.67129 | 561.9935 |  | 108.14 | 2.250549 | 0.002519487 | 0.1426313 | 0.01679658 | 6.038761
108.16 | 13.78577 | 5.053699 | 13.20961 | 33.69133 | 561.7047 |  | 108.16 | 2.250981 | 0.002513036 | 0.1426454 | 0.01675357 | 6.039358
108.18 | 13.78852 | 5.056705 | 13.2027 | 33.71137 | 561.4109 |  | 108.18 | 2.251399 | 0.002506585 | 0.142588 | 0.01671057 | 6.036927
108.2 | 13.7913 | 5.059724 | 13.19586 | 33.73149 | 561.12 |  | 108.2 | 2.251834 | 0.002506463 | 0.142541 | 0.01670975 | 6.034938
108.22 | 13.79406 | 5.062774 | 13.18895 | 33.75183 | 560.8262 |  | 108.22 | 2.252237 | 0.002508014 | 0.1424662 | 0.01672009 | 6.031771
108.24 | 13.79686 | 5.065823 | 13.18194 | 33.77215 | 560.5281 |  | 108.24 | 2.252657 | 0.002509566 | 0.1424829 | 0.01673044 | 6.032478
108.26 | 13.79964 | 5.068872 | 13.17481 | 33.79248 | 560.2249 |  | 108.26 | 2.253073 | 0.002511117 | 0.142403 | 0.01674078 | 6.029095
108.28 | 13.80239 | 5.071919 | 13.16762 | 33.81279 | 559.9192 |  | 108.28 | 2.253505 | 0.002520963 | 0.1423954 | 0.01680642 | 6.028773
108.3 | 13.80517 | 5.074963 | 13.16019 | 33.83309 | 559.6033 |  | 108.3 | 2.253918 | 0.002531793 | 0.1423362 | 0.01687862 | 6.026267
108.32 | 13.80793 | 5.078006 | 13.15279 | 33.85337 | 559.2886 |  | 108.32 | 2.254352 | 0.002542623 | 0.1423078 | 0.01695082 | 6.025064
108.34 | 13.81068 | 5.081049 | 13.14567 | 33.87366 | 558.9858 |  | 108.34 | 2.25476 | 0.002553453 | 0.1422137 | 0.01702302 | 6.02108
108.36 | 13.81346 | 5.084087 | 13.13853 | 33.89391 | 558.6822 |  | 108.36 | 2.255183 | 0.002563076 | 0.1422037 | 0.01708717 | 6.020657
108.38 | 13.81624 | 5.08712 | 13.13117 | 33.91413 | 558.3693 |  | 108.38 | 2.255599 | 0.002572698 | 0.1421474 | 0.01715132 | 6.018273
108.4 | 13.81901 | 5.090152 | 13.12385 | 33.93435 | 558.058 |  | 108.4 | 2.256036 | 0.002582319 | 0.1421414 | 0.01721546 | 6.018019
108.42 | 13.82178 | 5.093184 | 13.11664 | 33.95456 | 557.7514 |  | 108.42 | 2.256441 | 0.00259125 | 0.1421244 | 0.017275 | 6.017299
108.44 | 13.82455 | 5.096247 | 13.10948 | 33.97498 | 557.447 |  | 108.44 | 2.256864 | 0.002593838 | 0.1421508 | 0.01729225 | 6.018417
108.46 | 13.82732 | 5.099327 | 13.10229 | 33.99551 | 557.1412 |  | 108.46 | 2.257274 | 0.002596425 | 0.1420985 | 0.0173095 | 6.016203
108.48 | 13.83012 | 5.102407 | 13.09497 | 34.01605 | 556.83 |  | 108.48 | 2.257716 | 0.002599013 | 0.1420526 | 0.01732675 | 6.01426
108.5 | 13.83289 | 5.105486 | 13.08743 | 34.03657 | 556.5093 |  | 108.5 | 2.258136 | 0.002602524 | 0.1420248 | 0.01735016 | 6.013083
108.52 | 13.83566 | 5.108544 | 13.0795 | 34.05696 | 556.1721 |  | 108.52 | 2.258539 | 0.002609656 | 0.1419579 | 0.01739771 | 6.01025
108.54 | 13.83843 | 5.111595 | 13.07128 | 34.0773 | 555.8226 |  | 108.54 | 2.258971 | 0.002616788 | 0.141887 | 0.01744525 | 6.007248
108.56 | 13.84119 | 5.114645 | 13.06332 | 34.09763 | 555.4841 |  | 108.56 | 2.259388 | 0.00262392 | 0.1418659 | 0.0174928 | 6.006355
108.58 | 13.84393 | 5.117696 | 13.0559 | 34.11797 | 555.1686 |  | 108.58 | 2.259802 | 0.002631101 | 0.1418651 | 0.01754067 | 6.006321
108.6 | 13.84672 | 5.120745 | 13.04859 | 34.1383 | 554.8578 |  | 108.6 | 2.260237 | 0.002638386 | 0.1418309 | 0.01758924 | 6.004873
108.62 | 13.84952 | 5.123794 | 13.04128 | 34.15863 | 554.5469 |  | 108.62 | 2.260635 | 0.00264567 | 0.1418193 | 0.0176378 | 6.004382
108.64 | 13.8523 | 5.126843 | 13.03397 | 34.17895 | 554.2361 |  | 108.64 | 2.261067 | 0.002652955 | 0.1417533 | 0.01768637 | 6.001588
108.66 | 13.85507 | 5.129892 | 13.02656 | 34.19928 | 553.921 |  | 108.66 | 2.261512 | 0.00266075 | 0.1417399 | 0.01773833 | 6.00102
108.68 | 13.85784 | 5.132943 | 13.01887 | 34.21962 | 553.594 |  | 108.68 | 2.261905 | 0.002669204 | 0.1416831 | 0.01779469 | 5.998616
108.7 | 13.8606 | 5.135995 | 13.01135 | 34.23997 | 553.2742 |  | 108.7 | 2.262321 | 0.002677659 | 0.1416667 | 0.01785106 | 5.997921
108.72 | 13.86338 | 5.139046 | 13.00404 | 34.26031 | 552.9634 |  | 108.72 | 2.262743 | 0.002686113 | 0.1415832 | 0.01790742 | 5.994386
108.74 | 13.86616 | 5.142098 | 12.99665 | 34.28065 | 552.6491 |  | 108.74 | 2.263172 | 0.002690837 | 0.1416004 | 0.01793891 | 5.995114
108.76 | 13.86893 | 5.145155 | 12.98897 | 34.30103 | 552.3226 |  | 108.76 | 2.263582 | 0.002692447 | 0.1415514 | 0.01794965 | 5.99304
108.78 | 13.8717 | 5.148212 | 12.98121 | 34.32141 | 551.9926 |  | 108.78 | 2.264013 | 0.002694057 | 0.1414716 | 0.01796038 | 5.989661
108.8 | 13.87447 | 5.15127 | 12.97346 | 34.3418 | 551.6631 |  | 108.8 | 2.264431 | 0.002695667 | 0.1413616 | 0.01797111 | 5.985004
108.82 | 13.87721 | 5.154325 | 12.96572 | 34.36217 | 551.3339 |  | 108.82 | 2.264854 | 0.002698434 | 0.1413767 | 0.01798956 | 5.985643
108.84 | 13.88001 | 5.157371 | 12.95802 | 34.38247 | 551.0065 |  | 108.84 | 2.265264 | 0.002701793 | 0.1413332 | 0.01801195 | 5.983801
108.86 | 13.88279 | 5.160416 | 12.95044 | 34.40277 | 550.6842 |  | 108.86 | 2.265673 | 0.002705152 | 0.1413182 | 0.01803435 | 5.983166
108.88 | 13.88558 | 5.163461 | 12.94288 | 34.42307 | 550.3627 |  | 108.88 | 2.266109 | 0.002708511 | 0.1413256 | 0.01805674 | 5.98348
108.9 | 13.88835 | 5.166522 | 12.93509 | 34.44348 | 550.0315 |  | 108.9 | 2.266541 | 0.002707181 | 0.1413399 | 0.01804787 | 5.984085
108.92 | 13.89111 | 5.169619 | 12.92713 | 34.46413 | 549.693 |  | 108.92 | 2.266928 | 0.002704476 | 0.1412751 | 0.01802984 | 5.981342
108.94 | 13.89387 | 5.172715 | 12.91915 | 34.48477 | 549.3537 |  | 108.94 | 2.267372 | 0.00270177 | 0.1412129 | 0.0180118 | 5.978708
108.96 | 13.89665 | 5.175812 | 12.91116 | 34.50541 | 549.0139 |  | 108.96 | 2.267781 | 0.002699064 | 0.1411239 | 0.01799376 | 5.97494
108.98 | 13.89942 | 5.178919 | 12.90284 | 34.52613 | 548.6601 |  | 108.98 | 2.268212 | 0.002696119 | 0.1410895 | 0.01797413 | 5.973484
109 | 13.90221 | 5.18204 | 12.89447 | 34.54693 | 548.3042 |  | 109 | 2.268631 | 0.002693143 | 0.1410295 | 0.01795429 | 5.970943
109.02 | 13.90495 | 5.185161 | 12.88627 | 34.56774 | 547.9555 |  | 109.02 | 2.269033 | 0.002690167 | 0.1409877 | 0.01793445 | 5.969174
109.04 | 13.90774 | 5.188282 | 12.87821 | 34.58855 | 547.6128 |  | 109.04 | 2.269459 | 0.002687191 | 0.1409473 | 0.01791461 | 5.967463
109.06 | 13.91051 | 5.191395 | 12.87015 | 34.6093 | 547.2701 |  | 109.06 | 2.269884 | 0.002684638 | 0.14088 | 0.01789759 | 5.964614
109.08 | 13.91329 | 5.1945 | 12.86224 | 34.63 | 546.9337 |  | 109.08 | 2.270315 | 0.002682089 | 0.1408211 | 0.01788059 | 5.96212
109.1 | 13.91607 | 5.197605 | 12.85412 | 34.6507 | 546.5884 |  | 109.1 | 2.270718 | 0.00267954 | 0.1407544 | 0.0178636 | 5.959296
109.12 | 13.91885 | 5.20071 | 12.8456 | 34.6714 | 546.2261 |  | 109.12 | 2.271149 | 0.002678072 | 0.1406709 | 0.01785381 | 5.955761
109.14 | 13.92162 | 5.203848 | 12.83684 | 34.69232 | 545.8536 |  | 109.14 | 2.271569 | 0.00268546 | 0.1405735 | 0.01790307 | 5.951637
109.16 | 13.92437 | 5.207005 | 12.82821 | 34.71337 | 545.4867 |  | 109.16 | 2.271979 | 0.002692849 | 0.1404942 | 0.01795233 | 5.94828
109.18 | 13.92712 | 5.210162 | 12.81985 | 34.73441 | 545.1312 |  | 109.18 | 2.272411 | 0.002700237 | 0.1403761 | 0.01800158 | 5.943279
109.2 | 13.92991 | 5.213319 | 12.81155 | 34.75546 | 544.7782 |  | 109.2 | 2.272827 | 0.002709868 | 0.140324 | 0.01806579 | 5.941074
109.22 | 13.9327 | 5.216444 | 12.80317 | 34.77629 | 544.4219 |  | 109.22 | 2.273257 | 0.002727508 | 0.1402409 | 0.01818339 | 5.937555
109.24 | 13.93547 | 5.219557 | 12.79471 | 34.79705 | 544.0622 |  | 109.24 | 2.273658 | 0.002745147 | 0.1401483 | 0.01830098 | 5.933635
109.26 | 13.93824 | 5.22267 | 12.78608 | 34.8178 | 543.6952 |  | 109.26 | 2.274091 | 0.002762787 | 0.1401113 | 0.01841858 | 5.932068
109.28 | 13.94101 | 5.225782 | 12.77728 | 34.83855 | 543.321 |  | 109.28 | 2.274502 | 0.002779603 | 0.1400372 | 0.01853069 | 5.928931
109.3 | 13.94377 | 5.228893 | 12.76862 | 34.85929 | 542.9528 |  | 109.3 | 2.274936 | 0.002794699 | 0.1398967 | 0.01863133 | 5.922982
109.32 | 13.94654 | 5.232003 | 12.76032 | 34.88002 | 542.5998 |  | 109.32 | 2.275357 | 0.002809795 | 0.1398188 | 0.01873197 | 5.919684
109.34 | 13.94932 | 5.235114 | 12.75199 | 34.90076 | 542.2456 |  | 109.34 | 2.275761 | 0.002824891 | 0.1398007 | 0.01883261 | 5.918918
109.36 | 13.95212 | 5.238224 | 12.74352 | 34.92149 | 541.8854 |  | 109.36 | 2.276184 | 0.002835097 | 0.1397432 | 0.01890065 | 5.916484
109.38 | 13.95486 | 5.241336 | 12.73504 | 34.94224 | 541.5249 |  | 109.38 | 2.276613 | 0.002838829 | 0.1396552 | 0.01892553 | 5.912758
109.4 | 13.95763 | 5.244449 | 12.72667 | 34.96299 | 541.1689 |  | 109.4 | 2.27703 | 0.002842561 | 0.1396697 | 0.01895041 | 5.913372
109.42 | 13.9604 | 5.247561 | 12.71815 | 34.98374 | 540.8067 |  | 109.42 | 2.277448 | 0.002846292 | 0.1396439 | 0.01897528 | 5.912279
109.44 | 13.96319 | 5.250676 | 12.70963 | 35.00451 | 540.4444 |  | 109.44 | 2.277873 | 0.00285027 | 0.139576 | 0.0190018 | 5.909405
109.46 | 13.96597 | 5.253813 | 12.70108 | 35.02542 | 540.0808 |  | 109.46 | 2.278302 | 0.002854456 | 0.1395163 | 0.01902971 | 5.906877
109.48 | 13.96875 | 5.256949 | 12.69243 | 35.04633 | 539.713 |  | 109.48 | 2.278715 | 0.002858642 | 0.139527 | 0.01905761 | 5.90733
109.5 | 13.97153 | 5.260086 | 12.6836 | 35.06724 | 539.3375 |  | 109.5 | 2.279137 | 0.002862829 | 0.1394099 | 0.01908553 | 5.902372
109.52 | 13.97429 | 5.263218 | 12.67477 | 35.08812 | 538.962 |  | 109.52 | 2.279558 | 0.002868116 | 0.1393502 | 0.01912077 | 5.899845
109.54 | 13.97704 | 5.266333 | 12.66607 | 35.10889 | 538.5921 |  | 109.54 | 2.279958 | 0.002873993 | 0.1392734 | 0.01915995 | 5.896593
109.56 | 13.97981 | 5.269448 | 12.65737 | 35.12965 | 538.2221 |  | 109.56 | 2.280398 | 0.00287987 | 0.1392274 | 0.01919913 | 5.894645
109.58 | 13.9826 | 5.272563 | 12.64846 | 35.15042 | 537.8433 |  | 109.58 | 2.280813 | 0.002885747 | 0.1391197 | 0.01923831 | 5.890086
109.6 | 13.98539 | 5.275687 | 12.63938 | 35.17125 | 537.4572 |  | 109.6 | 2.281228 | 0.00289303 | 0.1391138 | 0.01928687 | 5.889836
109.62 | 13.98816 | 5.278835 | 12.63033 | 35.19223 | 537.0723 |  | 109.62 | 2.281638 | 0.002900766 | 0.1390163 | 0.01933844 | 5.885708
109.64 | 13.99092 | 5.281983 | 12.62133 | 35.21322 | 536.6896 |  | 109.64 | 2.282079 | 0.002908503 | 0.1389485 | 0.01939002 | 5.882837
109.66 | 13.99369 | 5.285131 | 12.61233 | 35.23421 | 536.3069 |  | 109.66 | 2.282482 | 0.00291624 | 0.1388536 | 0.0194416 | 5.878819
109.68 | 13.99648 | 5.288284 | 12.60333 | 35.25523 | 535.9242 |  | 109.68 | 2.282902 | 0.002915615 | 0.138786 | 0.01943743 | 5.875957
109.7 | 13.99926 | 5.291445 | 12.59425 | 35.2763 | 535.5381 |  | 109.7 | 2.283338 | 0.002913737 | 0.1387085 | 0.01942491 | 5.872676
109.72 | 14.00203 | 5.294605 | 12.58489 | 35.29737 | 535.1401 |  | 109.72 | 2.283743 | 0.00291186 | 0.1386707 | 0.0194124 | 5.871076
109.74 | 14.0048 | 5.297766 | 12.57518 | 35.31844 | 534.7272 |  | 109.74 | 2.284165 | 0.002909983 | 0.1386183 | 0.01939989 | 5.868857
109.76 | 14.00757 | 5.300921 | 12.56552 | 35.33947 | 534.3165 |  | 109.76 | 2.284585 | 0.002910352 | 0.1385549 | 0.01940235 | 5.866173
109.78 | 14.0103 | 5.30407 | 12.55624 | 35.36047 | 533.9218 |  | 109.78 | 2.285013 | 0.002910775 | 0.1384826 | 0.01940517 | 5.863112
109.8 | 14.01308 | 5.307219 | 12.54703 | 35.38146 | 533.5302 |  | 109.8 | 2.285438 | 0.002911197 | 0.1383997 | 0.01940798 | 5.859602
109.82 | 14.01588 | 5.310367 | 12.53774 | 35.40245 | 533.1352 |  | 109.82 | 2.28586 | 0.002910968 | 0.1382941 | 0.01940645 | 5.855131
109.84 | 14.01866 | 5.313538 | 12.52836 | 35.42359 | 532.7363 |  | 109.84 | 2.286262 | 0.002903837 | 0.1382285 | 0.01935891 | 5.852354
109.86 | 14.02143 | 5.316722 | 12.51898 | 35.44481 | 532.3375 |  | 109.86 | 2.286676 | 0.002896707 | 0.1381502 | 0.01931138 | 5.849039
109.88 | 14.02418 | 5.319906 | 12.50923 | 35.46604 | 531.9229 |  | 109.88 | 2.287112 | 0.002889576 | 0.1381155 | 0.01926384 | 5.84757
109.9 | 14.02695 | 5.323089 | 12.49959 | 35.48726 | 531.5129 |  | 109.9 | 2.287553 | 0.002881626 | 0.1380453 | 0.01921084 | 5.844597
109.92 | 14.02972 | 5.326247 | 12.49014 | 35.50831 | 531.1111 |  | 109.92 | 2.28795 | 0.00287011 | 0.1380484 | 0.01913407 | 5.844729
109.94 | 14.0325 | 5.329395 | 12.48077 | 35.5293 | 530.7127 |  | 109.94 | 2.288362 | 0.002858593 | 0.1379917 | 0.01905729 | 5.842328
109.96 | 14.03528 | 5.332542 | 12.47103 | 35.55028 | 530.2985 |  | 109.96 | 2.288779 | 0.002847077 | 0.1379487 | 0.01898051 | 5.840508
109.98 | 14.03806 | 5.33569 | 12.46126 | 35.57127 | 529.8831 |  | 109.98 | 2.289215 | 0.002832554 | 0.1379053 | 0.01888369 | 5.83867
110 | 14.04082 | 5.338842 | 12.45144 | 35.59228 | 529.4655 |  | 110 | 2.289634 | 0.002811251 | 0.1378665 | 0.01874167 | 5.837027
110.02 | 14.04357 | 5.341994 | 12.44173 | 35.61329 | 529.0526 |  | 110.02 | 2.290056 | 0.002789948 | 0.137804 | 0.01859965 | 5.834381
110.04 | 14.04635 | 5.345146 | 12.43206 | 35.63431 | 528.6414 |  | 110.04 | 2.290466 | 0.002768644 | 0.1377371 | 0.01845763 | 5.831549
110.06 | 14.04915 | 5.348298 | 12.4225 | 35.65532 | 528.2349 |  | 110.06 | 2.290892 | 0.002751199 | 0.1376677 | 0.01834133 | 5.828611
110.08 | 14.05193 | 5.351432 | 12.41294 | 35.67621 | 527.8284 |  | 110.08 | 2.291313 | 0.002739236 | 0.1376164 | 0.01826157 | 5.826439
110.1 | 14.05471 | 5.354564 | 12.40333 | 35.69709 | 527.4197 |  | 110.1 | 2.291722 | 0.002727274 | 0.137599 | 0.01818183 | 5.825702
110.12 | 14.05747 | 5.357697 | 12.39354 | 35.71798 | 527.0034 |  | 110.12 | 2.292151 | 0.002715312 | 0.1376044 | 0.01810208 | 5.82593
110.14 | 14.06023 | 5.360832 | 12.38383 | 35.73888 | 526.5906 |  | 110.14 | 2.292572 | 0.002704704 | 0.1376095 | 0.01803136 | 5.826146
110.16 | 14.063 | 5.364013 | 12.37425 | 35.76009 | 526.1832 |  | 110.16 | 2.293008 | 0.002695298 | 0.1376308 | 0.01796865 | 5.827048
110.18 | 14.06577 | 5.367194 | 12.36452 | 35.78129 | 525.7694 |  | 110.18 | 2.293396 | 0.002685892 | 0.1375995 | 0.01790595 | 5.825723
110.2 | 14.06856 | 5.370376 | 12.35469 | 35.80251 | 525.3514 |  | 110.2 | 2.293841 | 0.002676485 | 0.137562 | 0.01784323 | 5.824135
110.22 | 14.07133 | 5.373553 | 12.3449 | 35.82369 | 524.9352 |  | 110.22 | 2.294265 | 0.002667946 | 0.1375025 | 0.01778631 | 5.821616
110.24 | 14.0741 | 5.376708 | 12.3351 | 35.84472 | 524.5184 |  | 110.24 | 2.29467 | 0.002659892 | 0.1374302 | 0.01773261 | 5.818555
110.26 | 14.07686 | 5.379862 | 12.32522 | 35.86575 | 524.0983 |  | 110.26 | 2.295104 | 0.002651839 | 0.1373628 | 0.01767893 | 5.815702
110.28 | 14.07963 | 5.383016 | 12.31534 | 35.88677 | 523.6782 |  | 110.28 | 2.29551 | 0.002643785 | 0.1373409 | 0.01762523 | 5.814774
110.3 | 14.08242 | 5.386188 | 12.30537 | 35.90792 | 523.2542 |  | 110.3 | 2.295928 | 0.002630233 | 0.1373083 | 0.01753489 | 5.813394
110.32 | 14.0852 | 5.389407 | 12.29522 | 35.92938 | 522.8226 |  | 110.32 | 2.296361 | 0.002614858 | 0.1372701 | 0.01743239 | 5.811777
110.34 | 14.08797 | 5.392625 | 12.28486 | 35.95083 | 522.3821 |  | 110.34 | 2.296782 | 0.002599484 | 0.1373224 | 0.01732989 | 5.813991
110.36 | 14.09074 | 5.395844 | 12.27461 | 35.97229 | 521.9463 |  | 110.36 | 2.297206 | 0.002584109 | 0.1373237 | 0.01722739 | 5.814046
110.38 | 14.0935 | 5.399063 | 12.26455 | 35.99375 | 521.5185 |  | 110.38 | 2.297612 | 0.002575198 | 0.1372789 | 0.01716799 | 5.812149
110.4 | 14.09628 | 5.402281 | 12.2545 | 36.01521 | 521.0911 |  | 110.4 | 2.298018 | 0.002567399 | 0.1372497 | 0.01711599 | 5.810913
110.42 | 14.09906 | 5.4055 | 12.24418 | 36.03667 | 520.6523 |  | 110.42 | 2.298466 | 0.0025596 | 0.1372562 | 0.017064 | 5.811188
110.44 | 14.10183 | 5.408719 | 12.23374 | 36.05813 | 520.2084 |  | 110.44 | 2.29887 | 0.002551801 | 0.1371861 | 0.01701201 | 5.80822
110.46 | 14.10462 | 5.411949 | 12.22299 | 36.07966 | 519.7512 |  | 110.46 | 2.299295 | 0.002553866 | 0.1371641 | 0.01702577 | 5.807289
110.48 | 14.10739 | 5.415188 | 12.21206 | 36.10125 | 519.2865 |  | 110.48 | 2.299721 | 0.002556249 | 0.1371554 | 0.01704166 | 5.806921
110.5 | 14.11014 | 5.418428 | 12.20126 | 36.12285 | 518.8272 |  | 110.5 | 2.300139 | 0.002558632 | 0.13716 | 0.01705755 | 5.807115
110.52 | 14.11291 | 5.421669 | 12.1908 | 36.14446 | 518.3824 |  | 110.52 | 2.300545 | 0.002561113 | 0.1371027 | 0.01707409 | 5.804689
110.54 | 14.11569 | 5.424901 | 12.18033 | 36.16601 | 517.9372 |  | 110.54 | 2.30097 | 0.002564793 | 0.1370866 | 0.01709862 | 5.804008
110.56 | 14.11848 | 5.42813 | 12.16977 | 36.18753 | 517.4882 |  | 110.56 | 2.301399 | 0.002568474 | 0.1371094 | 0.01712316 | 5.804973
110.58 | 14.12123 | 5.431358 | 12.15906 | 36.20905 | 517.0328 |  | 110.58 | 2.3018 | 0.002572155 | 0.1370998 | 0.0171477 | 5.804567
110.6 | 14.124 | 5.434587 | 12.14829 | 36.23058 | 516.5748 |  | 110.6 | 2.302249 | 0.002576316 | 0.1370628 | 0.01717544 | 5.803
110.62 | 14.12677 | 5.43782 | 12.13748 | 36.25213 | 516.1152 |  | 110.62 | 2.302661 | 0.002582505 | 0.1370567 | 0.0172167 | 5.802742
110.64 | 14.12956 | 5.441055 | 12.12654 | 36.2737 | 515.65 |  | 110.64 | 2.303081 | 0.002588695 | 0.1370475 | 0.01725797 | 5.802352
110.66 | 14.13235 | 5.44429 | 12.11549 | 36.29527 | 515.1801 |  | 110.66 | 2.303488 | 0.002594884 | 0.1369814 | 0.01729923 | 5.799554
110.68 | 14.1351 | 5.447524 | 12.10449 | 36.31683 | 514.7123 |  | 110.68 | 2.303912 | 0.002603132 | 0.1369685 | 0.01735421 | 5.799008
110.7 | 14.13787 | 5.450744 | 12.09324 | 36.33829 | 514.234 |  | 110.7 | 2.304334 | 0.002616136 | 0.1369472 | 0.01744091 | 5.798106
110.72 | 14.14064 | 5.45396 | 12.08193 | 36.35973 | 513.753 |  | 110.72 | 2.304753 | 0.00262914 | 0.1369288 | 0.0175276 | 5.797327
110.74 | 14.14339 | 5.457176 | 12.07087 | 36.38117 | 513.2827 |  | 110.74 | 2.305188 | 0.002642144 | 0.1368892 | 0.01761429 | 5.79565
110.76 | 14.14617 | 5.460393 | 12.06002 | 36.40262 | 512.8214 |  | 110.76 | 2.305605 | 0.002656111 | 0.1368837 | 0.01770741 | 5.795417
110.78 | 14.14895 | 5.46362 | 12.04901 | 36.42413 | 512.3532 |  | 110.78 | 2.306003 | 0.002671467 | 0.1368972 | 0.01780978 | 5.795989
110.8 | 14.15172 | 5.466848 | 12.03808 | 36.44565 | 511.8884 |  | 110.8 | 2.306435 | 0.002686824 | 0.1369199 | 0.01791216 | 5.79695
110.82 | 14.15448 | 5.470077 | 12.02716 | 36.46718 | 511.4241 |  | 110.82 | 2.306854 | 0.00270218 | 0.1369598 | 0.01801453 | 5.798639
110.84 | 14.15726 | 5.473306 | 12.01625 | 36.48871 | 510.9602 |  | 110.84 | 2.307285 | 0.002714186 | 0.1370098 | 0.01809457 | 5.800756
110.86 | 14.16003 | 5.476552 | 12.00536 | 36.51035 | 510.4971 |  | 110.86 | 2.307687 | 0.002723106 | 0.1370008 | 0.01815404 | 5.800375
110.88 | 14.16282 | 5.479799 | 11.99443 | 36.53199 | 510.0323 |  | 110.88 | 2.308128 | 0.002732026 | 0.1369958 | 0.01821351 | 5.800163
110.9 | 14.1656 | 5.483046 | 11.98338 | 36.55364 | 509.5624 |  | 110.9 | 2.308533 | 0.002740946 | 0.1369753 | 0.01827297 | 5.799295
110.92 | 14.16837 | 5.486291 | 11.97199 | 36.57527 | 509.0781 |  | 110.92 | 2.308964 | 0.002748488 | 0.1369753 | 0.01832325 | 5.799295
110.94 | 14.17114 | 5.489529 | 11.96041 | 36.59686 | 508.5857 |  | 110.94 | 2.30938 | 0.002755227 | 0.1369395 | 0.01836818 | 5.79778
110.96 | 14.1739 | 5.492766 | 11.94891 | 36.61844 | 508.0967 |  | 110.96 | 2.309798 | 0.002761966 | 0.1369584 | 0.01841311 | 5.79858
110.98 | 14.17666 | 5.496003 | 11.9379 | 36.64002 | 507.6285 |  | 110.98 | 2.310218 | 0.002768705 | 0.136966 | 0.01845803 | 5.798902
111 | 14.17943 | 5.499251 | 11.92685 | 36.66167 | 507.1587 |  | 111 | 2.310641 | 0.002775852 | 0.1369906 | 0.01850568 | 5.799943
111.02 | 14.18224 | 5.502526 | 11.91571 | 36.68351 | 506.685 |  | 111.02 | 2.311055 | 0.002783145 | 0.1369602 | 0.0185543 | 5.798656
111.04 | 14.18502 | 5.5058 | 11.90433 | 36.70533 | 506.201 |  | 111.04 | 2.311484 | 0.002790438 | 0.136959 | 0.01860292 | 5.798605
111.06 | 14.18779 | 5.509074 | 11.89275 | 36.72716 | 505.7086 |  | 111.06 | 2.311907 | 0.002797731 | 0.1369814 | 0.01865154 | 5.799554
111.08 | 14.19055 | 5.512356 | 11.88078 | 36.74904 | 505.1996 |  | 111.08 | 2.312321 | 0.002807437 | 0.1369409 | 0.01871625 | 5.797839
111.1 | 14.19332 | 5.515647 | 11.86883 | 36.77098 | 504.6915 |  | 111.1 | 2.312753 | 0.002817569 | 0.1369234 | 0.01878379 | 5.797098
111.12 | 14.1961 | 5.518939 | 11.85698 | 36.79293 | 504.1876 |  | 111.12 | 2.313151 | 0.002827701 | 0.1369436 | 0.01885134 | 5.797953
111.14 | 14.19887 | 5.522231 | 11.84532 | 36.81487 | 503.6918 |  | 111.14 | 2.313575 | 0.002837833 | 0.1369714 | 0.01891889 | 5.79913
111.16 | 14.20164 | 5.525523 | 11.83353 | 36.83682 | 503.1905 |  | 111.16 | 2.314009 | 0.00284458 | 0.1369512 | 0.01896387 | 5.798275
111.18 | 14.20442 | 5.528815 | 11.8214 | 36.85877 | 502.6747 |  | 111.18 | 2.314423 | 0.002851201 | 0.1369836 | 0.01900801 | 5.799647
111.2 | 14.20719 | 5.532107 | 11.80935 | 36.88071 | 502.1623 |  | 111.2 | 2.314847 | 0.002857823 | 0.1370159 | 0.01905215 | 5.801014
111.22 | 14.20993 | 5.535399 | 11.79751 | 36.90266 | 501.6588 |  | 111.22 | 2.31527 | 0.002864756 | 0.1370192 | 0.01909837 | 5.801154
111.24 | 14.21272 | 5.538689 | 11.78552 | 36.92459 | 501.149 |  | 111.24 | 2.315672 | 0.002875183 | 0.1370144 | 0.01916789 | 5.800951
111.26 | 14.21551 | 5.541976 | 11.7734 | 36.94651 | 500.6336 |  | 111.26 | 2.316108 | 0.002885609 | 0.1370693 | 0.01923739 | 5.803275
111.28 | 14.21828 | 5.545264 | 11.76146 | 36.96843 | 500.1259 |  | 111.28 | 2.316521 | 0.002896036 | 0.1371214 | 0.01930691 | 5.805481
111.3 | 14.22106 | 5.548552 | 11.74946 | 36.99035 | 499.6156 |  | 111.3 | 2.316949 | 0.002907161 | 0.1371169 | 0.01938107 | 5.805291
111.32 | 14.22381 | 5.551845 | 11.73714 | 37.0123 | 499.0917 |  | 111.32 | 2.317353 | 0.002921185 | 0.1371457 | 0.01947457 | 5.80651
111.34 | 14.22659 | 5.555141 | 11.72481 | 37.03427 | 498.5674 |  | 111.34 | 2.317786 | 0.00293521 | 0.137175 | 0.01956807 | 5.80775
111.36 | 14.22936 | 5.558436 | 11.71246 | 37.05624 | 498.0423 |  | 111.36 | 2.31819 | 0.002949234 | 0.1371658 | 0.01966156 | 5.807361
111.38 | 14.23213 | 5.561732 | 11.69987 | 37.07821 | 497.5069 |  | 111.38 | 2.318625 | 0.002963039 | 0.1371634 | 0.01975359 | 5.807259
111.4 | 14.23491 | 5.565012 | 11.68708 | 37.10008 | 496.963 |  | 111.4 | 2.319046 | 0.002976337 | 0.137217 | 0.01984225 | 5.809529
111.42 | 14.23766 | 5.568288 | 11.67435 | 37.12192 | 496.4217 |  | 111.42 | 2.319466 | 0.002989635 | 0.1372593 | 0.0199309 | 5.81132
111.44 | 14.24045 | 5.571565 | 11.66179 | 37.14377 | 495.8877 |  | 111.44 | 2.319871 | 0.003002932 | 0.1373275 | 0.02001955 | 5.814207
111.46 | 14.24321 | 5.574842 | 11.64933 | 37.16561 | 495.3578 |  | 111.46 | 2.320288 | 0.003013196 | 0.1373783 | 0.02008797 | 5.816358
111.48 | 14.24599 | 5.578133 | 11.63693 | 37.18755 | 494.8305 |  | 111.48 | 2.320728 | 0.00301902 | 0.1374566 | 0.0201268 | 5.819673
111.5 | 14.24878 | 5.581425 | 11.62444 | 37.2095 | 494.2994 |  | 111.5 | 2.321137 | 0.003024844 | 0.1375281 | 0.02016563 | 5.8227
111.52 | 14.25156 | 5.584717 | 11.61184 | 37.23145 | 493.7637 |  | 111.52 | 2.321573 | 0.003030668 | 0.1375904 | 0.02020445 | 5.825338
111.54 | 14.25432 | 5.588011 | 11.59906 | 37.25341 | 493.2202 |  | 111.54 | 2.321983 | 0.003034206 | 0.1376613 | 0.02022804 | 5.82834
111.56 | 14.25708 | 5.591338 | 11.58641 | 37.27559 | 492.6823 |  | 111.56 | 2.3224 | 0.003035567 | 0.1377245 | 0.02023711 | 5.831015
111.58 | 14.25984 | 5.594665 | 11.57408 | 37.29777 | 492.158 |  | 111.58 | 2.322813 | 0.003036928 | 0.1377822 | 0.02024619 | 5.833458
111.6 | 14.26262 | 5.597991 | 11.56186 | 37.31994 | 491.6384 |  | 111.6 | 2.323256 | 0.003038289 | 0.1377925 | 0.02025526 | 5.833894
111.62 | 14.26541 | 5.601318 | 11.54944 | 37.34212 | 491.1103 |  | 111.62 | 2.323656 | 0.003040091 | 0.1378347 | 0.02026727 | 5.835681
111.64 | 14.26819 | 5.604642 | 11.53685 | 37.36428 | 490.5749 |  | 111.64 | 2.324073 | 0.003042158 | 0.1378651 | 0.02028105 | 5.836968
111.66 | 14.27096 | 5.607967 | 11.524 | 37.38645 | 490.0285 |  | 111.66 | 2.324515 | 0.003044226 | 0.1378616 | 0.02029484 | 5.83682
111.68 | 14.27373 | 5.611292 | 11.51081 | 37.40861 | 489.4676 |  | 111.68 | 2.324942 | 0.003046294 | 0.1378845 | 0.02030863 | 5.837789
111.7 | 14.27649 | 5.614629 | 11.49757 | 37.43086 | 488.9046 |  | 111.7 | 2.32534 | 0.003051651 | 0.1379456 | 0.02034434 | 5.840376
111.72 | 14.27926 | 5.617996 | 11.48458 | 37.45331 | 488.3523 |  | 111.72 | 2.325768 | 0.003058223 | 0.1379839 | 0.02038815 | 5.841998
111.74 | 14.28204 | 5.621363 | 11.47152 | 37.47575 | 487.7969 |  | 111.74 | 2.326175 | 0.003064794 | 0.1380003 | 0.02043196 | 5.842692
111.76 | 14.28483 | 5.624731 | 11.45826 | 37.49821 | 487.2331 |  | 111.76 | 2.326614 | 0.003071366 | 0.1380566 | 0.02047577 | 5.845076
111.78 | 14.28758 | 5.628101 | 11.44501 | 37.52067 | 486.6696 |  | 111.78 | 2.327024 | 0.003076212 | 0.1380649 | 0.02050808 | 5.845427
111.8 | 14.29035 | 5.631477 | 11.43176 | 37.54318 | 486.1062 |  | 111.8 | 2.327449 | 0.003080739 | 0.1381014 | 0.02053826 | 5.846973
111.82 | 14.29312 | 5.634853 | 11.41836 | 37.56569 | 485.5364 |  | 111.82 | 2.32787 | 0.003085266 | 0.1381341 | 0.02056844 | 5.848357
111.84 | 14.29591 | 5.638229 | 11.40491 | 37.58819 | 484.9645 |  | 111.84 | 2.3283 | 0.003089793 | 0.1381474 | 0.02059862 | 5.84892
111.86 | 14.29869 | 5.641614 | 11.39148 | 37.61076 | 484.3934 |  | 111.86 | 2.328704 | 0.003093217 | 0.1382242 | 0.02062145 | 5.852172
111.88 | 14.30147 | 5.645007 | 11.37795 | 37.63338 | 483.8181 |  | 111.88 | 2.329121 | 0.003096595 | 0.1383129 | 0.02064397 | 5.855927
111.9 | 14.30425 | 5.6484 | 11.36412 | 37.656 | 483.23 |  | 111.9 | 2.329542 | 0.003099974 | 0.1383495 | 0.02066649 | 5.857477
111.92 | 14.30701 | 5.651793 | 11.35007 | 37.67862 | 482.6326 |  | 111.92 | 2.329977 | 0.003103001 | 0.1383409 | 0.02068667 | 5.857113
111.94 | 14.30977 | 5.655176 | 11.33619 | 37.70117 | 482.0424 |  | 111.94 | 2.330394 | 0.00310172 | 0.1384151 | 0.02067813 | 5.860254
111.96 | 14.31252 | 5.658552 | 11.32238 | 37.72368 | 481.4551 |  | 111.96 | 2.330801 | 0.003100438 | 0.138438 | 0.02066959 | 5.861224
111.98 | 14.31531 | 5.661929 | 11.30836 | 37.74619 | 480.859 |  | 111.98 | 2.33123 | 0.003099156 | 0.1384575 | 0.02066104 | 5.862049
112 | 14.3181 | 5.665305 | 11.29437 | 37.7687 | 480.2641 |  | 112 | 2.331646 | 0.003096854 | 0.1384677 | 0.02064569 | 5.862481
112.02 | 14.32087 | 5.6687 | 11.28059 | 37.79133 | 479.6781 |  | 112.02 | 2.332073 | 0.003089905 | 0.1385825 | 0.02059937 | 5.867342
112.04 | 14.32363 | 5.672103 | 11.26683 | 37.81402 | 479.093 |  | 112.04 | 2.332468 | 0.003082955 | 0.1386603 | 0.02055303 | 5.870635
112.06 | 14.3264 | 5.675506 | 11.25295 | 37.83671 | 478.5028 |  | 112.06 | 2.332898 | 0.003076006 | 0.1386998 | 0.02050671 | 5.872308
112.08 | 14.32918 | 5.678909 | 11.23894 | 37.85939 | 477.907 |  | 112.08 | 2.333328 | 0.003068435 | 0.1387368 | 0.02045623 | 5.873874
112.1 | 14.33197 | 5.682289 | 11.22472 | 37.88193 | 477.3024 |  | 112.1 | 2.33375 | 0.003059288 | 0.138803 | 0.02039525 | 5.876677
112.12 | 14.33473 | 5.685663 | 11.21017 | 37.90442 | 476.6837 |  | 112.12 | 2.334164 | 0.003050142 | 0.1388015 | 0.02033428 | 5.876614
112.14 | 14.33751 | 5.689037 | 11.19533 | 37.92691 | 476.0526 |  | 112.14 | 2.334588 | 0.003040996 | 0.1387674 | 0.02027331 | 5.87517
112.16 | 14.34028 | 5.692411 | 11.18039 | 37.94941 | 475.4174 |  | 112.16 | 2.335012 | 0.003034542 | 0.1387544 | 0.02023028 | 5.874619
112.18 | 14.34302 | 5.695833 | 11.16595 | 37.97222 | 474.8033 |  | 112.18 | 2.335427 | 0.003032248 | 0.1387433 | 0.02021499 | 5.87415
112.2 | 14.34577 | 5.699258 | 11.15183 | 37.99505 | 474.2029 |  | 112.2 | 2.335841 | 0.003029953 | 0.1387489 | 0.02019969 | 5.874387
112.22 | 14.34858 | 5.702683 | 11.1377 | 38.01789 | 473.6021 |  | 112.22 | 2.336253 | 0.003027658 | 0.1387733 | 0.02018439 | 5.87542
112.24 | 14.35137 | 5.706107 | 11.12341 | 38.04071 | 472.9944 |  | 112.24 | 2.336683 | 0.003024898 | 0.1387859 | 0.02016599 | 5.875953
112.26 | 14.35414 | 5.709512 | 11.10929 | 38.06341 | 472.394 |  | 112.26 | 2.337118 | 0.003021679 | 0.1388647 | 0.02014453 | 5.879289
112.28 | 14.35689 | 5.712918 | 11.09487 | 38.08612 | 471.7808 |  | 112.28 | 2.337512 | 0.00301846 | 0.1388872 | 0.02012307 | 5.880242
112.3 | 14.35967 | 5.716323 | 11.08041 | 38.10882 | 471.166 |  | 112.3 | 2.337944 | 0.003015241 | 0.1388579 | 0.02010161 | 5.879001
112.32 | 14.36243 | 5.719739 | 11.06608 | 38.13159 | 470.5566 |  | 112.32 | 2.338363 | 0.003017079 | 0.1388484 | 0.02011386 | 5.878599
112.34 | 14.36522 | 5.723212 | 11.05189 | 38.15475 | 469.9532 |  | 112.34 | 2.338783 | 0.003022095 | 0.1388731 | 0.0201473 | 5.879645
112.36 | 14.36799 | 5.726685 | 11.03726 | 38.1779 | 469.3311 |  | 112.36 | 2.339207 | 0.003027111 | 0.1388068 | 0.02018074 | 5.876838
112.38 | 14.37079 | 5.730158 | 11.02235 | 38.20105 | 468.6971 |  | 112.38 | 2.339625 | 0.003032127 | 0.1388179 | 0.02021418 | 5.877308
112.4 | 14.37354 | 5.733627 | 11.00731 | 38.22418 | 468.0576 |  | 112.4 | 2.340049 | 0.003035651 | 0.1388918 | 0.02023767 | 5.880437
112.42 | 14.37629 | 5.737085 | 10.99232 | 38.24723 | 467.4202 |  | 112.42 | 2.340461 | 0.003038606 | 0.1388974 | 0.02025737 | 5.880674
112.44 | 14.37907 | 5.740542 | 10.97722 | 38.27028 | 466.7781 |  | 112.44 | 2.340888 | 0.003041561 | 0.1389109 | 0.02027707 | 5.881245
112.46 | 14.38186 | 5.744 | 10.96209 | 38.29333 | 466.1347 |  | 112.46 | 2.341316 | 0.003044516 | 0.1390021 | 0.02029677 | 5.885107
112.48 | 14.38465 | 5.747479 | 10.94693 | 38.31653 | 465.4901 |  | 112.48 | 2.341734 | 0.003041178 | 0.1390375 | 0.02027452 | 5.886605
112.5 | 14.38742 | 5.750991 | 10.93169 | 38.33994 | 464.842 |  | 112.5 | 2.342162 | 0.003036658 | 0.1390795 | 0.02024439 | 5.888384
112.52 | 14.39017 | 5.754503 | 10.91619 | 38.36335 | 464.1829 |  | 112.52 | 2.342555 | 0.003032137 | 0.1391292 | 0.02021425 | 5.890488
112.54 | 14.39294 | 5.758015 | 10.90073 | 38.38677 | 463.5255 |  | 112.54 | 2.342993 | 0.003027616 | 0.139172 | 0.02018411 | 5.8923
112.56 | 14.39571 | 5.761504 | 10.88528 | 38.41003 | 462.8686 |  | 112.56 | 2.343411 | 0.00301822 | 0.1392183 | 0.02012147 | 5.89426
112.58 | 14.39848 | 5.764969 | 10.8696 | 38.43313 | 462.2018 |  | 112.58 | 2.343819 | 0.003008581 | 0.1392852 | 0.02005721 | 5.897093
112.6 | 14.40127 | 5.768435 | 10.85355 | 38.45623 | 461.5193 |  | 112.6 | 2.344264 | 0.002998941 | 0.1392859 | 0.01999294 | 5.897122
112.62 | 14.40405 | 5.771901 | 10.83749 | 38.47934 | 460.8364 |  | 112.62 | 2.344681 | 0.002989613 | 0.1393286 | 0.01993075 | 5.89893
112.64 | 14.40681 | 5.775402 | 10.82136 | 38.50268 | 460.1505 |  | 112.64 | 2.345084 | 0.002984946 | 0.1393832 | 0.01989964 | 5.901242
112.66 | 14.40957 | 5.778926 | 10.80522 | 38.52617 | 459.4642 |  | 112.66 | 2.345513 | 0.002980279 | 0.1393737 | 0.01986853 | 5.90084
112.68 | 14.41235 | 5.78245 | 10.78917 | 38.54967 | 458.7817 |  | 112.68 | 2.345924 | 0.002975612 | 0.1393741 | 0.01983741 | 5.900857
112.7 | 14.41514 | 5.785975 | 10.77314 | 38.57317 | 458.1001 |  | 112.7 | 2.346344 | 0.002970598 | 0.1394228 | 0.01980399 | 5.902918
112.72 | 14.41791 | 5.789459 | 10.75683 | 38.59639 | 457.4066 |  | 112.72 | 2.346768 | 0.002963931 | 0.1394229 | 0.01975954 | 5.902923
112.74 | 14.42069 | 5.792928 | 10.74028 | 38.61952 | 456.7028 |  | 112.74 | 2.347208 | 0.002957264 | 0.1394016 | 0.01971509 | 5.902021
112.76 | 14.42345 | 5.796396 | 10.72378 | 38.64264 | 456.0012 |  | 112.76 | 2.347615 | 0.002950597 | 0.1394142 | 0.01967065 | 5.902554
112.78 | 14.42621 | 5.799865 | 10.70744 | 38.66577 | 455.3064 |  | 112.78 | 2.348028 | 0.00294274 | 0.1393884 | 0.01961827 | 5.901462
112.8 | 14.42898 | 5.80339 | 10.69109 | 38.68927 | 454.6111 |  | 112.8 | 2.348455 | 0.002931826 | 0.1393559 | 0.01954551 | 5.900086
112.82 | 14.43177 | 5.806926 | 10.67445 | 38.71284 | 453.9036 |  | 112.82 | 2.348858 | 0.002920911 | 0.1394263 | 0.01947274 | 5.903067
112.84 | 14.43454 | 5.810463 | 10.65759 | 38.73642 | 453.1866 |  | 112.84 | 2.349293 | 0.002909997 | 0.1394506 | 0.01939998 | 5.904095
112.86 | 14.43732 | 5.814 | 10.64045 | 38.76 | 452.4578 |  | 112.86 | 2.349702 | 0.002901115 | 0.1394753 | 0.01934077 | 5.905141
112.88 | 14.44009 | 5.817487 | 10.6231 | 38.78325 | 451.72 |  | 112.88 | 2.350133 | 0.002895499 | 0.1395154 | 0.01930333 | 5.906839
112.9 | 14.44286 | 5.820969 | 10.60579 | 38.80646 | 450.984 |  | 112.9 | 2.350555 | 0.002889883 | 0.1395415 | 0.01926589 | 5.907944
112.92 | 14.44562 | 5.824452 | 10.58885 | 38.82968 | 450.2636 |  | 112.92 | 2.350963 | 0.002884266 | 0.139488 | 0.01922844 | 5.905679
112.94 | 14.4484 | 5.827937 | 10.572 | 38.85291 | 449.5471 |  | 112.94 | 2.351387 | 0.002878643 | 0.1394845 | 0.01919095 | 5.905531
112.96 | 14.45118 | 5.831498 | 10.55498 | 38.87665 | 448.8234 |  | 112.96 | 2.35181 | 0.002873011 | 0.1394987 | 0.01915341 | 5.906132
112.98 | 14.45395 | 5.835059 | 10.53778 | 38.90039 | 448.092 |  | 112.98 | 2.352219 | 0.00286738 | 0.1395231 | 0.01911587 | 5.907165
113 | 14.45671 | 5.83862 | 10.52043 | 38.92413 | 447.3543 |  | 113 | 2.352641 | 0.002861748 | 0.1395708 | 0.01907832 | 5.909184
113.02 | 14.45949 | 5.842177 | 10.50291 | 38.94785 | 446.6093 |  | 113.02 | 2.353078 | 0.00285737 | 0.1396374 | 0.01904913 | 5.912004
113.04 | 14.46226 | 5.845712 | 10.48525 | 38.97141 | 445.8583 |  | 113.04 | 2.353485 | 0.002853815 | 0.1396768 | 0.01902543 | 5.913672
113.06 | 14.46505 | 5.849247 | 10.4674 | 38.99498 | 445.0993 |  | 113.06 | 2.353895 | 0.002850259 | 0.1397114 | 0.01900173 | 5.915137
113.08 | 14.46782 | 5.852782 | 10.44939 | 39.01855 | 444.3335 |  | 113.08 | 2.354324 | 0.002846704 | 0.1397564 | 0.01897803 | 5.917042
113.1 | 14.47059 | 5.85634 | 10.43111 | 39.04227 | 443.5562 |  | 113.1 | 2.35476 | 0.00283915 | 0.1397797 | 0.01892767 | 5.918029
113.12 | 14.47336 | 5.859972 | 10.41269 | 39.06648 | 442.7729 |  | 113.12 | 2.355162 | 0.002829995 | 0.1398177 | 0.01886663 | 5.919638
113.14 | 14.47611 | 5.863603 | 10.39426 | 39.09069 | 441.9892 |  | 113.14 | 2.355581 | 0.00282084 | 0.1398743 | 0.0188056 | 5.922034
113.16 | 14.47888 | 5.867234 | 10.3758 | 39.11489 | 441.2042 |  | 113.16 | 2.356007 | 0.002811685 | 0.1399535 | 0.01874457 | 5.925387
113.18 | 14.48167 | 5.87086 | 10.35703 | 39.13907 | 440.4061 |  | 113.18 | 2.356423 | 0.002810403 | 0.1400209 | 0.01873602 | 5.928241
113.2 | 14.48444 | 5.874476 | 10.33806 | 39.16317 | 439.5994 |  | 113.2 | 2.356859 | 0.002810721 | 0.1400946 | 0.01873814 | 5.931361
113.22 | 14.48721 | 5.878093 | 10.31892 | 39.18729 | 438.7856 |  | 113.22 | 2.357277 | 0.002811039 | 0.1401964 | 0.01874026 | 5.935671
113.24 | 14.48998 | 5.88171 | 10.29958 | 39.2114 | 437.9632 |  | 113.24 | 2.357673 | 0.002811357 | 0.1402701 | 0.01874238 | 5.938792
113.26 | 14.49276 | 5.885384 | 10.28004 | 39.23589 | 437.1323 |  | 113.26 | 2.358115 | 0.002812897 | 0.1402856 | 0.01875265 | 5.939448
113.28 | 14.49554 | 5.889119 | 10.26022 | 39.26079 | 436.2895 |  | 113.28 | 2.35853 | 0.002814502 | 0.1403444 | 0.01876335 | 5.941937
113.3 | 14.49832 | 5.892855 | 10.24015 | 39.2857 | 435.4361 |  | 113.3 | 2.358948 | 0.002816108 | 0.1403731 | 0.01877405 | 5.943152
113.32 | 14.50109 | 5.89659 | 10.21951 | 39.3106 | 434.5584 |  | 113.32 | 2.359381 | 0.002817807 | 0.1403493 | 0.01878538 | 5.942145
113.34 | 14.50387 | 5.900329 | 10.19839 | 39.33553 | 433.6603 |  | 113.34 | 2.35978 | 0.002820871 | 0.1403345 | 0.01880581 | 5.941518
113.36 | 14.50663 | 5.904069 | 10.17716 | 39.36046 | 432.7576 |  | 113.36 | 2.360205 | 0.002823934 | 0.1403297 | 0.01882623 | 5.941315
113.38 | 14.50939 | 5.907809 | 10.15624 | 39.38539 | 431.868 |  | 113.38 | 2.360634 | 0.002826997 | 0.1403007 | 0.01884665 | 5.940087
113.4 | 14.51214 | 5.91155 | 10.13508 | 39.41033 | 430.9682 |  | 113.4 | 2.361051 | 0.002830078 | 0.1403244 | 0.01886719 | 5.941091
113.42 | 14.51496 | 5.915398 | 10.11361 | 39.43599 | 430.0553 |  | 113.42 | 2.361474 | 0.002833241 | 0.1403599 | 0.01888827 | 5.942594
113.44 | 14.51772 | 5.919292 | 10.09167 | 39.46195 | 429.1223 |  | 113.44 | 2.361885 | 0.002836404 | 0.1404104 | 0.01890936 | 5.944732
113.46 | 14.5205 | 5.923186 | 10.06922 | 39.48791 | 428.1677 |  | 113.46 | 2.362319 | 0.002839567 | 0.1404699 | 0.01893045 | 5.947251
113.48 | 14.52326 | 5.927081 | 10.04602 | 39.51387 | 427.1812 |  | 113.48 | 2.362732 | 0.002844947 | 0.1404901 | 0.01896631 | 5.948106
113.5 | 14.52604 | 5.931058 | 10.02242 | 39.54039 | 426.1777 |  | 113.5 | 2.363144 | 0.002855831 | 0.1404832 | 0.01903887 | 5.947814
113.52 | 14.5288 | 5.935055 | 9.998444 | 39.56703 | 425.1581 |  | 113.52 | 2.363581 | 0.002866715 | 0.140487 | 0.01911143 | 5.947975
113.54 | 14.53158 | 5.939051 | 9.973827 | 39.59367 | 424.1114 |  | 113.54 | 2.363988 | 0.0028776 | 0.140478 | 0.019184 | 5.947594
113.56 | 14.53435 | 5.943048 | 9.948139 | 39.62032 | 423.0191 |  | 113.56 | 2.364418 | 0.002886477 | 0.1404225 | 0.01924318 | 5.945244
113.58 | 14.53713 | 5.947708 | 9.921121 | 39.65139 | 421.8702 |  | 113.58 | 2.36483 | 0.002892243 | 0.14042 | 0.01928162 | 5.945138
113.6 | 14.53991 | 5.952424 | 9.892847 | 39.68283 | 420.6679 |  | 113.6 | 2.365248 | 0.002898009 | 0.1403624 | 0.01932006 | 5.942699
113.62 | 14.54266 | 5.95714 | 9.86328 | 39.71427 | 419.4106 |  | 113.62 | 2.365666 | 0.002903774 | 0.1402893 | 0.01935849 | 5.939604
113.64 | 14.54541 | 5.961809 | 9.831959 | 39.74539 | 418.0788 |  | 113.64 | 2.3661 | 0.0029101 | 0.1402475 | 0.01940067 | 5.937835
113.66 | 14.54822 | 5.965077 | 9.798642 | 39.76718 | 416.6621 |  | 113.66 | 2.366517 | 0.002916978 | 0.1402295 | 0.01944652 | 5.937073
113.68 | 14.55099 | 5.968344 | 9.762191 | 39.78896 | 415.1121 |  | 113.68 | 2.366936 | 0.002923856 | 0.1401949 | 0.01949237 | 5.935608
113.7 | 14.55377 | 5.971612 | 9.720772 | 39.81075 | 413.3509 |  | 113.7 | 2.367347 | 0.002930735 | 0.1402025 | 0.01953823 | 5.93593
113.72 | 14.55653 | 5.974861 | 9.671885 | 39.83241 | 411.2721 |  | 113.72 | 2.367769 | 0.002937014 | 0.1402002 | 0.01958009 | 5.935832
113.74 | 14.5593 | 5.977997 | 9.610526 | 39.85331 | 408.6629 |  | 113.74 | 2.368191 | 0.002942906 | 0.1401637 | 0.01961937 | 5.934287
113.76 | 14.56207 | 5.981133 | 8.819348 | 39.87422 | 375.0201 |  | 113.76 | 2.368606 | 0.002948798 | 0.1401851 | 0.01965865 | 5.935193
113.78 | 14.56485 | 5.98427 | 6.876778 | 39.89513 | 292.4173 |  | 113.78 | 2.369021 | 0.00295469 | 0.1401791 | 0.01969793 | 5.934939
113.8 | 14.56763 | 5.987341 | 4.950601 | 39.91561 | 210.5116 |  | 113.8 | 2.369455 | 0.002956634 | 0.1401313 | 0.01971089 | 5.932915
113.82 | 14.57125 | 5.990219 | 3.037788 | 39.93479 | 129.1741 |  | 113.82 | 2.369882 | 0.002956948 | 0.1401241 | 0.01971299 | 5.93261
113.84 | 14.57341 | 5.993097 | 1.144478 | 39.95398 | 48.66599 |  | 113.84 | 2.370295 | 0.002957261 | 0.1401319 | 0.01971507 | 5.93294
113.86 | 14.576 | 5.995975 | -0.01128778 | 39.97317 | -0.4799838 |  | 113.86 | 2.370713 | 0.002957575 | 0.1401162 | 0.01971717 | 5.932276
113.88 | 14.57872 | 5.998852 | -0.0065692 | 39.99235 | -0.2793384 |  | 113.88 | 2.371121 | 0.00295192 | 0.1400904 | 0.01967947 | 5.931183
113.9 | 14.58148 | 6.001729 | -0.007195104 | 40.01153 | -0.3059533 |  | 113.9 | 2.371555 | 0.00294504 | 0.1401096 | 0.0196336 | 5.931996
113.9042 | 14.58205 | 6.002331 | -0.007317039 | 40.01554 | -0.3111383 |  | 113.92 | 2.371981 | 0.002938161 | 0.1401273 | 0.01958774 | 5.932746
[7 empty] | 113.94 | 2.372392 | 0.002931281 | 0.1401788 | 0.01954187 | 5.934926
[7 empty] | 113.96 | 2.372808 | 0.002930152 | 0.1401682 | 0.01953435 | 5.934477
[7 empty] | 113.98 | 2.373247 | 0.002929334 | 0.1401798 | 0.01952889 | 5.934968
[7 empty] | 114 | 2.373652 | 0.002928517 | 0.1402013 | 0.01952345 | 5.935879
[7 empty] | 114.02 | 2.374076 | 0.002927633 | 0.14023 | 0.01951755 | 5.937094
[7 empty] | 114.04 | 2.374476 | 0.002925627 | 0.1402268 | 0.01950418 | 5.936958
[7 empty] | 114.06 | 2.374924 | 0.00292362 | 0.1402273 | 0.0194908 | 5.93698
[7 empty] | 114.08 | 2.375339 | 0.002921614 | 0.1402444 | 0.01947743 | 5.937703
[7 empty] | 114.1 | 2.375744 | 0.002918684 | 0.1402593 | 0.01945789 | 5.938334
[7 empty] | 114.12 | 2.376168 | 0.002910892 | 0.1402298 | 0.01940595 | 5.937085
[7 empty] | 114.14 | 2.376605 | 0.0029031 | 0.1401853 | 0.019354 | 5.935201
[7 empty] | 114.16 | 2.377013 | 0.002895308 | 0.1401311 | 0.01930205 | 5.932907
[7 empty] | 114.18 | 2.377444 | 0.002887701 | 0.1401279 | 0.01925134 | 5.932771
[7 empty] | 114.2 | 2.377842 | 0.002880582 | 0.140119 | 0.01920388 | 5.932394
[7 empty] | 114.22 | 2.378289 | 0.002873464 | 0.1401531 | 0.01915643 | 5.933838
[7 empty] | 114.24 | 2.378697 | 0.002866345 | 0.1401544 | 0.01910897 | 5.933893
[7 empty] | 114.26 | 2.379125 | 0.002859448 | 0.1401806 | 0.01906299 | 5.935002
[7 empty] | 114.28 | 2.379546 | 0.002852907 | 0.1401914 | 0.01901938 | 5.93546
[7 empty] | 114.3 | 2.379951 | 0.002846366 | 0.1401702 | 0.01897577 | 5.934562
[7 empty] | 114.32 | 2.38037 | 0.002839825 | 0.1401037 | 0.01893217 | 5.931746
[7 empty] | 114.34 | 2.380797 | 0.002831248 | 0.1400976 | 0.01887499 | 5.931488
[7 empty] | 114.36 | 2.381217 | 0.002820573 | 0.1400959 | 0.01880382 | 5.931416
[7 empty] | 114.38 | 2.381634 | 0.002809898 | 0.1400514 | 0.01873265 | 5.929532
[7 empty] | 114.4 | 2.382058 | 0.002799222 | 0.140061 | 0.01866148 | 5.929939
[7 empty] | 114.42 | 2.382481 | 0.002790016 | 0.1400561 | 0.01860011 | 5.929731
[7 empty] | 114.44 | 2.382901 | 0.002781797 | 0.1400309 | 0.01854531 | 5.928664
[7 empty] | 114.46 | 2.383307 | 0.002773579 | 0.1400335 | 0.01849053 | 5.928774
[7 empty] | 114.48 | 2.383734 | 0.002765361 | 0.1400266 | 0.01843574 | 5.928482
[7 empty] | 114.5 | 2.384149 | 0.00275726 | 0.1400027 | 0.01838173 | 5.92747
[7 empty] | 114.52 | 2.384574 | 0.002749206 | 0.1399908 | 0.01832804 | 5.926967
[7 empty] | 114.54 | 2.384999 | 0.002741152 | 0.1399994 | 0.01827435 | 5.927331
[7 empty] | 114.56 | 2.385427 | 0.002733098 | 0.1399906 | 0.01822065 | 5.926958
[7 empty] | 114.58 | 2.385833 | 0.002720639 | 0.1399887 | 0.01813759 | 5.926878
[7 empty] | 114.6 | 2.386257 | 0.002707253 | 0.13997 | 0.01804835 | 5.926086
[7 empty] | 114.62 | 2.38668 | 0.002693867 | 0.1399551 | 0.01795911 | 5.925455
[7 empty] | 114.64 | 2.387102 | 0.002680482 | 0.139901 | 0.01786988 | 5.923165
[7 empty] | 114.66 | 2.387514 | 0.002675163 | 0.1398674 | 0.01783442 | 5.921742
[7 empty] | 114.68 | 2.387928 | 0.002670411 | 0.1398149 | 0.01780274 | 5.919519
[7 empty] | 114.7 | 2.388365 | 0.00266566 | 0.1397851 | 0.01777107 | 5.918258
[7 empty] | 114.72 | 2.388786 | 0.002661118 | 0.1397401 | 0.01774079 | 5.916352
[7 empty] | 114.74 | 2.389201 | 0.002661168 | 0.1397615 | 0.01774112 | 5.917258
[7 empty] | 114.76 | 2.389611 | 0.002661217 | 0.1397436 | 0.01774145 | 5.9165
[7 empty] | 114.78 | 2.390021 | 0.002661267 | 0.139733 | 0.01774178 | 5.916052
[7 empty] | 114.8 | 2.390474 | 0.002661795 | 0.1397078 | 0.0177453 | 5.914985
[7 empty] | 114.82 | 2.390882 | 0.002664845 | 0.1396873 | 0.01776563 | 5.914117
[7 empty] | 114.84 | 2.391303 | 0.002667896 | 0.1396334 | 0.01778597 | 5.911835
[7 empty] | 114.86 | 2.391723 | 0.002670946 | 0.1395916 | 0.01780631 | 5.910065
[7 empty] | 114.88 | 2.392146 | 0.00267633 | 0.1395645 | 0.0178422 | 5.908918
[7 empty] | 114.9 | 2.392555 | 0.002687931 | 0.1395251 | 0.01791954 | 5.90725
[7 empty] | 114.92 | 2.392971 | 0.002699532 | 0.1394778 | 0.01799688 | 5.905247
[7 empty] | 114.94 | 2.393401 | 0.002711133 | 0.1394433 | 0.01807422 | 5.903786
[7 empty] | 114.96 | 2.393821 | 0.002721956 | 0.1394021 | 0.01814637 | 5.902042
[7 empty] | 114.98 | 2.394243 | 0.002731522 | 0.1393818 | 0.01821015 | 5.901183
[7 empty] | 115 | 2.394665 | 0.002741088 | 0.1393354 | 0.01827392 | 5.899218
[7 empty] | 115.02 | 2.395096 | 0.002750655 | 0.1393537 | 0.0183377 | 5.899993
[7 empty] | 115.04 | 2.395494 | 0.002756258 | 0.139351 | 0.01837505 | 5.899878
[7 empty] | 115.06 | 2.395925 | 0.002757782 | 0.1393793 | 0.01838521 | 5.901077
[7 empty] | 115.08 | 2.396344 | 0.002759305 | 0.1393633 | 0.01839537 | 5.900399
[7 empty] | 115.1 | 2.396768 | 0.002760829 | 0.1394018 | 0.01840553 | 5.902029
[7 empty] | 115.12 | 2.397182 | 0.002758128 | 0.1393716 | 0.01838752 | 5.900751
[7 empty] | 115.14 | 2.39761 | 0.002752646 | 0.1393687 | 0.01835097 | 5.900628
[7 empty] | 115.16 | 2.398015 | 0.002747163 | 0.1393678 | 0.01831442 | 5.90059
[7 empty] | 115.18 | 2.398437 | 0.002741681 | 0.139375 | 0.01827787 | 5.900895
[7 empty] | 115.2 | 2.398864 | 0.002735122 | 0.1393755 | 0.01823415 | 5.900916
[7 empty] | 115.22 | 2.39928 | 0.002728131 | 0.1394235 | 0.01818754 | 5.902948
[7 empty] | 115.24 | 2.399717 | 0.002721139 | 0.13942 | 0.01814093 | 5.9028
[7 empty] | 115.26 | 2.400115 | 0.002714148 | 0.1394096 | 0.01809432 | 5.90236
[7 empty] | 115.28 | 2.40053 | 0.002707789 | 0.1393799 | 0.01805193 | 5.901102
[7 empty] | 115.3 | 2.40097 | 0.002701569 | 0.1393573 | 0.01801046 | 5.900145
[7 empty] | 115.32 | 2.401375 | 0.00269535 | 0.1392861 | 0.017969 | 5.897131
[7 empty] | 115.34 | 2.401808 | 0.00268913 | 0.1392499 | 0.01792753 | 5.895598
[7 empty] | 115.36 | 2.402217 | 0.002693284 | 0.1392509 | 0.01795523 | 5.89564
[7 empty] | 115.38 | 2.402641 | 0.002698221 | 0.1392699 | 0.01798814 | 5.896445
[7 empty] | 115.4 | 2.403061 | 0.002703157 | 0.1392739 | 0.01802105 | 5.896614
[7 empty] | 115.42 | 2.403492 | 0.002708253 | 0.139312 | 0.01805502 | 5.898227
[7 empty] | 115.44 | 2.403897 | 0.002718021 | 0.1393516 | 0.01812014 | 5.899904
[7 empty] | 115.46 | 2.404321 | 0.002727789 | 0.1393457 | 0.01818526 | 5.899654
[7 empty] | 115.48 | 2.404743 | 0.002737557 | 0.1393323 | 0.01825038 | 5.899087
[7 empty] | 115.5 | 2.405171 | 0.00274792 | 0.1393137 | 0.01831947 | 5.898299
[7 empty] | 115.52 | 2.405593 | 0.002761874 | 0.1392763 | 0.01841249 | 5.896716
[7 empty] | 115.54 | 2.406004 | 0.002775829 | 0.1392515 | 0.01850553 | 5.895666
[7 empty] | 115.56 | 2.406424 | 0.002789783 | 0.1392443 | 0.01859855 | 5.895361
[7 empty] | 115.58 | 2.40685 | 0.002802053 | 0.1393234 | 0.01868035 | 5.89871
[7 empty] | 115.6 | 2.407288 | 0.002809147 | 0.1395146 | 0.01872765 | 5.906805
[7 empty] | 115.62 | 2.40767 | 0.002816241 | 0.1398368 | 0.01877494 | 5.920446
[7 empty] | 115.64 | 2.408095 | 0.002823335 | 0.1402647 | 0.01882223 | 5.938563
[7 empty] | 115.66 | 2.408524 | 0.002830533 | 0.1408634 | 0.01887022 | 5.963911
[7 empty] | 115.68 | 2.408955 | 0.002837914 | 0.1414706 | 0.01891943 | 5.989619
[7 empty] | 115.7 | 2.409369 | 0.002845295 | 0.1421407 | 0.01896863 | 6.01799
[7 empty] | 115.72 | 2.409798 | 0.002852677 | 0.1428592 | 0.01901785 | 6.04841
[7 empty] | 115.74 | 2.4102 | 0.002858855 | 0.1435741 | 0.01905903 | 6.078677
[7 empty] | 115.76 | 2.410632 | 0.002863686 | 0.1442415 | 0.01909124 | 6.106934
[7 empty] | 115.78 | 2.411039 | 0.002868518 | 0.144989 | 0.01912345 | 6.138582
[7 empty] | 115.8 | 2.411467 | 0.002873349 | 0.1457008 | 0.01915566 | 6.168718
[7 empty] | 115.82 | 2.411895 | 0.002877163 | 0.1463871 | 0.01918109 | 6.197775
[7 empty] | 115.84 | 2.41231 | 0.002880243 | 0.1470995 | 0.01920162 | 6.227936
[7 empty] | 115.86 | 2.412733 | 0.002883323 | 0.14785 | 0.01922215 | 6.259711
[7 empty] | 115.88 | 2.413139 | 0.002886403 | 0.1486151 | 0.01924269 | 6.292104
[7 empty] | 115.9 | 2.413572 | 0.002884622 | 0.1493392 | 0.01923081 | 6.322761
[7 empty] | 115.92 | 2.413992 | 0.002880598 | 0.1500976 | 0.01920399 | 6.354871
[7 empty] | 115.94 | 2.414409 | 0.002876574 | 0.1508175 | 0.01917716 | 6.38535
[7 empty] | 115.96 | 2.414832 | 0.002872551 | 0.1514935 | 0.01915034 | 6.413971
[7 empty] | 115.98 | 2.415241 | 0.002872881 | 0.1520867 | 0.01915254 | 6.439086
[7 empty] | 116 | 2.415664 | 0.002874318 | 0.1526863 | 0.01916212 | 6.464472
[7 empty] | 116.02 | 2.416089 | 0.002875755 | 0.1531809 | 0.0191717 | 6.485412
[7 empty] | 116.04 | 2.41651 | 0.002877191 | 0.1537069 | 0.01918127 | 6.507682
[7 empty] | 116.06 | 2.416917 | 0.002870932 | 0.1542005 | 0.01913955 | 6.52858
[7 empty] | 116.08 | 2.417361 | 0.002863902 | 0.1546598 | 0.01909268 | 6.548026
[7 empty] | 116.1 | 2.417769 | 0.002856873 | 0.1550992 | 0.01904582 | 6.56663
[7 empty] | 116.12 | 2.418191 | 0.002850071 | 0.1555576 | 0.01900047 | 6.586038
[7 empty] | 116.14 | 2.418608 | 0.002855335 | 0.1559519 | 0.01903557 | 6.602732
[7 empty] | 116.16 | 2.419019 | 0.002860598 | 0.1562681 | 0.01907065 | 6.616119
[7 empty] | 116.18 | 2.419447 | 0.002865861 | 0.1565744 | 0.01910574 | 6.629087
[7 empty] | 116.2 | 2.419874 | 0.002871329 | 0.1568977 | 0.01914219 | 6.642775
[7 empty] | 116.22 | 2.420274 | 0.002878162 | 0.1571749 | 0.01918775 | 6.654511
[7 empty] | 116.24 | 2.420724 | 0.002884996 | 0.1574057 | 0.01923331 | 6.664283
[7 empty] | 116.26 | 2.421121 | 0.002891829 | 0.1576696 | 0.01927886 | 6.675456
[7 empty] | 116.28 | 2.42154 | 0.002899008 | 0.1579289 | 0.01932672 | 6.686434
[7 empty] | 116.3 | 2.421965 | 0.002907275 | 0.158122 | 0.01938183 | 6.69461
[7 empty] | 116.32 | 2.422396 | 0.002915542 | 0.1582896 | 0.01943695 | 6.701706
[7 empty] | 116.34 | 2.422812 | 0.002923809 | 0.1584809 | 0.01949206 | 6.709805
[7 empty] | 116.36 | 2.423232 | 0.002925729 | 0.1586148 | 0.01950486 | 6.715474
[7 empty] | 116.38 | 2.423653 | 0.002915822 | 0.1587738 | 0.01943881 | 6.722206
[7 empty] | 116.4 | 2.424054 | 0.002905915 | 0.1589053 | 0.01937277 | 6.727773
[7 empty] | 116.42 | 2.424492 | 0.002896009 | 0.1590566 | 0.01930673 | 6.734179
[7 empty] | 116.44 | 2.424911 | 0.002886923 | 0.1592154 | 0.01924615 | 6.740903
[7 empty] | 116.46 | 2.42533 | 0.002878828 | 0.1594159 | 0.01919219 | 6.749391
[7 empty] | 116.48 | 2.425747 | 0.002870734 | 0.1595671 | 0.01913823 | 6.755793
[7 empty] | 116.5 | 2.426179 | 0.002862639 | 0.1597535 | 0.01908426 | 6.763685
[7 empty] | 116.52 | 2.426584 | 0.002853262 | 0.1598993 | 0.01902175 | 6.769858
[7 empty] | 116.54 | 2.427011 | 0.002842889 | 0.1600427 | 0.01895259 | 6.775929
[7 empty] | 116.56 | 2.427427 | 0.002832516 | 0.1601413 | 0.01888344 | 6.780104
[7 empty] | 116.58 | 2.427859 | 0.002822143 | 0.1602725 | 0.01881429 | 6.785658
[7 empty] | 116.6 | 2.428255 | 0.002815555 | 0.1604397 | 0.01877037 | 6.792737
[7 empty] | 116.62 | 2.428698 | 0.002810744 | 0.160632 | 0.01873829 | 6.800879
[7 empty] | 116.64 | 2.429111 | 0.002805934 | 0.1607965 | 0.01870623 | 6.807844
[7 empty] | 116.66 | 2.429523 | 0.002801123 | 0.1609652 | 0.01867415 | 6.814986
[7 empty] | 116.68 | 2.429953 | 0.002787779 | 0.1611492 | 0.01858519 | 6.822776
[7 empty] | 116.7 | 2.430364 | 0.002772307 | 0.1613166 | 0.01848205 | 6.829864
[7 empty] | 116.72 | 2.430789 | 0.002756836 | 0.1615018 | 0.01837891 | 6.837705
[7 empty] | 116.74 | 2.431217 | 0.002741365 | 0.1616798 | 0.01827577 | 6.845241
[7 empty] | 116.76 | 2.431627 | 0.002746217 | 0.1618934 | 0.01830811 | 6.854284
[7 empty] | 116.78 | 2.432056 | 0.002752962 | 0.1620978 | 0.01835308 | 6.862938
[7 empty] | 116.8 | 2.432462 | 0.002759708 | 0.1622664 | 0.01839805 | 6.870077
[7 empty] | 116.82 | 2.432894 | 0.002766515 | 0.1624334 | 0.01844343 | 6.877147
[7 empty] | 116.84 | 2.43331 | 0.002775702 | 0.1626416 | 0.01850468 | 6.885962
[7 empty] | 116.86 | 2.433727 | 0.002784889 | 0.1628077 | 0.01856593 | 6.892994
[7 empty] | 116.88 | 2.434163 | 0.002794076 | 0.1629812 | 0.01862717 | 6.90034
[7 empty] | 116.9 | 2.434566 | 0.00280303 | 0.1631635 | 0.01868687 | 6.908058
[7 empty] | 116.92 | 2.434992 | 0.002810491 | 0.1633461 | 0.01873661 | 6.915789
[7 empty] | 116.94 | 2.435407 | 0.002817953 | 0.1635147 | 0.01878635 | 6.922927
[7 empty] | 116.96 | 2.435826 | 0.002825414 | 0.1637378 | 0.01883609 | 6.932373
[7 empty] | 116.98 | 2.436249 | 0.002828713 | 0.1639119 | 0.01885809 | 6.939744
[7 empty] | 117 | 2.436674 | 0.002818725 | 0.1640793 | 0.0187915 | 6.946832
[7 empty] | 117.02 | 2.437089 | 0.002808737 | 0.164268 | 0.01872491 | 6.954821
[7 empty] | 117.04 | 2.437508 | 0.002798749 | 0.1644692 | 0.01865833 | 6.963339
[7 empty] | 117.06 | 2.437931 | 0.002789695 | 0.1646145 | 0.01859797 | 6.969491
[7 empty] | 117.08 | 2.438352 | 0.002782382 | 0.164801 | 0.01854921 | 6.977387
[7 empty] | 117.1 | 2.438771 | 0.00277507 | 0.1650088 | 0.01850047 | 6.986185
[7 empty] | 117.12 | 2.439188 | 0.002767757 | 0.1651926 | 0.01845171 | 6.993967
[7 empty] | 117.14 | 2.439606 | 0.00275822 | 0.1653067 | 0.01838813 | 6.998798
[7 empty] | 117.16 | 2.440038 | 0.002745968 | 0.1654738 | 0.01830645 | 7.005872
[7 empty] | 117.18 | 2.440466 | 0.002733717 | 0.1656481 | 0.01822478 | 7.013252
[7 empty] | 117.2 | 2.440876 | 0.002721465 | 0.1658135 | 0.0181431 | 7.020255
[7 empty] | 117.22 | 2.441282 | 0.00271284 | 0.1660171 | 0.0180856 | 7.028875
[7 empty] | 117.24 | 2.441704 | 0.002707059 | 0.1662568 | 0.01804706 | 7.039023
[7 empty] | 117.26 | 2.442143 | 0.002701279 | 0.1664818 | 0.01800853 | 7.048549
[7 empty] | 117.28 | 2.442559 | 0.002695499 | 0.166655 | 0.01796999 | 7.055882
[7 empty] | 117.3 | 2.442977 | 0.00268554 | 0.1668869 | 0.0179036 | 7.065701
[7 empty] | 117.32 | 2.443394 | 0.002673544 | 0.1670369 | 0.01782363 | 7.072051
[7 empty] | 117.34 | 2.443802 | 0.002661549 | 0.1672605 | 0.01774366 | 7.081518
[7 empty] | 117.36 | 2.444235 | 0.002649554 | 0.167465 | 0.01766369 | 7.090176
[7 empty] | 117.38 | 2.444658 | 0.002650247 | 0.1677146 | 0.01766831 | 7.100744
[7 empty] | 117.4 | 2.445066 | 0.002654538 | 0.167935 | 0.01769692 | 7.110075
[7 empty] | 117.42 | 2.445492 | 0.002658829 | 0.1682061 | 0.01772553 | 7.121553
[7 empty] | 117.44 | 2.445915 | 0.00266312 | 0.1684159 | 0.01775413 | 7.130436
[7 empty] | 117.46 | 2.446341 | 0.002674038 | 0.1686879 | 0.01782692 | 7.141952
[7 empty] | 117.48 | 2.446752 | 0.002685885 | 0.1689045 | 0.0179059 | 7.151122
[7 empty] | 117.5 | 2.447185 | 0.002697731 | 0.1691295 | 0.01798487 | 7.160648
[7 empty] | 117.52 | 2.4476 | 0.002709578 | 0.169373 | 0.01806385 | 7.170958
[7 empty] | 117.54 | 2.44802 | 0.00270937 | 0.1696182 | 0.01806247 | 7.181339
[7 empty] | 117.56 | 2.448437 | 0.002709099 | 0.1698188 | 0.01806066 | 7.189832
[7 empty] | 117.58 | 2.448852 | 0.002708828 | 0.1700399 | 0.01805885 | 7.199193
[7 empty] | 117.6 | 2.449283 | 0.002707312 | 0.1702584 | 0.01804875 | 7.208444
[7 empty] | 117.62 | 2.449682 | 0.002695106 | 0.1704336 | 0.01796737 | 7.215862
[7 empty] | 117.64 | 2.450128 | 0.0026829 | 0.1705958 | 0.017886 | 7.222729
[7 empty] | 117.66 | 2.450543 | 0.002670694 | 0.1708419 | 0.01780463 | 7.233148
[7 empty] | 117.68 | 2.450943 | 0.002659547 | 0.1710829 | 0.01773031 | 7.243352
[7 empty] | 117.7 | 2.451388 | 0.002652301 | 0.1713092 | 0.01768201 | 7.252933
[7 empty] | 117.72 | 2.45179 | 0.002645054 | 0.1716039 | 0.01763369 | 7.26541
[7 empty] | 117.74 | 2.452213 | 0.002637807 | 0.171884 | 0.01758538 | 7.277269
[7 empty] | 117.76 | 2.452653 | 0.002627426 | 0.172085 | 0.01751617 | 7.285779
[7 empty] | 117.78 | 2.453062 | 0.002610507 | 0.1723548 | 0.01740338 | 7.297202
[7 empty] | 117.8 | 2.453469 | 0.002593588 | 0.1726059 | 0.01729059 | 7.307833
[7 empty] | 117.82 | 2.453914 | 0.002576669 | 0.1728431 | 0.01717779 | 7.317876
[7 empty] | 117.84 | 2.454315 | 0.002560493 | 0.1730687 | 0.01706995 | 7.327427
[7 empty] | 117.86 | 2.454741 | 0.002545277 | 0.1733168 | 0.01696851 | 7.337931
[7 empty] | 117.88 | 2.455142 | 0.00253006 | 0.1735752 | 0.01686707 | 7.348871
[7 empty] | 117.9 | 2.455576 | 0.002514844 | 0.173844 | 0.01676563 | 7.360252
[7 empty] | 117.92 | 2.456002 | 0.002508317 | 0.1741135 | 0.01672211 | 7.371662
[7 empty] | 117.94 | 2.456417 | 0.002509078 | 0.1744014 | 0.01672719 | 7.383851
[7 empty] | 117.96 | 2.45684 | 0.002509839 | 0.1747274 | 0.01673226 | 7.397654
[7 empty] | 117.98 | 2.457261 | 0.0025106 | 0.174988 | 0.01673733 | 7.408687
[7 empty] | 118 | 2.45768 | 0.002515797 | 0.1752488 | 0.01677198 | 7.419729
[7 empty] | 118.02 | 2.458104 | 0.002523346 | 0.1754757 | 0.01682231 | 7.429335
[7 empty] | 118.04 | 2.458519 | 0.002530895 | 0.1757118 | 0.01687263 | 7.439331
[7 empty] | 118.06 | 2.458936 | 0.002538444 | 0.1759265 | 0.01692296 | 7.448421
[7 empty] | 118.08 | 2.459363 | 0.002543791 | 0.1761584 | 0.01695861 | 7.45824
[7 empty] | 118.1 | 2.459782 | 0.002548458 | 0.1763795 | 0.01698972 | 7.467601
[7 empty] | 118.12 | 2.460202 | 0.002553125 | 0.1766927 | 0.01702083 | 7.480861
[7 empty] | 118.14 | 2.460622 | 0.002557792 | 0.1769578 | 0.01705195 | 7.492085
[7 empty] | 118.16 | 2.461036 | 0.002563423 | 0.1771936 | 0.01708949 | 7.502068
[7 empty] | 118.18 | 2.461461 | 0.002569195 | 0.1774745 | 0.01712797 | 7.513961
[7 empty] | 118.2 | 2.461881 | 0.002574967 | 0.1777643 | 0.01716645 | 7.526231
[7 empty] | 118.22 | 2.462299 | 0.00258074 | 0.1779662 | 0.01720493 | 7.534779
[7 empty] | 118.24 | 2.462712 | 0.002584148 | 0.1782439 | 0.01722765 | 7.546536
[7 empty] | 118.26 | 2.46315 | 0.002587511 | 0.1785416 | 0.01725007 | 7.55914
[7 empty] | 118.28 | 2.463555 | 0.002590874 | 0.1787708 | 0.01727249 | 7.568844
[7 empty] | 118.3 | 2.463978 | 0.002593231 | 0.1789818 | 0.01728821 | 7.577777
[7 empty] | 118.32 | 2.464396 | 0.00258519 | 0.1792028 | 0.0172346 | 7.587134
[7 empty] | 118.34 | 2.46482 | 0.002577148 | 0.1794212 | 0.01718099 | 7.596381
[7 empty] | 118.36 | 2.465235 | 0.002569106 | 0.1796429 | 0.01712737 | 7.605767
[7 empty] | 118.38 | 2.465657 | 0.002561128 | 0.1798849 | 0.01707419 | 7.616013
[7 empty] | 118.4 | 2.466098 | 0.00255341 | 0.1801535 | 0.01702273 | 7.627385
[7 empty] | 118.42 | 2.466496 | 0.002545693 | 0.1804396 | 0.01697129 | 7.639498
[7 empty] | 118.44 | 2.466914 | 0.002537976 | 0.1807318 | 0.01691984 | 7.651869
[7 empty] | 118.46 | 2.467342 | 0.002529308 | 0.1809775 | 0.01686205 | 7.662272
[7 empty] | 118.48 | 2.467768 | 0.002518405 | 0.1812628 | 0.01678937 | 7.674351
[7 empty] | 118.5 | 2.468168 | 0.002507503 | 0.1815388 | 0.01671669 | 7.686036
[7 empty] | 118.52 | 2.468601 | 0.002496601 | 0.1818329 | 0.01664401 | 7.698488
[7 empty] | 118.54 | 2.469016 | 0.002488392 | 0.1820807 | 0.01658928 | 7.70898
[7 empty] | 118.56 | 2.469444 | 0.002483882 | 0.1823722 | 0.01655921 | 7.721321
[7 empty] | 118.58 | 2.469855 | 0.002479372 | 0.1826264 | 0.01652915 | 7.732084
[7 empty] | 118.6 | 2.470279 | 0.002474862 | 0.1829012 | 0.01649908 | 7.743718
[7 empty] | 118.62 | 2.470697 | 0.002473649 | 0.1831756 | 0.01649099 | 7.755336
[7 empty] | 118.64 | 2.471128 | 0.002475278 | 0.1834381 | 0.01650185 | 7.766449
[7 empty] | 118.66 | 2.471542 | 0.002476906 | 0.1837394 | 0.01651271 | 7.779206
[7 empty] | 118.68 | 2.471952 | 0.002478535 | 0.1840216 | 0.01652357 | 7.791154
[7 empty] | 118.7 | 2.472381 | 0.002482191 | 0.1843123 | 0.01654794 | 7.803462
[7 empty] | 118.72 | 2.472812 | 0.002486935 | 0.1845346 | 0.01657957 | 7.812873
[7 empty] | 118.74 | 2.473217 | 0.00249168 | 0.1848329 | 0.0166112 | 7.825503
[7 empty] | 118.76 | 2.47364 | 0.002496424 | 0.1850602 | 0.01664283 | 7.835126
[7 empty] | 118.78 | 2.474066 | 0.002494894 | 0.1853363 | 0.01663263 | 7.846816
[7 empty] | 118.8 | 2.474497 | 0.002491438 | 0.1856132 | 0.01660959 | 7.858539
[7 empty] | 118.82 | 2.474905 | 0.002487983 | 0.18591 | 0.01658655 | 7.871105
[7 empty] | 118.84 | 2.475322 | 0.002484528 | 0.1861793 | 0.01656352 | 7.882507
[7 empty] | 118.86 | 2.475744 | 0.002489467 | 0.1864628 | 0.01659645 | 7.89451
[7 empty] | 118.88 | 2.47615 | 0.002495548 | 0.1867307 | 0.01663699 | 7.905852
[7 empty] | 118.9 | 2.476583 | 0.002501628 | 0.1869626 | 0.01667752 | 7.915671
[7 empty] | 118.92 | 2.477007 | 0.002507709 | 0.1872115 | 0.01671806 | 7.926209
[7 empty] | 118.94 | 2.477426 | 0.00251195 | 0.1874567 | 0.01674633 | 7.93659
[7 empty] | 118.96 | 2.477849 | 0.002516169 | 0.187728 | 0.01677446 | 7.948076
[7 empty] | 118.98 | 2.478251 | 0.002520388 | 0.188013 | 0.01680259 | 7.960143
[7 empty] | 119 | 2.478688 | 0.002523914 | 0.1882905 | 0.01682609 | 7.971892
[7 empty] | 119.02 | 2.479101 | 0.002520705 | 0.1885702 | 0.0168047 | 7.983734
[7 empty] | 119.04 | 2.479529 | 0.002517496 | 0.1889187 | 0.01678331 | 7.998489
[7 empty] | 119.06 | 2.47993 | 0.002514286 | 0.1891904 | 0.01676191 | 8.009992
[7 empty] | 119.08 | 2.480363 | 0.002510155 | 0.1894131 | 0.01673437 | 8.019421
[7 empty] | 119.1 | 2.480783 | 0.00250242 | 0.1896913 | 0.0166828 | 8.031199
[7 empty] | 119.12 | 2.481209 | 0.002494685 | 0.1900353 | 0.01663123 | 8.045763
[7 empty] | 119.14 | 2.481625 | 0.00248695 | 0.1902515 | 0.01657967 | 8.054917
[7 empty] | 119.16 | 2.482047 | 0.002479433 | 0.1905582 | 0.01652955 | 8.067902
[7 empty] | 119.18 | 2.48245 | 0.002472391 | 0.190894 | 0.01648261 | 8.082119
[7 empty] | 119.2 | 2.482882 | 0.00246535 | 0.1911984 | 0.01643567 | 8.095007
[7 empty] | 119.22 | 2.48331 | 0.002458308 | 0.1914425 | 0.01638872 | 8.105342
[7 empty] | 119.24 | 2.483729 | 0.002447909 | 0.1917642 | 0.01631939 | 8.118962
[7 empty] | 119.26 | 2.484137 | 0.00243298 | 0.1920497 | 0.01621987 | 8.13105
[7 empty] | 119.28 | 2.484563 | 0.002418051 | 0.1923537 | 0.01612034 | 8.14392
[7 empty] | 119.3 | 2.484989 | 0.002403123 | 0.1926707 | 0.01602082 | 8.157342
[7 empty] | 119.32 | 2.485403 | 0.00238775 | 0.1929682 | 0.01591833 | 8.169937
[7 empty] | 119.34 | 2.485832 | 0.002371982 | 0.1932763 | 0.01581321 | 8.182982
[7 empty] | 119.36 | 2.486233 | 0.002356214 | 0.1936145 | 0.01570809 | 8.197301
[7 empty] | 119.38 | 2.486667 | 0.002340446 | 0.1939346 | 0.01560297 | 8.210853
[7 empty] | 119.4 | 2.487082 | 0.002333376 | 0.1942911 | 0.01555584 | 8.225947
[7 empty] | 119.42 | 2.487504 | 0.002331133 | 0.1946192 | 0.01554089 | 8.239838
[7 empty] | 119.44 | 2.487923 | 0.002328889 | 0.1949135 | 0.01552593 | 8.252298
[7 empty] | 119.46 | 2.48835 | 0.002326646 | 0.1952258 | 0.01551097 | 8.26552
[7 empty] | 119.48 | 2.488758 | 0.002325618 | 0.1955635 | 0.01550412 | 8.279818
[7 empty] | 119.5 | 2.489195 | 0.002324987 | 0.1958866 | 0.01549991 | 8.293497
[7 empty] | 119.52 | 2.489599 | 0.002324356 | 0.1962675 | 0.01549571 | 8.309624
[7 empty] | 119.54 | 2.490018 | 0.002323726 | 0.1966231 | 0.01549151 | 8.324679
[7 empty] | 119.56 | 2.490455 | 0.002324667 | 0.1969513 | 0.01549778 | 8.338575
[7 empty] | 119.58 | 2.490868 | 0.002325854 | 0.1972579 | 0.01550569 | 8.351556
[7 empty] | 119.6 | 2.491297 | 0.002327042 | 0.197544 | 0.01551361 | 8.363669
[7 empty] | 119.62 | 2.49169 | 0.00232823 | 0.1978249 | 0.01552153 | 8.375562
[7 empty] | 119.64 | 2.492134 | 0.002329293 | 0.1981734 | 0.01552862 | 8.390316
[7 empty] | 119.66 | 2.492537 | 0.002330353 | 0.1985226 | 0.01553569 | 8.405101
[7 empty] | 119.68 | 2.492976 | 0.002331413 | 0.1988844 | 0.01554275 | 8.420419
[7 empty] | 119.7 | 2.493388 | 0.002332705 | 0.1992768 | 0.01555137 | 8.437032
[7 empty] | 119.72 | 2.493792 | 0.002336575 | 0.1996289 | 0.01557717 | 8.45194
[7 empty] | 119.74 | 2.494234 | 0.002340444 | 0.1999971 | 0.01560296 | 8.467529
[7 empty] | 119.76 | 2.494636 | 0.002344314 | 0.2002953 | 0.01562876 | 8.480154
[7 empty] | 119.78 | 2.495077 | 0.002347115 | 0.2006364 | 0.01564743 | 8.494596
[7 empty] | 119.8 | 2.495479 | 0.002345288 | 0.2009608 | 0.01563525 | 8.50833
[7 empty] | 119.82 | 2.495908 | 0.002343461 | 0.2013175 | 0.01562307 | 8.523432
[7 empty] | 119.84 | 2.496325 | 0.002341635 | 0.2016297 | 0.0156109 | 8.53665
[7 empty] | 119.86 | 2.496758 | 0.002339834 | 0.2020399 | 0.01559889 | 8.554017
[7 empty] | 119.88 | 2.497168 | 0.002338093 | 0.202387 | 0.01558729 | 8.568713
[7 empty] | 119.9 | 2.497582 | 0.002336353 | 0.2027369 | 0.01557569 | 8.583527
[7 empty] | 119.92 | 2.498013 | 0.002334613 | 0.2030982 | 0.01556409 | 8.598824
[7 empty] | 119.94 | 2.498428 | 0.00233426 | 0.2034639 | 0.01556173 | 8.614307
[7 empty] | 119.96 | 2.498847 | 0.002335964 | 0.2038294 | 0.01557309 | 8.629782
[7 empty] | 119.98 | 2.499257 | 0.002337667 | 0.2042011 | 0.01558445 | 8.645519
[7 empty] | 120 | 2.499703 | 0.00233937 | 0.2045714 | 0.0155958 | 8.661197
[7 empty] | 120.02 | 2.500103 | 0.002341792 | 0.2049228 | 0.01561195 | 8.676074
[7 empty] | 120.04 | 2.500535 | 0.002344902 | 0.2052949 | 0.01563268 | 8.691828
[7 empty] | 120.06 | 2.500934 | 0.002348012 | 0.2056541 | 0.01565341 | 8.707036
[7 empty] | 120.08 | 2.501364 | 0.002351123 | 0.2060208 | 0.01567415 | 8.722562
[7 empty] | 120.1 | 2.501785 | 0.002353305 | 0.2063772 | 0.0156887 | 8.737651
[7 empty] | 120.12 | 2.502195 | 0.002354946 | 0.206772 | 0.01569964 | 8.754366
[7 empty] | 120.14 | 2.502628 | 0.002356586 | 0.2071345 | 0.01571057 | 8.769714
[7 empty] | 120.16 | 2.503057 | 0.002358227 | 0.2075171 | 0.01572151 | 8.785912
[7 empty] | 120.18 | 2.503463 | 0.00236083 | 0.2078993 | 0.01573887 | 8.802094
[7 empty] | 120.2 | 2.503896 | 0.002363766 | 0.2082865 | 0.01575844 | 8.818487
[7 empty] | 120.22 | 2.504304 | 0.002366703 | 0.2086472 | 0.01577802 | 8.833759
[7 empty] | 120.24 | 2.504735 | 0.002369639 | 0.2090491 | 0.01579759 | 8.850775
[7 empty] | 120.26 | 2.505138 | 0.002373227 | 0.2093883 | 0.01582151 | 8.865136
[7 empty] | 120.28 | 2.505577 | 0.002376928 | 0.2098008 | 0.01584619 | 8.8826
[7 empty] | 120.3 | 2.505979 | 0.00238063 | 0.210201 | 0.01587087 | 8.899544
[7 empty] | 120.32 | 2.506403 | 0.002384331 | 0.2106047 | 0.01589554 | 8.916636
[7 empty] | 120.34 | 2.506838 | 0.002385912 | 0.2109964 | 0.01590608 | 8.93322
[7 empty] | 120.36 | 2.50725 | 0.002387424 | 0.2114571 | 0.01591616 | 8.952725
[7 empty] | 120.38 | 2.507672 | 0.002388935 | 0.2118696 | 0.01592623 | 8.97019
[7 empty] | 120.4 | 2.508093 | 0.002389884 | 0.2122912 | 0.01593256 | 8.988039
[7 empty] | 120.42 | 2.508514 | 0.002384118 | 0.2127706 | 0.01589412 | 9.008336
[7 empty] | 120.44 | 2.508929 | 0.002378352 | 0.2132049 | 0.01585568 | 9.026724
[7 empty] | 120.46 | 2.50936 | 0.002372585 | 0.2135927 | 0.01581723 | 9.043143
[7 empty] | 120.48 | 2.509777 | 0.00236469 | 0.2140052 | 0.0157646 | 9.060607
[7 empty] | 120.5 | 2.51018 | 0.002347035 | 0.214403 | 0.0156469 | 9.077449
[7 empty] | 120.52 | 2.510623 | 0.00232938 | 0.2147481 | 0.0155292 | 9.09206
[7 empty] | 120.54 | 2.511037 | 0.002311724 | 0.2151303 | 0.01541149 | 9.108242
[7 empty] | 120.56 | 2.511451 | 0.002294062 | 0.2156045 | 0.01529375 | 9.128319
[7 empty] | 120.58 | 2.511866 | 0.002276384 | 0.2160123 | 0.01517589 | 9.145584
[7 empty] | 120.6 | 2.512299 | 0.002258706 | 0.2164903 | 0.01505804 | 9.165822
[7 empty] | 120.62 | 2.512701 | 0.002241028 | 0.2169864 | 0.01494019 | 9.186826
[7 empty] | 120.64 | 2.513145 | 0.002224925 | 0.2174796 | 0.01483283 | 9.207707
[7 empty] | 120.66 | 2.513558 | 0.002211177 | 0.2178825 | 0.01474118 | 9.224765
[7 empty] | 120.68 | 2.513975 | 0.002197428 | 0.2183403 | 0.01464952 | 9.244148
[7 empty] | 120.7 | 2.514398 | 0.002183679 | 0.2187363 | 0.01455786 | 9.260914
[7 empty] | 120.72 | 2.514801 | 0.002176569 | 0.2191578 | 0.01451046 | 9.278759
[7 empty] | 120.74 | 2.515218 | 0.002175868 | 0.2195743 | 0.01450579 | 9.296393
[7 empty] | 120.76 | 2.515659 | 0.002175168 | 0.2200071 | 0.01450112 | 9.314717
[7 empty] | 120.78 | 2.516065 | 0.002174467 | 0.220439 | 0.01449645 | 9.333003
[7 empty] | 120.8 | 2.516497 | 0.002174869 | 0.220873 | 0.01449913 | 9.351378
[7 empty] | 120.82 | 2.516919 | 0.002175951 | 0.2212552 | 0.01450634 | 9.36756
[7 empty] | 120.84 | 2.51733 | 0.002177033 | 0.2216713 | 0.01451355 | 9.385177
[7 empty] | 120.86 | 2.517758 | 0.002178114 | 0.2220954 | 0.01452076 | 9.403132
[7 empty] | 120.88 | 2.518162 | 0.002186085 | 0.222525 | 0.0145739 | 9.421321
[7 empty] | 120.9 | 2.518598 | 0.002196595 | 0.2229753 | 0.01464397 | 9.440386
[7 empty] | 120.92 | 2.519009 | 0.002207104 | 0.2234127 | 0.01471403 | 9.458904
[7 empty] | 120.94 | 2.519436 | 0.002217613 | 0.2238591 | 0.01478409 | 9.477804
[7 empty] | 120.96 | 2.519873 | 0.002224369 | 0.224318 | 0.01482913 | 9.497233
[7 empty] | 120.98 | 2.520263 | 0.002230438 | 0.2247361 | 0.01486959 | 9.514935
[7 empty] | 121 | 2.520704 | 0.002236508 | 0.225165 | 0.01491005 | 9.533094
[7 empty] | 121.02 | 2.521112 | 0.002242577 | 0.2256553 | 0.01495051 | 9.553852
[7 empty] | 121.04 | 2.521523 | 0.002243247 | 0.2261167 | 0.01495498 | 9.573387
[7 empty] | 121.06 | 2.521942 | 0.00224364 | 0.2265792 | 0.0149576 | 9.592968
[7 empty] | 121.08 | 2.522394 | 0.002244033 | 0.2270484 | 0.01496022 | 9.612834
[7 empty] | 121.1 | 2.522804 | 0.002243472 | 0.2275329 | 0.01495648 | 9.633346
[7 empty] | 121.12 | 2.523207 | 0.002228858 | 0.2280205 | 0.01485905 | 9.653991
[7 empty] | 121.14 | 2.523633 | 0.002214243 | 0.228521 | 0.01476162 | 9.675181
[7 empty] | 121.16 | 2.524065 | 0.002199628 | 0.2290056 | 0.01466419 | 9.695698
[7 empty] | 121.18 | 2.524485 | 0.002186081 | 0.2294982 | 0.01457387 | 9.716554
[7 empty] | 121.2 | 2.524887 | 0.002177497 | 0.2299685 | 0.01451665 | 9.736466
[7 empty] | 121.22 | 2.525314 | 0.002168912 | 0.2304745 | 0.01445941 | 9.757889
[7 empty] | 121.24 | 2.525734 | 0.002160328 | 0.2309871 | 0.01440219 | 9.779591
[7 empty] | 121.26 | 2.526167 | 0.002152535 | 0.2314673 | 0.01435023 | 9.799922
[7 empty] | 121.28 | 2.526585 | 0.002146704 | 0.2320621 | 0.01431136 | 9.825105
[7 empty] | 121.3 | 2.52699 | 0.002140873 | 0.232682 | 0.01427249 | 9.85135
[7 empty] | 121.32 | 2.527422 | 0.002135042 | 0.2332276 | 0.01423361 | 9.87445
[7 empty] | 121.34 | 2.527841 | 0.00213285 | 0.2337828 | 0.014219 | 9.897956
[7 empty] | 121.36 | 2.52826 | 0.002136274 | 0.2344351 | 0.01424183 | 9.925574
[7 empty] | 121.38 | 2.52868 | 0.002139697 | 0.2349912 | 0.01426465 | 9.949118
[7 empty] | 121.4 | 2.529107 | 0.00214312 | 0.2355874 | 0.01428747 | 9.97436
[7 empty] | 121.42 | 2.52951 | 0.002151425 | 0.2362242 | 0.01434283 | 10.00132
[7 empty] | 121.44 | 2.529935 | 0.002164491 | 0.2368915 | 0.01442994 | 10.02957
[7 empty] | 121.46 | 2.530354 | 0.002177556 | 0.2375013 | 0.01451704 | 10.05539
[7 empty] | 121.48 | 2.530786 | 0.002190622 | 0.2381417 | 0.01460415 | 10.0825
[7 empty] | 121.5 | 2.531203 | 0.002209908 | 0.2387611 | 0.01473272 | 10.10873
[7 empty] | 121.52 | 2.531621 | 0.002233081 | 0.2393757 | 0.01488721 | 10.13475
[7 empty] | 121.54 | 2.532043 | 0.002256254 | 0.240011 | 0.01504169 | 10.16165
[7 empty] | 121.56 | 2.532465 | 0.002279427 | 0.2406469 | 0.01519618 | 10.18857
[7 empty] | 121.58 | 2.532882 | 0.002293234 | 0.2412451 | 0.01528823 | 10.2139
[7 empty] | 121.6 | 2.533298 | 0.00230365 | 0.2418669 | 0.01535767 | 10.24022
[7 empty] | 121.62 | 2.533714 | 0.002314065 | 0.24253 | 0.0154271 | 10.2683
[7 empty] | 121.64 | 2.534148 | 0.002324481 | 0.2431828 | 0.01549654 | 10.29594
[7 empty] | 121.66 | 2.534577 | 0.002333145 | 0.2438171 | 0.0155543 | 10.32279
[7 empty] | 121.68 | 2.53499 | 0.002341486 | 0.2445168 | 0.01560991 | 10.35242
[7 empty] | 121.7 | 2.535396 | 0.002349827 | 0.2452461 | 0.01566551 | 10.38329
[7 empty] | 121.72 | 2.535809 | 0.002358168 | 0.2459334 | 0.01572112 | 10.41239
[7 empty] | 121.74 | 2.53624 | 0.002356724 | 0.2466237 | 0.01571149 | 10.44162
[7 empty] | 121.76 | 2.53666 | 0.002354811 | 0.2473806 | 0.01569874 | 10.47366
[7 empty] | 121.78 | 2.537073 | 0.002352898 | 0.2481058 | 0.01568599 | 10.50437
[7 empty] | 121.8 | 2.537505 | 0.00235081 | 0.2487812 | 0.01567207 | 10.53296
[7 empty] | 121.82 | 2.537919 | 0.002346447 | 0.2495089 | 0.01564298 | 10.56377
[7 empty] | 121.84 | 2.53833 | 0.002342085 | 0.2502336 | 0.0156139 | 10.59445
[7 empty] | 121.86 | 2.538757 | 0.002337722 | 0.2509557 | 0.01558481 | 10.62503
[7 empty] | 121.88 | 2.539178 | 0.002332983 | 0.2517126 | 0.01555322 | 10.65707
[7 empty] | 121.9 | 2.539587 | 0.002326442 | 0.2525412 | 0.01550961 | 10.69215
[7 empty] | 121.92 | 2.540023 | 0.0023199 | 0.2533307 | 0.015466 | 10.72558
[7 empty] | 121.94 | 2.540448 | 0.002313358 | 0.2541093 | 0.01542239 | 10.75854
[7 empty] | 121.96 | 2.540859 | 0.002310475 | 0.2549635 | 0.01540317 | 10.79471
[7 empty] | 121.98 | 2.541285 | 0.00231724 | 0.2558002 | 0.01544827 | 10.83013
[7 empty] | 122 | 2.541712 | 0.002324005 | 0.256597 | 0.01549337 | 10.86387
[7 empty] | 122.02 | 2.54213 | 0.002330771 | 0.257426 | 0.01553847 | 10.89897
[7 empty] | 122.04 | 2.542534 | 0.00233797 | 0.2582684 | 0.01558647 | 10.93463
[7 empty] | 122.06 | 2.542962 | 0.002345863 | 0.2590975 | 0.01563909 | 10.96974
[7 empty] | 122.08 | 2.543385 | 0.002353756 | 0.2599659 | 0.01569171 | 11.0065
[7 empty] | 122.1 | 2.543804 | 0.002361648 | 0.2608396 | 0.01574432 | 11.04349
[7 empty] | 122.12 | 2.544211 | 0.002372221 | 0.2617426 | 0.01581481 | 11.08173
[7 empty] | 122.14 | 2.544641 | 0.002385522 | 0.2626884 | 0.01590348 | 11.12177
[7 empty] | 122.16 | 2.54506 | 0.002398824 | 0.2635435 | 0.01599216 | 11.15797
[7 empty] | 122.18 | 2.545475 | 0.002412126 | 0.264447 | 0.01608084 | 11.19623
[7 empty] | 122.2 | 2.545902 | 0.002423772 | 0.2653074 | 0.01615848 | 11.23265
[7 empty] | 122.22 | 2.546319 | 0.002434311 | 0.2662025 | 0.01622874 | 11.27055
[7 empty] | 122.24 | 2.546735 | 0.002444849 | 0.267029 | 0.01629899 | 11.30554
[7 empty] | 122.26 | 2.547169 | 0.002455387 | 0.2679503 | 0.01636925 | 11.34455
[7 empty] | 122.28 | 2.547578 | 0.002463498 | 0.2688036 | 0.01642332 | 11.38068
[7 empty] | 122.3 | 2.548003 | 0.002470662 | 0.269732 | 0.01647108 | 11.41998
[7 empty] | 122.32 | 2.548423 | 0.002477827 | 0.2706253 | 0.01651885 | 11.4578
[7 empty] | 122.34 | 2.548832 | 0.002484991 | 0.2715465 | 0.01656661 | 11.49681
[7 empty] | 122.36 | 2.54927 | 0.002495132 | 0.2724772 | 0.01663421 | 11.53621
[7 empty] | 122.38 | 2.54968 | 0.002505884 | 0.2734491 | 0.01670589 | 11.57736
[7 empty] | 122.4 | 2.55009 | 0.002516636 | 0.2744201 | 0.01677757 | 11.61847
[7 empty] | 122.42 | 2.550533 | 0.002527388 | 0.2753726 | 0.01684925 | 11.6588
[7 empty] | 122.44 | 2.550936 | 0.002537078 | 0.2763596 | 0.01691385 | 11.70058
[7 empty] | 122.46 | 2.551358 | 0.002546706 | 0.277391 | 0.01697804 | 11.74425
[7 empty] | 122.48 | 2.551771 | 0.002556333 | 0.2783876 | 0.01704222 | 11.78645
[7 empty] | 122.5 | 2.552215 | 0.002565525 | 0.2793467 | 0.0171035 | 11.82705
[7 empty] | 122.52 | 2.552621 | 0.002566524 | 0.2803569 | 0.01711016 | 11.86982
[7 empty] | 122.54 | 2.553037 | 0.002567522 | 0.2814221 | 0.01711681 | 11.91492
[7 empty] | 122.56 | 2.553444 | 0.00256852 | 0.2823821 | 0.01712347 | 11.95557
[7 empty] | 122.58 | 2.553893 | 0.002570136 | 0.283383 | 0.01713424 | 11.99794
[7 empty] | 122.6 | 2.5543 | 0.002574955 | 0.2844048 | 0.01716637 | 12.0412
[7 empty] | 122.62 | 2.554718 | 0.002579773 | 0.2854671 | 0.01719849 | 12.08618
[7 empty] | 122.64 | 2.555144 | 0.002584592 | 0.2865074 | 0.01723061 | 12.13022
[7 empty] | 122.66 | 2.555562 | 0.002586502 | 0.2875523 | 0.01724335 | 12.17446
[7 empty] | 122.68 | 2.555986 | 0.002580572 | 0.2886048 | 0.01720381 | 12.21902
[7 empty] | 122.7 | 2.556395 | 0.002574643 | 0.2897252 | 0.01716429 | 12.26646
[7 empty] | 122.72 | 2.556807 | 0.002568713 | 0.290795 | 0.01712475 | 12.31175
[7 empty] | 122.74 | 2.557237 | 0.002556737 | 0.291855 | 0.01704491 | 12.35663
[7 empty] | 122.76 | 2.55766 | 0.002535185 | 0.2929604 | 0.01690123 | 12.40343
[7 empty] | 122.78 | 2.558088 | 0.002513633 | 0.2940351 | 0.01675755 | 12.44893
[7 empty] | 122.8 | 2.558507 | 0.002492081 | 0.2950801 | 0.01661387 | 12.49318
[7 empty] | 122.82 | 2.558931 | 0.002467757 | 0.2961406 | 0.01645171 | 12.53808
[7 empty] | 122.84 | 2.559325 | 0.002440674 | 0.2971929 | 0.01627116 | 12.58263
[7 empty] | 122.86 | 2.559772 | 0.002413592 | 0.2982627 | 0.01609061 | 12.62792
[7 empty] | 122.88 | 2.560179 | 0.00238651 | 0.2993536 | 0.01591007 | 12.67411
[7 empty] | 122.9 | 2.560604 | 0.002364659 | 0.3004294 | 0.01576439 | 12.71966
[7 empty] | 122.92 | 2.56102 | 0.002346077 | 0.3014322 | 0.01564051 | 12.76211
[7 empty] | 122.94 | 2.56145 | 0.002327495 | 0.3024473 | 0.01551663 | 12.80509
[7 empty] | 122.96 | 2.561853 | 0.002308914 | 0.3034608 | 0.01539276 | 12.848
[7 empty] | 122.98 | 2.562292 | 0.002288315 | 0.3044707 | 0.01525543 | 12.89076
[7 empty] | 123 | 2.562708 | 0.002266957 | 0.3054362 | 0.01511305 | 12.93164
[7 empty] | 123.02 | 2.563122 | 0.002245599 | 0.306485 | 0.01497066 | 12.97604
[7 empty] | 123.04 | 2.563545 | 0.002224241 | 0.3075722 | 0.01482827 | 13.02207
[7 empty] | 123.06 | 2.563965 | 0.002215087 | 0.3085913 | 0.01476725 | 13.06522
[7 empty] | 123.08 | 2.564407 | 0.002208331 | 0.3096058 | 0.01472221 | 13.10817
[7 empty] | 123.1 | 2.564803 | 0.002201574 | 0.3106136 | 0.01467716 | 13.15084
[7 empty] | 123.12 | 2.565211 | 0.002194818 | 0.3116158 | 0.01463212 | 13.19327
[7 empty] | 123.14 | 2.56562 | 0.002196452 | 0.3125386 | 0.01464301 | 13.23234
[7 empty] | 123.16 | 2.566058 | 0.00219857 | 0.3135646 | 0.01465713 | 13.27578
[7 empty] | 123.18 | 2.566468 | 0.002200688 | 0.3145702 | 0.01467125 | 13.31835
[7 empty] | 123.2 | 2.566905 | 0.002203352 | 0.3156283 | 0.01468901 | 13.36315
[7 empty] | 123.22 | 2.567327 | 0.002217765 | 0.3166581 | 0.0147851 | 13.40675
[7 empty] | 123.24 | 2.567762 | 0.002232177 | 0.3177039 | 0.01488118 | 13.45103
[7 empty] | 123.26 | 2.568174 | 0.00224659 | 0.3187185 | 0.01497727 | 13.49399
[7 empty] | 123.28 | 2.568578 | 0.00226 | 0.3197303 | 0.01506667 | 13.53682
[7 empty] | 123.3 | 2.569006 | 0.002267937 | 0.3207289 | 0.01511958 | 13.5791
[7 empty] | 123.32 | 2.569428 | 0.002275874 | 0.3216865 | 0.01517249 | 13.61965
[7 empty] | 123.34 | 2.569844 | 0.002283811 | 0.3226969 | 0.01522541 | 13.66242
[7 empty] | 123.36 | 2.570266 | 0.002288443 | 0.3236728 | 0.01525629 | 13.70374
[7 empty] | 123.38 | 2.570681 | 0.002283876 | 0.3247437 | 0.01522584 | 13.74908
[7 empty] | 123.4 | 2.571094 | 0.002279309 | 0.3257817 | 0.01519539 | 13.79303
[7 empty] | 123.42 | 2.57153 | 0.002274741 | 0.3268484 | 0.01516494 | 13.83819
[7 empty] | 123.44 | 2.571953 | 0.002268647 | 0.327867 | 0.01512431 | 13.88132
[7 empty] | 123.46 | 2.572371 | 0.002259984 | 0.3288916 | 0.01506656 | 13.9247
[7 empty] | 123.48 | 2.572788 | 0.002251321 | 0.3298355 | 0.01500881 | 13.96466
[7 empty] | 123.5 | 2.573216 | 0.002242658 | 0.3308354 | 0.01495105 | 14.00699
[7 empty] | 123.52 | 2.573608 | 0.002232408 | 0.331833 | 0.01488272 | 14.04923
[7 empty] | 123.54 | 2.574047 | 0.002220421 | 0.3328117 | 0.01480281 | 14.09067
[7 empty] | 123.56 | 2.574473 | 0.002208433 | 0.3337819 | 0.01472289 | 14.13174
[7 empty] | 123.58 | 2.574888 | 0.002196446 | 0.3347726 | 0.01464297 | 14.17369
[7 empty] | 123.6 | 2.575313 | 0.00217974 | 0.3357177 | 0.0145316 | 14.2137
[7 empty] | 123.62 | 2.575724 | 0.002159716 | 0.3366698 | 0.01439811 | 14.25401
[7 empty] | 123.64 | 2.576154 | 0.002139691 | 0.3375977 | 0.01426461 | 14.2933
[7 empty] | 123.66 | 2.57657 | 0.002119667 | 0.3385891 | 0.01413111 | 14.33527
[7 empty] | 123.68 | 2.576981 | 0.002101822 | 0.3395363 | 0.01401215 | 14.37538
[7 empty] | 123.7 | 2.577422 | 0.002084923 | 0.3405106 | 0.01389949 | 14.41663
[7 empty] | 123.72 | 2.577824 | 0.002068023 | 0.3414452 | 0.01378682 | 14.45619
[7 empty] | 123.74 | 2.578238 | 0.002051124 | 0.3424504 | 0.01367416 | 14.49875
[7 empty] | 123.76 | 2.578673 | 0.002038589 | 0.3433387 | 0.01359059 | 14.53636
[7 empty] | 123.78 | 2.579092 | 0.00202709 | 0.3442001 | 0.01351393 | 14.57283
[7 empty] | 123.8 | 2.579517 | 0.002015591 | 0.3450135 | 0.01343727 | 14.60727
[7 empty] | 123.82 | 2.579934 | 0.002004093 | 0.3458268 | 0.01336062 | 14.6417
[7 empty] | 123.84 | 2.580353 | 0.001998527 | 0.3466179 | 0.01332351 | 14.6752
[7 empty] | 123.86 | 2.580752 | 0.001993464 | 0.3474784 | 0.01328976 | 14.71163
[7 empty] | 123.88 | 2.581192 | 0.001988402 | 0.3483978 | 0.01325601 | 14.75056
[7 empty] | 123.9 | 2.581624 | 0.001983528 | 0.3492839 | 0.01322352 | 14.78807
[7 empty] | 123.92 | 2.582042 | 0.00198306 | 0.350229 | 0.0132204 | 14.82809
[7 empty] | 123.94 | 2.58244 | 0.001982593 | 0.3511693 | 0.01321729 | 14.8679
[7 empty] | 123.96 | 2.582874 | 0.001982125 | 0.3520954 | 0.01321417 | 14.90711
[7 empty] | 123.98 | 2.583292 | 0.001980001 | 0.3530385 | 0.01320001 | 14.94703
[7 empty] | 124 | 2.583708 | 0.001969032 | 0.3540671 | 0.01312688 | 14.99058
[7 empty] | 124.02 | 2.584127 | 0.001958063 | 0.3550993 | 0.01305375 | 15.03429
[7 empty] | 124.04 | 2.584552 | 0.001947094 | 0.356165 | 0.01298063 | 15.07941
[7 empty] | 124.06 | 2.584971 | 0.001936222 | 0.3571772 | 0.01290815 | 15.12226
[7 empty] | 124.08 | 2.585393 | 0.001925616 | 0.3582168 | 0.01283744 | 15.16628
[7 empty] | 124.1 | 2.585813 | 0.001915011 | 0.3592802 | 0.01276674 | 15.2113
[7 empty] | 124.12 | 2.586228 | 0.001904406 | 0.3603071 | 0.01269604 | 15.25477
[7 empty] | 124.14 | 2.586655 | 0.00189517 | 0.361356 | 0.01263447 | 15.29918
[7 empty] | 124.16 | 2.587068 | 0.001888202 | 0.3624924 | 0.01258801 | 15.3473
[7 empty] | 124.18 | 2.587499 | 0.001881235 | 0.3635981 | 0.01254157 | 15.39411
[7 empty] | 124.2 | 2.58792 | 0.001874268 | 0.3647438 | 0.01249512 | 15.44262
[7 empty] | 124.22 | 2.58832 | 0.001865158 | 0.3659379 | 0.01243439 | 15.49317
[7 empty] | 124.24 | 2.58875 | 0.001853764 | 0.3671445 | 0.01235843 | 15.54426
[7 empty] | 124.26 | 2.589183 | 0.001842369 | 0.3683533 | 0.01228246 | 15.59544
[7 empty] | 124.28 | 2.589586 | 0.001830975 | 0.3696535 | 0.0122065 | 15.65048
[7 empty] | 124.3 | 2.590016 | 0.001818299 | 0.3709742 | 0.01212199 | 15.7064
[7 empty] | 124.32 | 2.590418 | 0.001804746 | 0.3723753 | 0.01203164 | 15.76572
[7 empty] | 124.34 | 2.590863 | 0.001791193 | 0.3737065 | 0.01194129 | 15.82208
[7 empty] | 124.36 | 2.591296 | 0.001777639 | 0.3751488 | 0.01185093 | 15.88315
[7 empty] | 124.38 | 2.591683 | 0.00177969 | 0.3765682 | 0.0118646 | 15.94324
[7 empty] | 124.4 | 2.592116 | 0.001788467 | 0.3780316 | 0.01192311 | 16.0052
[7 empty] | 124.42 | 2.592538 | 0.001797245 | 0.3794724 | 0.01198163 | 16.0662
[7 empty] | 124.44 | 2.592955 | 0.001806022 | 0.3809977 | 0.01204015 | 16.13078
[7 empty] | 124.46 | 2.593385 | 0.001807697 | 0.3825074 | 0.01205131 | 16.1947
[7 empty] | 124.48 | 2.593771 | 0.001807712 | 0.3841078 | 0.01205141 | 16.26245
[7 empty] | 124.5 | 2.594213 | 0.001807727 | 0.3857545 | 0.01205151 | 16.33217
[7 empty] | 124.52 | 2.594653 | 0.001807742 | 0.387413 | 0.01205161 | 16.40239
[7 empty] | 124.54 | 2.595062 | 0.00181153 | 0.3891795 | 0.01207687 | 16.47718
[7 empty] | 124.56 | 2.595473 | 0.00181564 | 0.3909476 | 0.01210427 | 16.55204
[7 empty] | 124.58 | 2.595895 | 0.001819749 | 0.3927369 | 0.01213166 | 16.6278
[7 empty] | 124.6 | 2.596307 | 0.001823597 | 0.3944894 | 0.01215731 | 16.70199
[7 empty] | 124.62 | 2.596737 | 0.001821816 | 0.3962978 | 0.01214544 | 16.77856
[7 empty] | 124.64 | 2.59716 | 0.001820035 | 0.3980489 | 0.01213357 | 16.8527
[7 empty] | 124.66 | 2.597575 | 0.001818254 | 0.3998481 | 0.01212169 | 16.92887
[7 empty] | 124.68 | 2.598002 | 0.001818227 | 0.4016066 | 0.01212151 | 17.00332
[7 empty] | 124.7 | 2.598418 | 0.001828464 | 0.4033738 | 0.01218976 | 17.07814
[7 empty] | 124.72 | 2.598825 | 0.001838701 | 0.4051738 | 0.01225801 | 17.15435
[7 empty] | 124.74 | 2.59925 | 0.001848938 | 0.4070206 | 0.01232625 | 17.23254
[7 empty] | 124.76 | 2.599681 | 0.001855378 | 0.4088587 | 0.01236919 | 17.31036
[7 empty] | 124.78 | 2.60009 | 0.001850874 | 0.410711 | 0.01233916 | 17.38879
[7 empty] | 124.8 | 2.600523 | 0.00184637 | 0.4126152 | 0.01230913 | 17.46941
[7 empty] | 124.82 | 2.600929 | 0.001841866 | 0.414493 | 0.01227911 | 17.54891
[7 empty] | 124.84 | 2.601361 | 0.001841286 | 0.4163596 | 0.01227524 | 17.62794
[7 empty] | 124.86 | 2.601782 | 0.001847505 | 0.4182737 | 0.0123167 | 17.70898
[7 empty] | 124.88 | 2.602195 | 0.001853724 | 0.420206 | 0.01235816 | 17.79079
[7 empty] | 124.9 | 2.602604 | 0.001859943 | 0.4221609 | 0.01239962 | 17.87356
[7 empty] | 124.92 | 2.603026 | 0.001863305 | 0.4241431 | 0.01242203 | 17.95748
[7 empty] | 124.94 | 2.603465 | 0.00186353 | 0.426144 | 0.01242353 | 18.04219
[7 empty] | 124.96 | 2.603874 | 0.001863755 | 0.4281206 | 0.01242503 | 18.12588
[7 empty] | 124.98 | 2.604307 | 0.00186398 | 0.430102 | 0.01242653 | 18.20977
[7 empty] | 125 | 2.604729 | 0.001875398 | 0.4320202 | 0.01250265 | 18.29098
[7 empty] | 125.02 | 2.605114 | 0.001894998 | 0.4339839 | 0.01263332 | 18.37412
[7 empty] | 125.04 | 2.60556 | 0.001914598 | 0.4359385 | 0.01276399 | 18.45688
[7 empty] | 125.06 | 2.605982 | 0.001934198 | 0.4379228 | 0.01289465 | 18.54089
[7 empty] | 125.08 | 2.606399 | 0.001940504 | 0.4399432 | 0.01293669 | 18.62643
[7 empty] | 125.1 | 2.606826 | 0.001940786 | 0.4419643 | 0.01293857 | 18.712
[7 empty] | 125.12 | 2.607236 | 0.001941068 | 0.4439722 | 0.01294045 | 18.79701
[7 empty] | 125.14 | 2.607659 | 0.00194135 | 0.446059 | 0.01294233 | 18.88536
[7 empty] | 125.16 | 2.608075 | 0.001946563 | 0.4481168 | 0.01297709 | 18.97248
[7 empty] | 125.18 | 2.608505 | 0.00195302 | 0.4501794 | 0.01302013 | 19.05981
[7 empty] | 125.2 | 2.608915 | 0.001959477 | 0.4522742 | 0.01306318 | 19.1485
[7 empty] | 125.22 | 2.609337 | 0.001965934 | 0.4544213 | 0.01310623 | 19.23941
[7 empty] | 125.24 | 2.609759 | 0.001972825 | 0.4565245 | 0.01315217 | 19.32845
[7 empty] | 125.26 | 2.610178 | 0.00197976 | 0.4586326 | 0.0131984 | 19.41771
[7 empty] | 125.28 | 2.610596 | 0.001986694 | 0.4607669 | 0.01324463 | 19.50807
[7 empty] | 125.3 | 2.611021 | 0.001993511 | 0.4629222 | 0.01329007 | 19.59932
[7 empty] | 125.32 | 2.611449 | 0.001993682 | 0.4649918 | 0.01329121 | 19.68694
[7 empty] | 125.34 | 2.611872 | 0.001993854 | 0.4671279 | 0.01329236 | 19.77738
[7 empty] | 125.36 | 2.612273 | 0.001994025 | 0.469271 | 0.0132935 | 19.86812
[7 empty] | 125.38 | 2.612714 | 0.001993624 | 0.4713936 | 0.01329083 | 19.95798
[7 empty] | 125.4 | 2.613108 | 0.001989595 | 0.4735815 | 0.01326397 | 20.05062
[7 empty] | 125.42 | 2.613536 | 0.001985566 | 0.4758277 | 0.01323711 | 20.14572
[7 empty] | 125.44 | 2.613961 | 0.001981536 | 0.4780271 | 0.01321024 | 20.23883
[7 empty] | 125.46 | 2.614391 | 0.001978941 | 0.4802713 | 0.01319294 | 20.33385
[7 empty] | 125.48 | 2.614798 | 0.001980725 | 0.4825212 | 0.01320483 | 20.42911
[7 empty] | 125.5 | 2.615215 | 0.001982509 | 0.4847352 | 0.01321673 | 20.52284
[7 empty] | 125.52 | 2.615642 | 0.001984294 | 0.4869363 | 0.01322863 | 20.61603
[7 empty] | 125.54 | 2.616042 | 0.001984556 | 0.4891511 | 0.01323037 | 20.70981
[7 empty] | 125.56 | 2.616486 | 0.001982077 | 0.4913676 | 0.01321385 | 20.80365
[7 empty] | 125.58 | 2.616895 | 0.001979599 | 0.4936249 | 0.01319733 | 20.89922
[7 empty] | 125.6 | 2.617309 | 0.00197712 | 0.4958846 | 0.0131808 | 20.99489
[7 empty] | 125.62 | 2.61774 | 0.001977206 | 0.4982072 | 0.01318137 | 21.09322
[7 empty] | 125.64 | 2.618165 | 0.001980245 | 0.500507 | 0.01320163 | 21.19059
[7 empty] | 125.66 | 2.618589 | 0.001983284 | 0.5028355 | 0.01322189 | 21.28918
[7 empty] | 125.68 | 2.619001 | 0.001986324 | 0.505113 | 0.01324216 | 21.3856
[7 empty] | 125.7 | 2.619421 | 0.001995402 | 0.5073589 | 0.01330268 | 21.48069
[7 empty] | 125.72 | 2.619834 | 0.002008934 | 0.5096567 | 0.01339289 | 21.57798
[7 empty] | 125.74 | 2.620246 | 0.002022465 | 0.5119915 | 0.0134831 | 21.67683
[7 empty] | 125.76 | 2.620693 | 0.002035997 | 0.5143629 | 0.01357331 | 21.77723
[7 empty] | 125.78 | 2.621109 | 0.002044196 | 0.5167457 | 0.01362797 | 21.87811
[7 empty] | 125.8 | 2.621514 | 0.002049854 | 0.5191879 | 0.01366569 | 21.98151
[7 empty] | 125.82 | 2.62193 | 0.002055513 | 0.5216135 | 0.01370342 | 22.08421
[7 empty] | 125.84 | 2.622356 | 0.002061171 | 0.5240773 | 0.01374114 | 22.18852
[7 empty] | 125.86 | 2.622787 | 0.00207153 | 0.5264979 | 0.0138102 | 22.291
[7 empty] | 125.88 | 2.623208 | 0.00208316 | 0.5290199 | 0.01388773 | 22.39778
[7 empty] | 125.9 | 2.623622 | 0.002094789 | 0.5315273 | 0.01396526 | 22.50394
[7 empty] | 125.92 | 2.624047 | 0.002106419 | 0.533989 | 0.01404279 | 22.60816
[7 empty] | 125.94 | 2.624455 | 0.002103081 | 0.5364957 | 0.01402054 | 22.71429
[7 empty] | 125.96 | 2.624873 | 0.002098026 | 0.5389962 | 0.01398684 | 22.82016
[7 empty] | 125.98 | 2.625309 | 0.002092971 | 0.5415162 | 0.01395314 | 22.92685
[7 empty] | 126 | 2.62571 | 0.002087946 | 0.5440952 | 0.01391964 | 23.03604
[7 empty] | 126.02 | 2.626155 | 0.002085899 | 0.5466487 | 0.01390599 | 23.14415
[7 empty] | 126.04 | 2.626563 | 0.002083852 | 0.5491521 | 0.01389235 | 23.25014
[7 empty] | 126.06 | 2.626975 | 0.002081805 | 0.5517808 | 0.0138787 | 23.36144
[7 empty] | 126.08 | 2.627402 | 0.002079946 | 0.5542706 | 0.01386631 | 23.46685
[7 empty] | 126.1 | 2.627832 | 0.002079577 | 0.556773 | 0.01386385 | 23.5728
[7 empty] | 126.12 | 2.628245 | 0.002079209 | 0.5592744 | 0.01386139 | 23.6787
[7 empty] | 126.14 | 2.628671 | 0.00207884 | 0.5617981 | 0.01385893 | 23.78555
[7 empty] | 126.16 | 2.629068 | 0.002078397 | 0.5642354 | 0.01385598 | 23.88874
[7 empty] | 126.18 | 2.629514 | 0.002077702 | 0.5667206 | 0.01385135 | 23.99396
[7 empty] | 126.2 | 2.629925 | 0.002077007 | 0.5691888 | 0.01384671 | 24.09846
[7 empty] | 126.22 | 2.630351 | 0.002076312 | 0.5716458 | 0.01384208 | 24.20249
[7 empty] | 126.24 | 2.630763 | 0.002075623 | 0.5741142 | 0.01383749 | 24.30699
[7 empty] | 126.26 | 2.631168 | 0.002074946 | 0.5765837 | 0.01383297 | 24.41155
[7 empty] | 126.28 | 2.63161 | 0.00207427 | 0.5790986 | 0.01382847 | 24.51803
[7 empty] | 126.3 | 2.632023 | 0.002073593 | 0.5816161 | 0.01382395 | 24.62461
[7 empty] | 126.32 | 2.632439 | 0.002079045 | 0.5841636 | 0.0138603 | 24.73247
[7 empty] | 126.34 | 2.632868 | 0.002091998 | 0.5867308 | 0.01394665 | 24.84116
[7 empty] | 126.36 | 2.633284 | 0.002104952 | 0.5892287 | 0.01403301 | 24.94692
[7 empty] | 126.38 | 2.633711 | 0.002117905 | 0.5918275 | 0.01411937 | 25.05694
[7 empty] | 126.4 | 2.634109 | 0.002120954 | 0.5943843 | 0.01413969 | 25.1652
[7 empty] | 126.42 | 2.634547 | 0.002116219 | 0.5970163 | 0.01410813 | 25.27663
[7 empty] | 126.44 | 2.634944 | 0.002111484 | 0.5996476 | 0.01407656 | 25.38803
[7 empty] | 126.46 | 2.635391 | 0.002106749 | 0.6023237 | 0.01404499 | 25.50134
[7 empty] | 126.48 | 2.635812 | 0.002108885 | 0.6049402 | 0.01405923 | 25.61211
[7 empty] | 126.5 | 2.636229 | 0.00211426 | 0.6075086 | 0.01409507 | 25.72086
[7 empty] | 126.52 | 2.636651 | 0.002119635 | 0.610091 | 0.0141309 | 25.83019
[7 empty] | 126.54 | 2.637041 | 0.00212501 | 0.612627 | 0.01416673 | 25.93756
[7 empty] | 126.56 | 2.637473 | 0.002129143 | 0.6152269 | 0.01419429 | 26.04763
[7 empty] | 126.58 | 2.637902 | 0.002132932 | 0.6178094 | 0.01421955 | 26.15697
[7 empty] | 126.6 | 2.63833 | 0.00213672 | 0.620473 | 0.0142448 | 26.26975
[7 empty] | 126.62 | 2.638748 | 0.002140509 | 0.6230989 | 0.01427006 | 26.38092
[7 empty] | 126.64 | 2.639164 | 0.002138224 | 0.6257495 | 0.01425483 | 26.49314
[7 empty] | 126.66 | 2.639572 | 0.002135236 | 0.6284591 | 0.01423491 | 26.60786
[7 empty] | 126.68 | 2.639991 | 0.002132247 | 0.6311301 | 0.01421498 | 26.72095
[7 empty] | 126.7 | 2.640447 | 0.002129243 | 0.6338742 | 0.01419495 | 26.83713
[7 empty] | 126.72 | 2.640838 | 0.002120293 | 0.6366411 | 0.01413529 | 26.95427
[7 empty] | 126.74 | 2.641262 | 0.002111342 | 0.6394353 | 0.01407561 | 27.07258
[7 empty] | 126.76 | 2.641684 | 0.002102391 | 0.6421542 | 0.01401594 | 27.18769
[7 empty] | 126.78 | 2.642113 | 0.002095062 | 0.6449178 | 0.01396708 | 27.3047
[7 empty] | 126.8 | 2.642525 | 0.002100539 | 0.6476509 | 0.01400359 | 27.42041
[7 empty] | 126.82 | 2.642942 | 0.002106015 | 0.6503693 | 0.0140401 | 27.5355
[7 empty] | 126.84 | 2.643376 | 0.002111492 | 0.6531226 | 0.01407661 | 27.65207
[7 empty] | 126.86 | 2.643777 | 0.002116087 | 0.6558932 | 0.01410725 | 27.76938
[7 empty] | 126.88 | 2.644207 | 0.002117567 | 0.6586458 | 0.01411711 | 27.88592
[7 empty] | 126.9 | 2.644636 | 0.002119047 | 0.6614648 | 0.01412698 | 28.00527
[7 empty] | 126.92 | 2.645046 | 0.002120527 | 0.6642527 | 0.01413685 | 28.1233
[7 empty] | 126.94 | 2.645475 | 0.002122059 | 0.6670449 | 0.01414706 | 28.24152
[7 empty] | 126.96 | 2.645894 | 0.002123692 | 0.6697809 | 0.01415795 | 28.35736
[7 empty] | 126.98 | 2.646314 | 0.002125325 | 0.6726193 | 0.01416883 | 28.47753
[7 empty] | 127 | 2.646709 | 0.002126958 | 0.6753868 | 0.01417972 | 28.5947
[7 empty] | 127.02 | 2.647146 | 0.002128973 | 0.6782131 | 0.01419315 | 28.71436
[7 empty] | 127.04 | 2.647575 | 0.002131461 | 0.6810271 | 0.01420974 | 28.8335
[7 empty] | 127.06 | 2.647987 | 0.002133949 | 0.6838963 | 0.01422633 | 28.95498
[7 empty] | 127.08 | 2.648413 | 0.002136437 | 0.6866646 | 0.01424291 | 29.07218
[7 empty] | 127.1 | 2.648824 | 0.002139079 | 0.6894919 | 0.01426053 | 29.19189
[7 empty] | 127.12 | 2.649241 | 0.002141844 | 0.6923287 | 0.01427896 | 29.31199
[7 empty] | 127.14 | 2.649668 | 0.002144608 | 0.6951692 | 0.01429739 | 29.43225
[7 empty] | 127.16 | 2.650102 | 0.002147372 | 0.6980217 | 0.01431581 | 29.55302
[7 empty] | 127.18 | 2.650502 | 0.00214793 | 0.7009379 | 0.01431953 | 29.67649
[7 empty] | 127.2 | 2.650929 | 0.002147377 | 0.7037628 | 0.01431585 | 29.79609
[7 empty] | 127.22 | 2.651347 | 0.002146825 | 0.7065961 | 0.01431217 | 29.91605
[7 empty] | 127.24 | 2.65177 | 0.002146272 | 0.7094089 | 0.01430848 | 30.03514
[7 empty] | 127.26 | 2.652186 | 0.002149614 | 0.7122576 | 0.01433076 | 30.15575
[7 empty] | 127.28 | 2.652608 | 0.002154133 | 0.7150705 | 0.01436089 | 30.27484
[7 empty] | 127.3 | 2.653035 | 0.002158651 | 0.7179428 | 0.01439101 | 30.39645
[7 empty] | 127.32 | 2.653439 | 0.00216317 | 0.7208517 | 0.01442113 | 30.5196
[7 empty] | 127.34 | 2.653864 | 0.002154439 | 0.723757 | 0.01436293 | 30.64261
[7 empty] | 127.36 | 2.654297 | 0.002143759 | 0.7267325 | 0.01429173 | 30.76859
[7 empty] | 127.38 | 2.654704 | 0.002133079 | 0.7296896 | 0.01422053 | 30.89379
[7 empty] | 127.4 | 2.655146 | 0.002122399 | 0.7326548 | 0.01414933 | 31.01933
[7 empty] | 127.42 | 2.655538 | 0.00213097 | 0.7356182 | 0.01420647 | 31.14479
[7 empty] | 127.44 | 2.655959 | 0.002139784 | 0.7386101 | 0.01426523 | 31.27146
[7 empty] | 127.46 | 2.656402 | 0.002148598 | 0.7415288 | 0.01432399 | 31.39504
[7 empty] | 127.48 | 2.656804 | 0.002157958 | 0.7444679 | 0.01438639 | 31.51947
[7 empty] | 127.5 | 2.657218 | 0.002172388 | 0.7474574 | 0.01448259 | 31.64604
[7 empty] | 127.52 | 2.657656 | 0.002186818 | 0.7504145 | 0.01457879 | 31.77124
[7 empty] | 127.54 | 2.658096 | 0.002201248 | 0.7533604 | 0.01467499 | 31.89597
[7 empty] | 127.56 | 2.658495 | 0.002214109 | 0.7563431 | 0.01476073 | 32.02225
[7 empty] | 127.58 | 2.658895 | 0.002221029 | 0.759327 | 0.01480686 | 32.14858
[7 empty] | 127.6 | 2.659343 | 0.00222795 | 0.7622938 | 0.014853 | 32.27419
[7 empty] | 127.62 | 2.659742 | 0.00223487 | 0.7652109 | 0.01489913 | 32.3977
[7 empty] | 127.64 | 2.660184 | 0.002242897 | 0.7681942 | 0.01495265 | 32.524
[7 empty] | 127.66 | 2.660569 | 0.002253287 | 0.7711104 | 0.01502191 | 32.64747
[7 empty] | 127.68 | 2.66101 | 0.002263677 | 0.7740803 | 0.01509118 | 32.77321
[7 empty] | 127.7 | 2.661423 | 0.002274067 | 0.7769924 | 0.01516045 | 32.8965
[7 empty] | 127.72 | 2.66187 | 0.002283422 | 0.7799646 | 0.01522281 | 33.02234
[7 empty] | 127.74 | 2.662275 | 0.002291392 | 0.7829243 | 0.01527595 | 33.14765
[7 empty] | 127.76 | 2.662688 | 0.002299363 | 0.7859173 | 0.01532909 | 33.27437
[7 empty] | 127.78 | 2.663119 | 0.002307334 | 0.7888718 | 0.01538223 | 33.39946
[7 empty] | 127.8 | 2.663533 | 0.002309555 | 0.7918596 | 0.01539703 | 33.52596
[7 empty] | 127.82 | 2.663951 | 0.002306841 | 0.7948495 | 0.01537894 | 33.65254
[7 empty] | 127.84 | 2.664375 | 0.002304127 | 0.7978459 | 0.01536085 | 33.7794
[7 empty] | 127.86 | 2.664789 | 0.002301413 | 0.8008496 | 0.01534275 | 33.90658
[7 empty] | 127.88 | 2.665218 | 0.002294736 | 0.8038759 | 0.01529824 | 34.0347
[7 empty] | 127.9 | 2.665636 | 0.002285904 | 0.8069215 | 0.01523936 | 34.16365
[7 empty] | 127.92 | 2.666047 | 0.002277071 | 0.8100051 | 0.01518047 | 34.2942
[7 empty] | 127.94 | 2.666474 | 0.002268239 | 0.8130618 | 0.01512159 | 34.42362
[7 empty] | 127.96 | 2.666899 | 0.002270411 | 0.8160894 | 0.01513607 | 34.5518
[7 empty] | 127.98 | 2.667324 | 0.002276054 | 0.8191307 | 0.01517369 | 34.68057
[7 empty] | 128 | 2.66773 | 0.002281697 | 0.8221659 | 0.01521131 | 34.80907
[7 empty] | 128.02 | 2.668157 | 0.002287341 | 0.8252015 | 0.01524894 | 34.93759
[7 empty] | 128.04 | 2.668579 | 0.002266056 | 0.8282711 | 0.01510704 | 35.06755
[7 empty] | 128.06 | 2.668989 | 0.002241337 | 0.8313638 | 0.01494225 | 35.19849
[7 empty] | 128.08 | 2.669414 | 0.002216619 | 0.8345016 | 0.01477746 | 35.33134
[7 empty] | 128.1 | 2.669826 | 0.002191901 | 0.8376116 | 0.01461267 | 35.46302
[7 empty] | 128.12 | 2.670273 | 0.002199003 | 0.8406768 | 0.01466002 | 35.59279
[7 empty] | 128.14 | 2.670678 | 0.002206211 | 0.8437514 | 0.01470807 | 35.72296
[7 empty] | 128.16 | 2.67108 | 0.002213418 | 0.8468312 | 0.01475612 | 35.85336
[7 empty] | 128.18 | 2.671514 | 0.002220333 | 0.8498621 | 0.01480222 | 35.98168
[7 empty] | 128.2 | 2.671937 | 0.002224546 | 0.8529261 | 0.01483031 | 36.1114
[7 empty] | 128.22 | 2.67234 | 0.002228758 | 0.8560618 | 0.01485839 | 36.24416
[7 empty] | 128.24 | 2.67277 | 0.002232971 | 0.8591683 | 0.01488647 | 36.37569
[7 empty] | 128.26 | 2.673198 | 0.002239013 | 0.8623417 | 0.01492675 | 36.51004
[7 empty] | 128.28 | 2.673611 | 0.002251896 | 0.8655504 | 0.01501264 | 36.6459
[7 empty] | 128.3 | 2.674021 | 0.002264779 | 0.8687868 | 0.01509853 | 36.78292
[7 empty] | 128.32 | 2.674465 | 0.002277661 | 0.8720325 | 0.01518441 | 36.92034
[7 empty] | 128.34 | 2.674884 | 0.002287032 | 0.8753019 | 0.01524688 | 37.05876
[7 empty] | 128.36 | 2.675305 | 0.002288977 | 0.878492 | 0.01525985 | 37.19382
[7 empty] | 128.38 | 2.675715 | 0.002290921 | 0.881747 | 0.01527281 | 37.33163
[7 empty] | 128.4 | 2.676122 | 0.002292866 | 0.8849675 | 0.01528577 | 37.46798
[7 empty] | 128.42 | 2.676559 | 0.002300484 | 0.8882101 | 0.01533656 | 37.60527
[7 empty] | 128.44 | 2.676982 | 0.002315504 | 0.891524 | 0.01543669 | 37.74557
[7 empty] | 128.46 | 2.677401 | 0.002330524 | 0.8948445 | 0.01553683 | 37.88616
[7 empty] | 128.48 | 2.677836 | 0.002345544 | 0.8981048 | 0.01563696 | 38.02419
[7 empty] | 128.5 | 2.678237 | 0.002348057 | 0.9013541 | 0.01565371 | 38.16176
[7 empty] | 128.52 | 2.678668 | 0.002340184 | 0.9046033 | 0.01560123 | 38.29933
[7 empty] | 128.54 | 2.679057 | 0.00233231 | 0.9077711 | 0.01554873 | 38.43345
[7 empty] | 128.56 | 2.679502 | 0.002324436 | 0.9110366 | 0.01549624 | 38.5717
[7 empty] | 128.58 | 2.679912 | 0.002325538 | 0.9142442 | 0.01550359 | 38.70751
[7 empty] | 128.6 | 2.680347 | 0.002331296 | 0.9175497 | 0.01554197 | 38.84746
[7 empty] | 128.62 | 2.680753 | 0.002337053 | 0.9208356 | 0.01558035 | 38.98657
[7 empty] | 128.64 | 2.681184 | 0.00234281 | 0.9241124 | 0.01561873 | 39.12531
[7 empty] | 128.66 | 2.681597 | 0.00235259 | 0.9273566 | 0.01568393 | 39.26266
[7 empty] | 128.68 | 2.682012 | 0.002363594 | 0.9305983 | 0.01575729 | 39.39991
[7 empty] | 128.7 | 2.682435 | 0.002374599 | 0.9338092 | 0.01583066 | 39.53585
[7 empty] | 128.72 | 2.682852 | 0.002385604 | 0.9370495 | 0.01590403 | 39.67304
[7 empty] | 128.74 | 2.683275 | 0.00238979 | 0.9403306 | 0.01593193 | 39.81196
[7 empty] | 128.76 | 2.683704 | 0.002392955 | 0.9436499 | 0.01595303 | 39.95249
[7 empty] | 128.78 | 2.68411 | 0.00239612 | 0.9470594 | 0.01597413 | 40.09684
[7 empty] | 128.8 | 2.684539 | 0.002399286 | 0.9504839 | 0.01599524 | 40.24183
[7 empty] | 128.82 | 2.68495 | 0.002409861 | 0.9539407 | 0.01606574 | 40.38819
[7 empty] | 128.84 | 2.685367 | 0.00242066 | 0.9574506 | 0.01613773 | 40.53679
[7 empty] | 128.86 | 2.685794 | 0.002431459 | 0.9609852 | 0.01620973 | 40.68644
[7 empty] | 128.88 | 2.686219 | 0.002443525 | 0.9645104 | 0.01629017 | 40.83569
[7 empty] | 128.9 | 2.686641 | 0.002469217 | 0.9680565 | 0.01646145 | 40.98583
[7 empty] | 128.92 | 2.687044 | 0.002494909 | 0.9716597 | 0.01663273 | 41.13838
[7 empty] | 128.94 | 2.687475 | 0.002520601 | 0.9752104 | 0.01680401 | 41.28871
[7 empty] | 128.96 | 2.687907 | 0.00254249 | 0.9787612 | 0.01694993 | 41.43904
[7 empty] | 128.98 | 2.688319 | 0.002549299 | 0.9823634 | 0.01699533 | 41.59155
[7 empty] | 129 | 2.688723 | 0.002556108 | 0.9860531 | 0.01704072 | 41.74777
[7 empty] | 129.02 | 2.689154 | 0.002562918 | 0.9896793 | 0.01708612 | 41.9013
[7 empty] | 129.04 | 2.689576 | 0.002568614 | 0.9934161 | 0.01712409 | 42.05951
[7 empty] | 129.06 | 2.689987 | 0.002571844 | 0.997132 | 0.01714563 | 42.21683
[7 empty] | 129.08 | 2.690429 | 0.002575075 | 1.000874 | 0.01716717 | 42.37526
[7 empty] | 129.1 | 2.690837 | 0.002578306 | 1.004568 | 0.01718871 | 42.53166
[7 empty] | 129.12 | 2.69125 | 0.002585789 | 1.008302 | 0.01723859 | 42.68975
[7 empty] | 129.14 | 2.691683 | 0.002598959 | 1.012008 | 0.01732639 | 42.84666
[7 empty] | 129.16 | 2.692096 | 0.002612129 | 1.015746 | 0.01741419 | 43.00492
[7 empty] | 129.18 | 2.692523 | 0.002625298 | 1.019546 | 0.01750199 | 43.1658
[7 empty] | 129.2 | 2.692928 | 0.002638476 | 1.023374 | 0.01758984 | 43.32787
[7 empty] | 129.22 | 2.69336 | 0.002651659 | 1.027189 | 0.01767773 | 43.48939
[7 empty] | 129.24 | 2.69378 | 0.002664843 | 1.031012 | 0.01776562 | 43.65125
[7 empty] | 129.26 | 2.694205 | 0.002678026 | 1.034868 | 0.01785351 | 43.81451
[7 empty] | 129.28 | 2.694614 | 0.002687487 | 1.038779 | 0.01791658 | 43.98009
[7 empty] | 129.3 | 2.695031 | 0.002694887 | 1.042648 | 0.01796591 | 44.1439
[7 empty] | 129.32 | 2.695458 | 0.002702288 | 1.046545 | 0.01801525 | 44.30889
[7 empty] | 129.34 | 2.695885 | 0.002709689 | 1.050469 | 0.01806459 | 44.47503
[7 empty] | 129.36 | 2.696306 | 0.002712322 | 1.054424 | 0.01808215 | 44.64247
[7 empty] | 129.38 | 2.696724 | 0.002713367 | 1.058312 | 0.01808911 | 44.80709
[7 empty] | 129.4 | 2.697137 | 0.002714412 | 1.06225 | 0.01809608 | 44.97381
[7 empty] | 129.42 | 2.697564 | 0.002715456 | 1.06624 | 0.01810304 | 45.14274
[7 empty] | 129.44 | 2.69797 | 0.002724594 | 1.070204 | 0.01816396 | 45.31057
[7 empty] | 129.46 | 2.698409 | 0.002735044 | 1.074195 | 0.01823363 | 45.47954
[7 empty] | 129.48 | 2.698822 | 0.002745495 | 1.078172 | 0.0183033 | 45.64792
[7 empty] | 129.5 | 2.699244 | 0.002755946 | 1.082232 | 0.01837297 | 45.81982
[7 empty] | 129.52 | 2.69965 | 0.002757082 | 1.086193 | 0.01838055 | 45.98752
[7 empty] | 129.54 | 2.700096 | 0.002757937 | 1.090219 | 0.01838625 | 46.15797
[7 empty] | 129.56 | 2.700487 | 0.002758793 | 1.094198 | 0.01839195 | 46.32644
[7 empty] | 129.58 | 2.700917 | 0.002759503 | 1.098254 | 0.01839669 | 46.49816
[7 empty] | 129.6 | 2.701329 | 0.00275857 | 1.102263 | 0.01839047 | 46.66789
[7 empty] | 129.62 | 2.701766 | 0.002757636 | 1.10633 | 0.01838424 | 46.84008
[7 empty] | 129.64 | 2.702174 | 0.002756702 | 1.110391 | 0.01837801 | 47.01202
[7 empty] | 129.66 | 2.702594 | 0.002756138 | 1.114546 | 0.01837425 | 47.18794
[7 empty] | 129.68 | 2.703026 | 0.002757135 | 1.118633 | 0.0183809 | 47.36097
[7 empty] | 129.7 | 2.703458 | 0.002758131 | 1.122656 | 0.01838754 | 47.5313
[7 empty] | 129.72 | 2.703862 | 0.002759128 | 1.126724 | 0.01839419 | 47.70353
[7 empty] | 129.74 | 2.704271 | 0.002760396 | 1.130859 | 0.01840264 | 47.8786
[7 empty] | 129.76 | 2.704688 | 0.002762291 | 1.134924 | 0.01841527 | 48.0507
[7 empty] | 129.78 | 2.705128 | 0.002764187 | 1.139025 | 0.01842791 | 48.22433
[7 empty] | 129.8 | 2.705545 | 0.002766082 | 1.143222 | 0.01844055 | 48.40203
[7 empty] | 129.82 | 2.705956 | 0.002765488 | 1.147461 | 0.01843659 | 48.5815
[7 empty] | 129.84 | 2.706383 | 0.002761373 | 1.15164 | 0.01840915 | 48.75843
[7 empty] | 129.86 | 2.70681 | 0.002757259 | 1.155869 | 0.01838173 | 48.93748
[7 empty] | 129.88 | 2.707224 | 0.002753144 | 1.160151 | 0.01835429 | 49.11877
[7 empty] | 129.9 | 2.707634 | 0.002756665 | 1.164477 | 0.01837777 | 49.30193
[7 empty] | 129.92 | 2.708057 | 0.002767141 | 1.168795 | 0.01844761 | 49.48474
[7 empty] | 129.94 | 2.708496 | 0.002777616 | 1.17311 | 0.01851744 | 49.66743
[7 empty] | 129.96 | 2.708899 | 0.002788092 | 1.177465 | 0.01858728 | 49.85182
[7 empty] | 129.98 | 2.709318 | 0.002789893 | 1.181782 | 0.01859929 | 50.03459
[7 empty] | 130 | 2.709749 | 0.002786812 | 1.186096 | 0.01857875 | 50.21724
[7 empty] | 130.02 | 2.710163 | 0.002783731 | 1.190345 | 0.01855821 | 50.39713
[7 empty] | 130.04 | 2.710594 | 0.00278065 | 1.194604 | 0.01853767 | 50.57745
[7 empty] | 130.06 | 2.710998 | 0.002775566 | 1.198872 | 0.01850377 | 50.75815
[7 empty] | 130.08 | 2.711419 | 0.002769813 | 1.203157 | 0.01846542 | 50.93957
[7 empty] | 130.1 | 2.711856 | 0.002764061 | 1.207414 | 0.01842707 | 51.1198
[7 empty] | 130.12 | 2.712271 | 0.002758309 | 1.21169 | 0.01838873 | 51.30084
[7 empty] | 130.14 | 2.71269 | 0.00276361 | 1.216006 | 0.01842407 | 51.48357
[7 empty] | 130.16 | 2.713106 | 0.002770705 | 1.220253 | 0.01847137 | 51.66339
[7 empty] | 130.18 | 2.713518 | 0.0027778 | 1.224515 | 0.01851867 | 51.84383
[7 empty] | 130.2 | 2.713944 | 0.002784894 | 1.228802 | 0.01856596 | 52.02534
[7 empty] | 130.22 | 2.714364 | 0.002787142 | 1.233133 | 0.01858095 | 52.2087
[7 empty] | 130.24 | 2.714785 | 0.002789235 | 1.237468 | 0.0185949 | 52.39224
[7 empty] | 130.26 | 2.715205 | 0.002791327 | 1.241899 | 0.01860885 | 52.57984
[7 empty] | 130.28 | 2.715621 | 0.002792332 | 1.24629 | 0.01861555 | 52.76575
[7 empty] | 130.3 | 2.716062 | 0.002780545 | 1.250717 | 0.01853697 | 52.95318
[7 empty] | 130.32 | 2.716454 | 0.002768758 | 1.255113 | 0.01845839 | 53.1393
[7 empty] | 130.34 | 2.716898 | 0.00275697 | 1.259563 | 0.0183798 | 53.3277
[7 empty] | 130.36 | 2.717298 | 0.002748805 | 1.263957 | 0.01832537 | 53.51374
[7 empty] | 130.38 | 2.717724 | 0.002756855 | 1.26846 | 0.01837903 | 53.70439
[7 empty] | 130.4 | 2.718136 | 0.002764905 | 1.273001 | 0.0184327 | 53.89664
[7 empty] | 130.42 | 2.718568 | 0.002772955 | 1.277549 | 0.01848637 | 54.0892
[7 empty] | 130.44 | 2.719003 | 0.002782377 | 1.282076 | 0.01854918 | 54.28086
[7 empty] | 130.46 | 2.71939 | 0.002795126 | 1.286643 | 0.01863417 | 54.47422
[7 empty] | 130.48 | 2.719824 | 0.002807876 | 1.29116 | 0.01871917 | 54.66546
[7 empty] | 130.5 | 2.720258 | 0.002820625 | 1.295592 | 0.01880417 | 54.85311
[7 empty] | 130.52 | 2.720676 | 0.002828807 | 1.300091 | 0.01885871 | 55.04359
[7 empty] | 130.54 | 2.721083 | 0.002830062 | 1.304572 | 0.01886708 | 55.2333
[7 empty] | 130.56 | 2.721516 | 0.002831317 | 1.309076 | 0.01887545 | 55.424
[7 empty] | 130.58 | 2.721923 | 0.002832572 | 1.313589 | 0.01888381 | 55.61507
[7 empty] | 130.6 | 2.722356 | 0.002835333 | 1.318118 | 0.01890222 | 55.80682
[7 empty] | 130.62 | 2.722764 | 0.002839554 | 1.32266 | 0.01893036 | 55.99912
[7 empty] | 130.64 | 2.723175 | 0.002843775 | 1.327277 | 0.0189585 | 56.1946
[7 empty] | 130.66 | 2.723606 | 0.002847996 | 1.331814 | 0.01898664 | 56.38668
[7 empty] | 130.68 | 2.724042 | 0.002864472 | 1.336395 | 0.01909648 | 56.58064
[7 empty] | 130.7 | 2.724447 | 0.002888476 | 1.340981 | 0.01925651 | 56.7748
[7 empty] | 130.72 | 2.724865 | 0.002912479 | 1.345544 | 0.01941653 | 56.96799
[7 empty] | 130.74 | 2.725303 | 0.002936483 | 1.350074 | 0.01957655 | 57.15978
[7 empty] | 130.76 | 2.725699 | 0.002946235 | 1.354699 | 0.01964157 | 57.35559
[7 empty] | 130.78 | 2.726112 | 0.002950932 | 1.359281 | 0.01967288 | 57.54959
[7 empty] | 130.8 | 2.726552 | 0.002955629 | 1.363914 | 0.01970419 | 57.74574
[7 empty] | 130.82 | 2.726961 | 0.002960327 | 1.368624 | 0.01973551 | 57.94516
[7 empty] | 130.84 | 2.727383 | 0.002963943 | 1.373312 | 0.01975962 | 58.14364
[7 empty] | 130.86 | 2.727829 | 0.002967367 | 1.378003 | 0.01978245 | 58.34225
[7 empty] | 130.88 | 2.728232 | 0.002970791 | 1.382686 | 0.01980527 | 58.54052
[7 empty] | 130.9 | 2.728653 | 0.002974215 | 1.387359 | 0.0198281 | 58.73836
[7 empty] | 130.92 | 2.729073 | 0.002972398 | 1.391989 | 0.01981599 | 58.93439
[7 empty] | 130.94 | 2.729485 | 0.002970385 | 1.396694 | 0.01980257 | 59.13359
[7 empty] | 130.96 | 2.729918 | 0.002968373 | 1.401268 | 0.01978915 | 59.32725
[7 empty] | 130.98 | 2.730348 | 0.00296701 | 1.405912 | 0.01978007 | 59.52386
[7 empty] | 131 | 2.730742 | 0.002974486 | 1.410477 | 0.01982991 | 59.71714
[7 empty] | 131.02 | 2.731182 | 0.002981961 | 1.415057 | 0.01987974 | 59.91105
[7 empty] | 131.04 | 2.731577 | 0.002989437 | 1.419584 | 0.01992958 | 60.10271
[7 empty] | 131.06 | 2.732015 | 0.002996401 | 1.424243 | 0.01997601 | 60.29997
[7 empty] | 131.08 | 2.732434 | 0.003001171 | 1.428861 | 0.02000781 | 60.49548
[7 empty] | 131.1 | 2.732862 | 0.003005941 | 1.43351 | 0.02003961 | 60.69232
[7 empty] | 131.12 | 2.733272 | 0.003010711 | 1.438113 | 0.02007141 | 60.8872
[7 empty] | 131.14 | 2.733687 | 0.003019069 | 1.442774 | 0.02012713 | 61.08454
[7 empty] | 131.16 | 2.734104 | 0.003035967 | 1.447363 | 0.02023978 | 61.27883
[7 empty] | 131.18 | 2.734537 | 0.003052866 | 1.452047 | 0.02035244 | 61.47714
[7 empty] | 131.2 | 2.734942 | 0.003069764 | 1.456782 | 0.02046509 | 61.67761
[7 empty] | 131.22 | 2.735374 | 0.00308239 | 1.461513 | 0.02054927 | 61.87791
[7 empty] | 131.24 | 2.735801 | 0.003088774 | 1.466222 | 0.02059183 | 62.07728
[7 empty] | 131.26 | 2.736203 | 0.003095159 | 1.471028 | 0.02063439 | 62.28076
[7 empty] | 131.28 | 2.73663 | 0.003101544 | 1.47574 | 0.02067696 | 62.48026
[7 empty] | 131.3 | 2.737058 | 0.003117124 | 1.48046 | 0.02078083 | 62.6801
[7 empty] | 131.32 | 2.737464 | 0.003141344 | 1.485265 | 0.02094229 | 62.88353
[7 empty] | 131.34 | 2.73788 | 0.003165564 | 1.490057 | 0.02110376 | 63.08642
[7 empty] | 131.36 | 2.738308 | 0.003189784 | 1.494809 | 0.02126523 | 63.28761
[7 empty] | 131.38 | 2.738746 | 0.003200048 | 1.499559 | 0.02133365 | 63.48871
[7 empty] | 131.4 | 2.739147 | 0.003202125 | 1.504327 | 0.0213475 | 63.69058
[7 empty] | 131.42 | 2.739566 | 0.003204202 | 1.509104 | 0.02136135 | 63.89283
[7 empty] | 131.44 | 2.739992 | 0.003206279 | 1.513893 | 0.02137519 | 64.09559
[7 empty] | 131.46 | 2.740418 | 0.003192937 | 1.518655 | 0.02128625 | 64.29721
[7 empty] | 131.48 | 2.740831 | 0.003173955 | 1.523488 | 0.0211597 | 64.50183
[7 empty] | 131.5 | 2.741243 | 0.003154974 | 1.528334 | 0.02103316 | 64.707
[7 empty] | 131.52 | 2.741668 | 0.003135992 | 1.533152 | 0.02090661 | 64.91098
[7 empty] | 131.54 | 2.7421 | 0.003123595 | 1.537983 | 0.02082397 | 65.11552
[7 empty] | 131.56 | 2.742505 | 0.003112423 | 1.54289 | 0.02074949 | 65.32327
[7 empty] | 131.58 | 2.742953 | 0.003101251 | 1.547721 | 0.02067501 | 65.52781
[7 empty] | 131.6 | 2.743348 | 0.00309008 | 1.552578 | 0.02060053 | 65.73345
[7 empty] | 131.62 | 2.743768 | 0.00308478 | 1.557411 | 0.0205652 | 65.93807
[7 empty] | 131.64 | 2.744185 | 0.003079767 | 1.562256 | 0.02053178 | 66.1432
[7 empty] | 131.66 | 2.74461 | 0.003074754 | 1.567096 | 0.02049836 | 66.34811
[7 empty] | 131.68 | 2.745033 | 0.00307013 | 1.572006 | 0.02046753 | 66.55599
[7 empty] | 131.7 | 2.745463 | 0.003071151 | 1.576867 | 0.02047434 | 66.7618
[7 empty] | 131.72 | 2.745878 | 0.003072171 | 1.581704 | 0.02048114 | 66.96659
[7 empty] | 131.74 | 2.746288 | 0.003073192 | 1.586594 | 0.02048795 | 67.17362
[7 empty] | 131.76 | 2.746698 | 0.003074352 | 1.591469 | 0.02049568 | 67.38002
[7 empty] | 131.78 | 2.747145 | 0.003076213 | 1.596313 | 0.02050809 | 67.58511
[7 empty] | 131.8 | 2.747556 | 0.003078074 | 1.601243 | 0.02052049 | 67.79384
[7 empty] | 131.82 | 2.747962 | 0.003079935 | 1.606158 | 0.0205329 | 68.00193
[7 empty] | 131.84 | 2.7484 | 0.003085159 | 1.611009 | 0.02056773 | 68.20731
[7 empty] | 131.86 | 2.748803 | 0.003099319 | 1.615865 | 0.02066213 | 68.41291
[7 empty] | 131.88 | 2.749237 | 0.003113478 | 1.620743 | 0.02075652 | 68.61943
[7 empty] | 131.9 | 2.749649 | 0.003127638 | 1.625643 | 0.02085092 | 68.82689
[7 empty] | 131.92 | 2.750056 | 0.003137802 | 1.630627 | 0.02091868 | 69.03791
[7 empty] | 131.94 | 2.750499 | 0.003141388 | 1.635632 | 0.02094259 | 69.24981
[7 empty] | 131.96 | 2.750915 | 0.003144974 | 1.640616 | 0.02096649 | 69.46082
[7 empty] | 131.98 | 2.751341 | 0.00314856 | 1.645608 | 0.0209904 | 69.67217
[7 empty] | 132 | 2.751745 | 0.003151582 | 1.650551 | 0.02101055 | 69.88145
[7 empty] | 132.02 | 2.752169 | 0.003154014 | 1.655454 | 0.02102676 | 70.08904
[7 empty] | 132.04 | 2.752604 | 0.003156446 | 1.660349 | 0.02104297 | 70.29628
[7 empty] | 132.06 | 2.753017 | 0.003158877 | 1.66528 | 0.02105918 | 70.50505
[7 empty] | 132.08 | 2.753429 | 0.0031596 | 1.670189 | 0.021064 | 70.71289
[7 empty] | 132.1 | 2.753858 | 0.003159174 | 1.675039 | 0.02106116 | 70.91823
[7 empty] | 132.12 | 2.754264 | 0.003158749 | 1.679938 | 0.02105833 | 71.12565
[7 empty] | 132.14 | 2.754688 | 0.003158323 | 1.68487 | 0.02105549 | 71.33446
[7 empty] | 132.16 | 2.755109 | 0.003166387 | 1.689845 | 0.02110925 | 71.54509
[7 empty] | 132.18 | 2.755534 | 0.003177943 | 1.694887 | 0.02118629 | 71.75856
[7 empty] | 132.2 | 2.755958 | 0.003189499 | 1.699995 | 0.02126333 | 71.97483
[7 empty] | 132.22 | 2.756384 | 0.003201055 | 1.705058 | 0.02134037 | 72.18918
[7 empty] | 132.24 | 2.756793 | 0.003213526 | 1.710123 | 0.02142351 | 72.40363
[7 empty] | 132.26 | 2.757198 | 0.003226198 | 1.715221 | 0.02150799 | 72.61947
[7 empty] | 132.28 | 2.75763 | 0.00323887 | 1.720304 | 0.02159247 | 72.83467
[7 empty] | 132.3 | 2.758072 | 0.003251542 | 1.725412 | 0.02167695 | 73.05094
[7 empty] | 132.32 | 2.758473 | 0.003251587 | 1.730562 | 0.02167725 | 73.26898
[7 empty] | 132.34 | 2.758895 | 0.00325068 | 1.735775 | 0.0216712 | 73.48969
[7 empty] | 132.36 | 2.759315 | 0.003249772 | 1.740914 | 0.02166515 | 73.70726
[7 empty] | 132.38 | 2.759746 | 0.003249479 | 1.746114 | 0.02166319 | 73.92742
[7 empty] | 132.4 | 2.760141 | 0.003264291 | 1.75127 | 0.02176194 | 74.14572
[7 empty] | 132.42 | 2.760579 | 0.003279102 | 1.756499 | 0.02186068 | 74.36711
[7 empty] | 132.44 | 2.760997 | 0.003293914 | 1.761647 | 0.02195943 | 74.58506
[7 empty] | 132.46 | 2.761416 | 0.003307233 | 1.766895 | 0.02204822 | 74.80726
[7 empty] | 132.48 | 2.761842 | 0.003312039 | 1.772008 | 0.02208026 | 75.02373
[7 empty] | 132.5 | 2.762268 | 0.003316846 | 1.777105 | 0.02211231 | 75.23953
[7 empty] | 132.52 | 2.762672 | 0.003321652 | 1.782165 | 0.02214435 | 75.45376
[7 empty] | 132.54 | 2.763098 | 0.003320611 | 1.787247 | 0.02213741 | 75.66892
[7 empty] | 132.56 | 2.763515 | 0.003303304 | 1.792221 | 0.02202203 | 75.87951
[7 empty] | 132.58 | 2.763949 | 0.003285997 | 1.797329 | 0.02190665 | 76.09578
[7 empty] | 132.6 | 2.76435 | 0.00326869 | 1.802402 | 0.02179127 | 76.31056
[7 empty] | 132.62 | 2.764788 | 0.003257152 | 1.807461 | 0.02171435 | 76.52475
[7 empty] | 132.64 | 2.765192 | 0.003254883 | 1.812491 | 0.02169922 | 76.73771
[7 empty] | 132.66 | 2.765612 | 0.003252614 | 1.81755 | 0.02168409 | 76.9519
[7 empty] | 132.68 | 2.766035 | 0.003250345 | 1.822517 | 0.02166897 | 77.16219
[7 empty] | 132.7 | 2.766471 | 0.003257211 | 1.827559 | 0.02171474 | 77.37566
[7 empty] | 132.72 | 2.766873 | 0.003273436 | 1.832594 | 0.02182291 | 77.58884
[7 empty] | 132.74 | 2.767303 | 0.003289661 | 1.837615 | 0.02193107 | 77.80142
[7 empty] | 132.76 | 2.767718 | 0.003305885 | 1.84264 | 0.02203923 | 78.01417
[7 empty] | 132.78 | 2.768142 | 0.003309055 | 1.8477 | 0.02206037 | 78.2284
[7 empty] | 132.8 | 2.768556 | 0.003303696 | 1.852789 | 0.02202464 | 78.44386
[7 empty] | 132.82 | 2.768978 | 0.003298337 | 1.857883 | 0.02198891 | 78.65953
[7 empty] | 132.84 | 2.769401 | 0.003292978 | 1.862987 | 0.02195319 | 78.87562
[7 empty] | 132.86 | 2.769817 | 0.003296227 | 1.868088 | 0.02197485 | 79.09159
[7 empty] | 132.88 | 2.770243 | 0.0033029 | 1.873235 | 0.02201933 | 79.30951
[7 empty] | 132.9 | 2.770663 | 0.003309573 | 1.87833 | 0.02206382 | 79.52522
[7 empty] | 132.92 | 2.771085 | 0.003316246 | 1.883423 | 0.02210831 | 79.74085
[7 empty] | 132.94 | 2.771498 | 0.003338458 | 1.888513 | 0.02225639 | 79.95635
[7 empty] | 132.96 | 2.771921 | 0.003363822 | 1.89364 | 0.02242548 | 80.17342
[7 empty] | 132.98 | 2.772326 | 0.003389185 | 1.898702 | 0.02259457 | 80.38773
[7 empty] | 133 | 2.772756 | 0.003414548 | 1.9039 | 0.02276365 | 80.60781
[7 empty] | 133.02 | 2.773172 | 0.003422307 | 1.909081 | 0.02281538 | 80.82716
[7 empty] | 133.04 | 2.773613 | 0.00342898 | 1.914261 | 0.02285987 | 81.04647
[7 empty] | 133.06 | 2.774025 | 0.003435652 | 1.919403 | 0.02290435 | 81.26418
[7 empty] | 133.08 | 2.774436 | 0.003441984 | 1.924587 | 0.02294656 | 81.48366
[7 empty] | 133.1 | 2.774847 | 0.003442137 | 1.929688 | 0.02294758 | 81.69963
[7 empty] | 133.12 | 2.775277 | 0.00344229 | 1.934836 | 0.0229486 | 81.91758
[7 empty] | 133.14 | 2.775707 | 0.003442443 | 1.939982 | 0.02294962 | 82.13546
[7 empty] | 133.16 | 2.776133 | 0.003444004 | 1.945162 | 0.02296003 | 82.35477
[7 empty] | 133.18 | 2.776537 | 0.0034528 | 1.950315 | 0.02301867 | 82.57294
[7 empty] | 133.2 | 2.776966 | 0.003461595 | 1.955497 | 0.0230773 | 82.79234
[7 empty] | 133.22 | 2.777379 | 0.003470391 | 1.960661 | 0.02313594 | 83.01097
[7 empty] | 133.24 | 2.777802 | 0.003477242 | 1.965895 | 0.02318161 | 83.23257
[7 empty] | 133.26 | 2.778214 | 0.003478903 | 1.971146 | 0.02319269 | 83.45489
[7 empty] | 133.28 | 2.778644 | 0.003480564 | 1.97641 | 0.02320376 | 83.67776
[7 empty] | 133.3 | 2.779067 | 0.003482226 | 1.981651 | 0.02321484 | 83.89965
[7 empty] | 133.32 | 2.77949 | 0.003484858 | 1.986888 | 0.02323239 | 84.12138
[7 empty] | 133.34 | 2.779908 | 0.003489063 | 1.992197 | 0.02326042 | 84.34615
[7 empty] | 133.36 | 2.780319 | 0.003493268 | 1.997448 | 0.02328845 | 84.56847
[7 empty] | 133.38 | 2.780741 | 0.003497473 | 2.002748 | 0.02331649 | 84.79286
[7 empty] | 133.4 | 2.781165 | 0.00349539 | 2.007984 | 0.0233026 | 85.01454
[7 empty] | 133.42 | 2.781581 | 0.003486556 | 2.01327 | 0.02324371 | 85.23834
[7 empty] | 133.44 | 2.781996 | 0.003477722 | 2.018425 | 0.02318481 | 85.4566
[7 empty] | 133.46 | 2.782425 | 0.003468888 | 2.023642 | 0.02312592 | 85.67748
[7 empty] | 133.48 | 2.782829 | 0.003470412 | 2.028852 | 0.02313608 | 85.89806
[7 empty] | 133.5 | 2.78327 | 0.003478899 | 2.034056 | 0.02319266 | 86.11839
[7 empty] | 133.52 | 2.783692 | 0.003487387 | 2.039223 | 0.02324925 | 86.33715
[7 empty] | 133.54 | 2.784095 | 0.003495874 | 2.044483 | 0.02330583 | 86.55985
[7 empty] | 133.56 | 2.78452 | 0.003507422 | 2.049628 | 0.02338281 | 86.77768
[7 empty] | 133.58 | 2.784956 | 0.003520212 | 2.054829 | 0.02346808 | 86.99788
[7 empty] | 133.6 | 2.785353 | 0.003533002 | 2.060056 | 0.02355335 | 87.21918
[7 empty] | 133.62 | 2.785799 | 0.003545792 | 2.065228 | 0.02363861 | 87.43815
[7 empty] | 133.64 | 2.786207 | 0.00355159 | 2.070416 | 0.02367727 | 87.65781
[7 empty] | 133.66 | 2.786614 | 0.003555872 | 2.075669 | 0.02370581 | 87.88021
[7 empty] | 133.68 | 2.787053 | 0.003560154 | 2.080845 | 0.02373436 | 88.09935
[7 empty] | 133.7 | 2.787469 | 0.003564435 | 2.086014 | 0.0237629 | 88.3182
[7 empty] | 133.72 | 2.787884 | 0.003571642 | 2.091206 | 0.02381095 | 88.53802
[7 empty] | 133.74 | 2.7883 | 0.003579071 | 2.096365 | 0.02386047 | 88.75644
[7 empty] | 133.76 | 2.788723 | 0.0035865 | 2.101584 | 0.02391 | 88.9774
[7 empty] | 133.78 | 2.789152 | 0.003594562 | 2.106806 | 0.02396375 | 89.19849
[7 empty] | 133.8 | 2.789561 | 0.003614689 | 2.11209 | 0.02409793 | 89.42221
[7 empty] | 133.82 | 2.789995 | 0.003634817 | 2.1174 | 0.02423211 | 89.64703
[7 empty] | 133.84 | 2.790406 | 0.003654944 | 2.122741 | 0.02436629 | 89.87315
[7 empty] | 133.86 | 2.790832 | 0.0036718 | 2.128062 | 0.02447867 | 90.09844
[7 empty] | 133.88 | 2.791249 | 0.003670934 | 2.133407 | 0.02447289 | 90.32473
[7 empty] | 133.9 | 2.791673 | 0.003670068 | 2.138729 | 0.02446712 | 90.55006
[7 empty] | 133.92 | 2.792087 | 0.003669203 | 2.144133 | 0.02446135 | 90.77885
[7 empty] | 133.94 | 2.792506 | 0.003670299 | 2.149449 | 0.02446866 | 91.00392
[7 empty] | 133.96 | 2.792939 | 0.003676903 | 2.154763 | 0.02451269 | 91.22891
[7 empty] | 133.98 | 2.793348 | 0.003683507 | 2.160044 | 0.02455671 | 91.4525
[7 empty] | 134 | 2.793776 | 0.00369011 | 2.165344 | 0.02460073 | 91.67689
[7 empty] | 134.02 | 2.794182 | 0.003698619 | 2.170549 | 0.02465746 | 91.89726
[7 empty] | 134.04 | 2.79461 | 0.003710351 | 2.175844 | 0.02473567 | 92.12144
[7 empty] | 134.06 | 2.795021 | 0.003722084 | 2.181117 | 0.02481389 | 92.34469
[7 empty] | 134.08 | 2.795453 | 0.003733817 | 2.18638 | 0.02489211 | 92.56752
[7 empty] | 134.1 | 2.795866 | 0.003743423 | 2.191649 | 0.02495615 | 92.7906
[7 empty] | 134.12 | 2.79629 | 0.003750758 | 2.196902 | 0.02500505 | 93.013
[7 empty] | 134.14 | 2.796709 | 0.003758092 | 2.202135 | 0.02505395 | 93.23456
[7 empty] | 134.16 | 2.797116 | 0.003765427 | 2.2074 | 0.02510285 | 93.45747
[7 empty] | 134.18 | 2.797562 | 0.00377676 | 2.212738 | 0.0251784 | 93.68347
[7 empty] | 134.2 | 2.79796 | 0.003790877 | 2.218021 | 0.02527251 | 93.90714
[7 empty] | 134.22 | 2.798395 | 0.003804994 | 2.223385 | 0.02536663 | 94.13425
[7 empty] | 134.24 | 2.798798 | 0.00381911 | 2.228723 | 0.02546073 | 94.36025
[7 empty] | 134.26 | 2.799239 | 0.003831744 | 2.234019 | 0.02554496 | 94.58447
[7 empty] | 134.28 | 2.79965 | 0.003843739 | 2.239347 | 0.02562493 | 94.81005
[7 empty] | 134.3 | 2.80007 | 0.003855734 | 2.24475 | 0.02570489 | 95.0388
[7 empty] | 134.32 | 2.80049 | 0.003867729 | 2.250137 | 0.02578486 | 95.26688
[7 empty] | 134.34 | 2.800918 | 0.003855496 | 2.255538 | 0.02570331 | 95.49555
[7 empty] | 134.36 | 2.801324 | 0.003837544 | 2.260995 | 0.02558363 | 95.72659
[7 empty] | 134.38 | 2.801745 | 0.003819592 | 2.266443 | 0.02546395 | 95.95725
[7 empty] | 134.4 | 2.80217 | 0.00380164 | 2.271895 | 0.02534427 | 96.18808
[7 empty] | 134.42 | 2.802588 | 0.003784655 | 2.277294 | 0.02523103 | 96.41666
[7 empty] | 134.44 | 2.803018 | 0.003767753 | 2.282793 | 0.02511835 | 96.64948
[7 empty] | 134.46 | 2.803414 | 0.003750852 | 2.288213 | 0.02500568 | 96.87895
[7 empty] | 134.48 | 2.803874 | 0.003734679 | 2.293582 | 0.02489786 | 97.10626
[7 empty] | 134.5 | 2.804251 | 0.003734981 | 2.298971 | 0.02489987 | 97.33443
[7 empty] | 134.52 | 2.804683 | 0.003735283 | 2.304428 | 0.02490189 | 97.56547
[7 empty] | 134.54 | 2.805107 | 0.003735585 | 2.309818 | 0.0249039 | 97.79367
[7 empty] | 134.56 | 2.805525 | 0.003732344 | 2.315248 | 0.02488229 | 98.02357
[7 empty] | 134.58 | 2.805957 | 0.003708229 | 2.32069 | 0.02472153 | 98.25397
[7 empty] | 134.6 | 2.806365 | 0.003684115 | 2.32609 | 0.02456077 | 98.4826
[7 empty] | 134.62 | 2.806786 | 0.00366 | 2.331544 | 0.0244 | 98.71351
[7 empty] | 134.64 | 2.807201 | 0.00364104 | 2.336972 | 0.0242736 | 98.94332
[7 empty] | 134.66 | 2.807638 | 0.003637486 | 2.34241 | 0.02424991 | 99.17356
[7 empty] | 134.68 | 2.808055 | 0.003633931 | 2.347844 | 0.02422621 | 99.40362
[7 empty] | 134.7 | 2.808475 | 0.003630376 | 2.353274 | 0.02420251 | 99.63352
[7 empty] | 134.72 | 2.808897 | 0.00363776 | 2.358637 | 0.02425173 | 99.86058
[7 empty] | 134.74 | 2.809299 | 0.003664962 | 2.364078 | 0.02443308 | 100.0909
[7 empty] | 134.76 | 2.809728 | 0.003692163 | 2.369527 | 0.02461442 | 100.3216
[7 empty] | 134.78 | 2.810157 | 0.003719364 | 2.374989 | 0.02479576 | 100.5529
[7 empty] | 134.8 | 2.810576 | 0.003737228 | 2.380451 | 0.02491485 | 100.7841
[7 empty] | 134.82 | 2.810993 | 0.003744328 | 2.385928 | 0.02496219 | 101.016
[7 empty] | 134.84 | 2.811403 | 0.003751428 | 2.391352 | 0.02500952 | 101.2457
[7 empty] | 134.86 | 2.811836 | 0.003758528 | 2.396789 | 0.02505685 | 101.4759
[7 empty] | 134.88 | 2.812251 | 0.003758803 | 2.402274 | 0.02505869 | 101.7081
[7 empty] | 134.9 | 2.812674 | 0.003754031 | 2.407778 | 0.02502687 | 101.9411
[7 empty] | 134.92 | 2.813089 | 0.00374926 | 2.413288 | 0.02499507 | 102.1744
[7 empty] | 134.94 | 2.813504 | 0.003744488 | 2.418789 | 0.02496325 | 102.4073
[7 empty] | 134.96 | 2.813922 | 0.003765981 | 2.424303 | 0.02510654 | 102.6408
[7 empty] | 134.98 | 2.814359 | 0.003799478 | 2.429748 | 0.02532985 | 102.8713
[7 empty] | 135 | 2.814776 | 0.003832974 | 2.435139 | 0.02555316 | 103.0995
[7 empty] | 135.02 | 2.815198 | 0.003866471 | 2.440473 | 0.02577647 | 103.3254
[7 empty] | 135.04 | 2.815608 | 0.003884309 | 2.445847 | 0.02589539 | 103.5529
[7 empty] | 135.06 | 2.816027 | 0.003898253 | 2.451277 | 0.02598835 | 103.7828
[7 empty] | 135.08 | 2.816448 | 0.003912197 | 2.456687 | 0.02608131 | 104.0118
[7 empty] | 135.1 | 2.816892 | 0.003926142 | 2.462093 | 0.02617428 | 104.2407
[7 empty] | 135.12 | 2.817282 | 0.003930124 | 2.467585 | 0.02620083 | 104.4732
[7 empty] | 135.14 | 2.817704 | 0.003933189 | 2.473079 | 0.02622126 | 104.7059
[7 empty] | 135.16 | 2.818132 | 0.003936255 | 2.478542 | 0.0262417 | 104.9371
[7 empty] | 135.18 | 2.818562 | 0.003939606 | 2.484035 | 0.02626404 | 105.1697
[7 empty] | 135.2 | 2.818971 | 0.003953876 | 2.489601 | 0.02635917 | 105.4054
[7 empty] | 135.22 | 2.819377 | 0.003968146 | 2.495181 | 0.02645431 | 105.6416
[7 empty] | 135.24 | 2.819815 | 0.003982416 | 2.500712 | 0.02654944 | 105.8758
[7 empty] | 135.26 | 2.82023 | 0.003997105 | 2.506193 | 0.02664737 | 106.1078
[7 empty] | 135.28 | 2.820655 | 0.004014458 | 2.511762 | 0.02676305 | 106.3436
[7 empty] | 135.3 | 2.821072 | 0.00403181 | 2.517291 | 0.02687873 | 106.5777
[7 empty] | 135.32 | 2.821492 | 0.004049163 | 2.522838 | 0.02699442 | 106.8126
[7 empty] | 135.34 | 2.82191 | 0.004059589 | 2.528465 | 0.02706393 | 107.0508
[7 empty] | 135.36 | 2.822335 | 0.004049403 | 2.534131 | 0.02699602 | 107.2907
[7 empty] | 135.38 | 2.822741 | 0.004039216 | 2.539769 | 0.02692811 | 107.5294
[7 empty] | 135.4 | 2.823171 | 0.00402903 | 2.545501 | 0.0268602 | 107.7721
[7 empty] | 135.42 | 2.823602 | 0.004023478 | 2.551145 | 0.02682319 | 108.011
[7 empty] | 135.44 | 2.824026 | 0.0040262 | 2.556764 | 0.02684133 | 108.2489
[7 empty] | 135.46 | 2.824437 | 0.004028921 | 2.562367 | 0.02685947 | 108.4862
[7 empty] | 135.48 | 2.824857 | 0.004031642 | 2.567983 | 0.02687761 | 108.7239
[7 empty] | 135.5 | 2.825277 | 0.004039924 | 2.573521 | 0.02693283 | 108.9584
[7 empty] | 135.52 | 2.825694 | 0.004054494 | 2.579152 | 0.02702996 | 109.1968
[7 empty] | 135.54 | 2.826106 | 0.004069063 | 2.58472 | 0.02712709 | 109.4325
[7 empty] | 135.56 | 2.826537 | 0.004083632 | 2.590353 | 0.02722421 | 109.671
[7 empty] | 135.58 | 2.826948 | 0.004102017 | 2.595992 | 0.02734678 | 109.9098
[7 empty] | 135.6 | 2.827374 | 0.004123217 | 2.601587 | 0.02748811 | 110.1467
[7 empty] | 135.62 | 2.827797 | 0.004144419 | 2.607224 | 0.02762946 | 110.3853
[7 empty] | 135.64 | 2.828209 | 0.004165619 | 2.612875 | 0.02777079 | 110.6246
[7 empty] | 135.66 | 2.828646 | 0.004174585 | 2.61849 | 0.02783057 | 110.8623
[7 empty] | 135.68 | 2.82905 | 0.004177884 | 2.624061 | 0.02785256 | 111.0982
[7 empty] | 135.7 | 2.829474 | 0.004181182 | 2.629757 | 0.02787455 | 111.3393
[7 empty] | 135.72 | 2.829901 | 0.004184481 | 2.635345 | 0.02789654 | 111.5759
[7 empty] | 135.74 | 2.83032 | 0.004200998 | 2.64095 | 0.02800665 | 111.8132
[7 empty] | 135.76 | 2.830729 | 0.004221053 | 2.64661 | 0.02814035 | 112.0529
[7 empty] | 135.78 | 2.831151 | 0.004241108 | 2.652252 | 0.02827405 | 112.2917
[7 empty] | 135.8 | 2.831584 | 0.004261163 | 2.657869 | 0.02840775 | 112.5295
[7 empty] | 135.82 | 2.831986 | 0.004273753 | 2.663552 | 0.02849169 | 112.7701
[7 empty] | 135.84 | 2.832402 | 0.004285488 | 2.669245 | 0.02856992 | 113.0112
[7 empty] | 135.86 | 2.832842 | 0.004297224 | 2.674935 | 0.02864816 | 113.2521
[7 empty] | 135.88 | 2.833254 | 0.004308924 | 2.680562 | 0.02872616 | 113.4903
[7 empty] | 135.9 | 2.833689 | 0.00430235 | 2.686218 | 0.02868233 | 113.7298
[7 empty] | 135.92 | 2.83409 | 0.004295777 | 2.691907 | 0.02863851 | 113.9707
[7 empty] | 135.94 | 2.834517 | 0.004289203 | 2.697552 | 0.02859469 | 114.2097
[7 empty] | 135.96 | 2.83494 | 0.004283729 | 2.703139 | 0.02855819 | 114.4462
[7 empty] | 135.98 | 2.835345 | 0.004286468 | 2.708834 | 0.02857645 | 114.6873
[7 empty] | 136 | 2.835773 | 0.004289208 | 2.714492 | 0.02859472 | 114.9269
[7 empty] | 136.02 | 2.836207 | 0.004291948 | 2.720113 | 0.02861299 | 115.1648
[7 empty] | 136.04 | 2.836605 | 0.004297286 | 2.725755 | 0.02864857 | 115.4037
[7 empty] | 136.06 | 2.837031 | 0.004311385 | 2.731381 | 0.02874257 | 115.6419
[7 empty] | 136.08 | 2.837452 | 0.004325483 | 2.737028 | 0.02883655 | 115.881
[7 empty] | 136.1 | 2.837879 | 0.004339582 | 2.742669 | 0.02893055 | 116.1198
[7 empty] | 136.12 | 2.838295 | 0.004349184 | 2.748343 | 0.02899456 | 116.3601
[7 empty] | 136.14 | 2.838716 | 0.004350005 | 2.753996 | 0.02900003 | 116.5994
[7 empty] | 136.16 | 2.839133 | 0.004350825 | 2.759797 | 0.0290055 | 116.845
[7 empty] | 136.18 | 2.839535 | 0.004351645 | 2.765566 | 0.02901097 | 117.0892
[7 empty] | 136.2 | 2.839981 | 0.004354546 | 2.771347 | 0.02903031 | 117.334
[7 empty] | 136.22 | 2.840397 | 0.004359955 | 2.777125 | 0.02906637 | 117.5786
[7 empty] | 136.24 | 2.840814 | 0.004365365 | 2.783013 | 0.02910243 | 117.8279
[7 empty] | 136.26 | 2.841237 | 0.004370775 | 2.788839 | 0.0291385 | 118.0746
[7 empty] | 136.28 | 2.841662 | 0.004369309 | 2.794666 | 0.02912873 | 118.3213
[7 empty] | 136.3 | 2.842081 | 0.00436255 | 2.800574 | 0.02908367 | 118.5714
[7 empty] | 136.32 | 2.842506 | 0.004355791 | 2.806439 | 0.02903861 | 118.8197
[7 empty] | 136.34 | 2.842925 | 0.004349032 | 2.812286 | 0.02899355 | 119.0673
[7 empty] | 136.36 | 2.843332 | 0.004346441 | 2.818149 | 0.02897627 | 119.3155
[7 empty] | 136.38 | 2.843769 | 0.004345868 | 2.82401 | 0.02897245 | 119.5637
[7 empty] | 136.4 | 2.84418 | 0.004345295 | 2.829785 | 0.02896863 | 119.8082
[7 empty] | 136.42 | 2.844599 | 0.004344722 | 2.835626 | 0.02896481 | 120.0555
[7 empty] | 136.44 | 2.845013 | 0.004347402 | 2.841442 | 0.02898268 | 120.3017
[7 empty] | 136.46 | 2.845448 | 0.004350982 | 2.847235 | 0.02900655 | 120.547
[7 empty] | 136.48 | 2.845841 | 0.004354562 | 2.853115 | 0.02903041 | 120.7959
[7 empty] | 136.5 | 2.846293 | 0.004358141 | 2.858977 | 0.02905427 | 121.0441
[7 empty] | 136.52 | 2.846703 | 0.004369132 | 2.86476 | 0.02912755 | 121.2889
[7 empty] | 136.54 | 2.847127 | 0.00438101 | 2.870578 | 0.02920673 | 121.5353
[7 empty] | 136.56 | 2.847543 | 0.004392887 | 2.876349 | 0.02928591 | 121.7796
[7 empty] | 136.58 | 2.847965 | 0.004404705 | 2.882059 | 0.0293647 | 122.0214
[7 empty] | 136.6 | 2.84838 | 0.004408214 | 2.887816 | 0.02938809 | 122.2651
[7 empty] | 136.62 | 2.848794 | 0.004411722 | 2.893608 | 0.02941148 | 122.5103
[7 empty] | 136.64 | 2.849218 | 0.004415231 | 2.899397 | 0.02943487 | 122.7554
[7 empty] | 136.66 | 2.849637 | 0.004420027 | 2.905229 | 0.02946685 | 123.0023
[7 empty] | 136.68 | 2.850063 | 0.004434783 | 2.911072 | 0.02956522 | 123.2497
[7 empty] | 136.7 | 2.850485 | 0.004449539 | 2.916899 | 0.02966359 | 123.4964
[7 empty] | 136.72 | 2.850902 | 0.004464296 | 2.922719 | 0.02976197 | 123.7428
[7 empty] | 136.74 | 2.851316 | 0.004476515 | 2.928551 | 0.02984343 | 123.9897
[7 empty] | 136.76 | 2.851733 | 0.004480083 | 2.934411 | 0.02986722 | 124.2378
[7 empty] | 136.78 | 2.852159 | 0.004483651 | 2.940282 | 0.02989101 | 124.4864
[7 empty] | 136.8 | 2.852584 | 0.004487219 | 2.946188 | 0.02991479 | 124.7365
[7 empty] | 136.82 | 2.853018 | 0.004490968 | 2.952086 | 0.02993979 | 124.9862
[7 empty] | 136.84 | 2.853427 | 0.004495088 | 2.957977 | 0.02996725 | 125.2356
[7 empty] | 136.86 | 2.853842 | 0.004499207 | 2.963791 | 0.02999471 | 125.4817
[7 empty] | 136.88 | 2.854265 | 0.004503327 | 2.969598 | 0.03002218 | 125.7276
[7 empty] | 136.9 | 2.854666 | 0.004502691 | 2.975401 | 0.03001794 | 125.9733
[7 empty] | 136.92 | 2.855091 | 0.004495955 | 2.981337 | 0.02997303 | 126.2246
[7 empty] | 136.94 | 2.855531 | 0.004489219 | 2.987177 | 0.02992813 | 126.4719
[7 empty] | 136.96 | 2.855959 | 0.004482483 | 2.993091 | 0.02988322 | 126.7223
[7 empty] | 136.98 | 2.856355 | 0.004481629 | 2.998992 | 0.02987753 | 126.9721
[7 empty] | 137 | 2.856787 | 0.004485814 | 3.004865 | 0.02990543 | 127.2207
[7 empty] | 137.02 | 2.857214 | 0.004489999 | 3.010638 | 0.02993333 | 127.4652
[7 empty] | 137.04 | 2.857628 | 0.004494185 | 3.016465 | 0.02996123 | 127.7119
[7 empty] | 137.06 | 2.85803 | 0.004504059 | 3.022281 | 0.03002706 | 127.9581
[7 empty] | 137.08 | 2.858455 | 0.004516915 | 3.028144 | 0.03011277 | 128.2063
[7 empty] | 137.1 | 2.858884 | 0.004529772 | 3.034041 | 0.03019848 | 128.456
[7 empty] | 137.12 | 2.859314 | 0.004542629 | 3.039908 | 0.03028419 | 128.7044
[7 empty] | 137.14 | 2.859725 | 0.004545913 | 3.045827 | 0.03030609 | 128.955
[7 empty] | 137.16 | 2.860139 | 0.004546243 | 3.051793 | 0.03030829 | 129.2076
[7 empty] | 137.18 | 2.860554 | 0.004546573 | 3.057731 | 0.03031049 | 129.459
[7 empty] | 137.2 | 2.860989 | 0.004546904 | 3.063635 | 0.03031269 | 129.709
[7 empty] | 137.22 | 2.861405 | 0.004545103 | 3.069671 | 0.03030069 | 129.9645
[7 empty] | 137.24 | 2.861824 | 0.004543025 | 3.075666 | 0.03028683 | 130.2183
[7 empty] | 137.26 | 2.862255 | 0.004540947 | 3.081538 | 0.03027298 | 130.4669
[7 empty] | 137.28 | 2.862665 | 0.004538869 | 3.087496 | 0.03025913 | 130.7192
[7 empty] | 137.3 | 2.863062 | 0.004540102 | 3.093493 | 0.03026735 | 130.9731
[7 empty] | 137.32 | 2.863505 | 0.004541365 | 3.099431 | 0.03027577 | 131.2245
[7 empty] | 137.34 | 2.863919 | 0.004542629 | 3.105354 | 0.03028419 | 131.4753
[7 empty] | 137.36 | 2.864352 | 0.004545485 | 3.111355 | 0.03030323 | 131.7293
[7 empty] | 137.38 | 2.864765 | 0.00456166 | 3.117336 | 0.03041107 | 131.9826
[7 empty] | 137.4 | 2.865172 | 0.004577835 | 3.1233 | 0.0305189 | 132.2351
[7 empty] | 137.42 | 2.865602 | 0.00459401 | 3.129231 | 0.03062673 | 132.4862
[7 empty] | 137.44 | 2.866031 | 0.004611949 | 3.135156 | 0.03074633 | 132.737
[7 empty] | 137.46 | 2.866449 | 0.004636241 | 3.141096 | 0.03090827 | 132.9885
[7 empty] | 137.48 | 2.866852 | 0.004660533 | 3.146987 | 0.03107022 | 133.2379
[7 empty] | 137.5 | 2.867294 | 0.004684825 | 3.152924 | 0.03123217 | 133.4893
[7 empty] | 137.52 | 2.867707 | 0.004706984 | 3.158842 | 0.03137989 | 133.7399
[7 empty] | 137.54 | 2.868143 | 0.004724994 | 3.164757 | 0.03149996 | 133.9903
[7 empty] | 137.56 | 2.868544 | 0.004743003 | 3.170624 | 0.03162002 | 134.2387
[7 empty] | 137.58 | 2.868963 | 0.004761012 | 3.176449 | 0.03174008 | 134.4853
[7 empty] | 137.6 | 2.869374 | 0.004783768 | 3.182231 | 0.03189179 | 134.7301
[7 empty] | 137.62 | 2.869804 | 0.004812441 | 3.188041 | 0.03208294 | 134.9761
[7 empty] | 137.64 | 2.87021 | 0.004841113 | 3.193906 | 0.03227409 | 135.2244
[7 empty] | 137.66 | 2.870656 | 0.004869786 | 3.199686 | 0.03246524 | 135.4691
[7 empty] | 137.68 | 2.871077 | 0.004915238 | 3.205527 | 0.03276825 | 135.7164
[7 empty] | 137.7 | 2.871472 | 0.004973868 | 3.211392 | 0.03315912 | 135.9647
[7 empty] | 137.72 | 2.871901 | 0.005032498 | 3.21722 | 0.03354999 | 136.2115
[7 empty] | 137.74 | 2.872322 | 0.005091127 | 3.223091 | 0.03394085 | 136.4601
[7 empty] | 137.76 | 2.872729 | 0.00512144 | 3.229094 | 0.03414293 | 136.7142
[7 empty] | 137.78 | 2.873169 | 0.005137838 | 3.235139 | 0.03425225 | 136.9701
[7 empty] | 137.8 | 2.873584 | 0.005154237 | 3.241098 | 0.03436158 | 137.2224
[7 empty] | 137.82 | 2.874022 | 0.005170635 | 3.247101 | 0.0344709 | 137.4766
[7 empty] | 137.84 | 2.874424 | 0.005187873 | 3.25314 | 0.03458582 | 137.7323
[7 empty] | 137.86 | 2.874863 | 0.005205347 | 3.259144 | 0.03470231 | 137.9865
[7 empty] | 137.88 | 2.87528 | 0.00522282 | 3.265043 | 0.0348188 | 138.2362
[7 empty] | 137.9 | 2.875695 | 0.005240294 | 3.271061 | 0.03493529 | 138.491
[7 empty] | 137.92 | 2.876097 | 0.005266068 | 3.277056 | 0.03510712 | 138.7448
[7 empty] | 137.94 | 2.876532 | 0.005292976 | 3.282984 | 0.03528651 | 138.9958
[7 empty] | 137.96 | 2.876946 | 0.005319884 | 3.288941 | 0.03546589 | 139.248
[7 empty] | 137.98 | 2.877369 | 0.005346791 | 3.29497 | 0.03564527 | 139.5033
[7 empty] | 138 | 2.877787 | 0.00536522 | 3.30091 | 0.03576813 | 139.7548
[7 empty] | 138.02 | 2.878213 | 0.005383518 | 3.306871 | 0.03589012 | 140.0072
[7 empty] | 138.04 | 2.878622 | 0.005401816 | 3.312829 | 0.03601211 | 140.2594
[7 empty] | 138.06 | 2.879052 | 0.005416581 | 3.318739 | 0.03611054 | 140.5096
[7 empty] | 138.08 | 2.879474 | 0.005399162 | 3.324619 | 0.03599441 | 140.7586
[7 empty] | 138.1 | 2.879884 | 0.005381744 | 3.33062 | 0.03587829 | 141.0126
[7 empty] | 138.12 | 2.880311 | 0.005364325 | 3.336545 | 0.03576217 | 141.2635
[7 empty] | 138.14 | 2.880746 | 0.00535184 | 3.342465 | 0.03567893 | 141.5141
[7 empty] | 138.16 | 2.881151 | 0.005357993 | 3.348406 | 0.03571995 | 141.7657
[7 empty] | 138.18 | 2.881564 | 0.005364146 | 3.354359 | 0.03576097 | 142.0177
[7 empty] | 138.2 | 2.881986 | 0.005370299 | 3.360238 | 0.03580199 | 142.2666
[7 empty] | 138.22 | 2.882413 | 0.005371437 | 3.366189 | 0.03580958 | 142.5186
[7 empty] | 138.24 | 2.882832 | 0.005361938 | 3.372147 | 0.03574625 | 142.7708
[7 empty] | 138.26 | 2.883236 | 0.005352438 | 3.378145 | 0.03568292 | 143.0248
[7 empty] | 138.28 | 2.883668 | 0.005342939 | 3.384159 | 0.03561959 | 143.2794
[7 empty] | 138.3 | 2.88408 | 0.005338307 | 3.39018 | 0.03558871 | 143.5343
[7 empty] | 138.32 | 2.884507 | 0.005339846 | 3.396224 | 0.03559897 | 143.7902
[7 empty] | 138.34 | 2.884916 | 0.005341384 | 3.402315 | 0.03560923 | 144.0481
[7 empty] | 138.36 | 2.885348 | 0.005342923 | 3.408413 | 0.03561949 | 144.3063
[7 empty] | 138.38 | 2.885774 | 0.005342617 | 3.414444 | 0.03561745 | 144.5616
[7 empty] | 138.4 | 2.886186 | 0.005340799 | 3.420486 | 0.03560533 | 144.8174
[7 empty] | 138.42 | 2.886603 | 0.005338981 | 3.426543 | 0.03559321 | 145.0739
[7 empty] | 138.44 | 2.887032 | 0.005337163 | 3.432536 | 0.03558109 | 145.3276
[7 empty] | 138.46 | 2.887461 | 0.005342764 | 3.438538 | 0.03561843 | 145.5817
[7 empty] | 138.48 | 2.887869 | 0.005352185 | 3.44454 | 0.03568123 | 145.8358
[7 empty] | 138.5 | 2.88829 | 0.005361605 | 3.450571 | 0.03574403 | 146.0912
[7 empty] | 138.52 | 2.888709 | 0.005371025 | 3.456602 | 0.03580683 | 146.3465
[7 empty] | 138.54 | 2.889125 | 0.005381298 | 3.462598 | 0.03587532 | 146.6004
[7 empty] | 138.56 | 2.889557 | 0.005391825 | 3.468577 | 0.0359455 | 146.8535
[7 empty] | 138.58 | 2.889966 | 0.005402351 | 3.474662 | 0.03601567 | 147.1111
[7 empty] | 138.6 | 2.890381 | 0.005412878 | 3.480701 | 0.03608585 | 147.3668
[7 empty] | 138.62 | 2.890825 | 0.005434942 | 3.486737 | 0.03623295 | 147.6224
[7 empty] | 138.64 | 2.891225 | 0.005458583 | 3.492818 | 0.03639055 | 147.8798
[7 empty] | 138.66 | 2.89166 | 0.005482224 | 3.498906 | 0.03654816 | 148.1376
[7 empty] | 138.68 | 2.892078 | 0.005505865 | 3.504928 | 0.03670577 | 148.3925
[7 empty] | 138.7 | 2.892489 | 0.005514322 | 3.510997 | 0.03676215 | 148.6495
[7 empty] | 138.72 | 2.89291 | 0.00552247 | 3.517034 | 0.03681647 | 148.9051
[7 empty] | 138.74 | 2.893337 | 0.00553062 | 3.523077 | 0.0368708 | 149.1609
[7 empty] | 138.76 | 2.893752 | 0.005538885 | 3.529157 | 0.0369259 | 149.4184
[7 empty] | 138.78 | 2.894176 | 0.005548321 | 3.535251 | 0.03698881 | 149.6764
[7 empty] | 138.8 | 2.894597 | 0.005557757 | 3.541379 | 0.03705171 | 149.9358
[7 empty] | 138.82 | 2.894992 | 0.005567193 | 3.54751 | 0.03711462 | 150.1954
[7 empty] | 138.84 | 2.895442 | 0.005577954 | 3.55367 | 0.03718636 | 150.4562
[7 empty] | 138.86 | 2.895854 | 0.00559398 | 3.559754 | 0.0372932 | 150.7138
[7 empty] | 138.88 | 2.896276 | 0.005610005 | 3.565877 | 0.03740003 | 150.973
[7 empty] | 138.9 | 2.896689 | 0.005626031 | 3.571933 | 0.03750687 | 151.2294
[7 empty] | 138.92 | 2.897113 | 0.005642028 | 3.578053 | 0.03761352 | 151.4885
[7 empty] | 138.94 | 2.897534 | 0.00565796 | 3.584111 | 0.03771973 | 151.745
[7 empty] | 138.96 | 2.897963 | 0.005673892 | 3.590074 | 0.03782595 | 151.9975
[7 empty] | 138.98 | 2.898375 | 0.005689824 | 3.596026 | 0.03793216 | 152.2495
[7 empty] | 139 | 2.89877 | 0.005702263 | 3.602032 | 0.03801509 | 152.5038
[7 empty] | 139.02 | 2.899195 | 0.005709719 | 3.607958 | 0.03806479 | 152.7547
[7 empty] | 139.04 | 2.899617 | 0.005717176 | 3.613923 | 0.03811451 | 153.0072
[7 empty] | 139.06 | 2.900053 | 0.005724633 | 3.620033 | 0.03816422 | 153.2659
[7 empty] | 139.08 | 2.900473 | 0.005730446 | 3.626176 | 0.03820297 | 153.526
[7 empty] | 139.1 | 2.900903 | 0.005734809 | 3.632261 | 0.03823206 | 153.7836
[7 empty] | 139.12 | 2.901326 | 0.005739172 | 3.638373 | 0.03826115 | 154.0424
[7 empty] | 139.14 | 2.901725 | 0.005743535 | 3.644497 | 0.03829023 | 154.3017
[7 empty] | 139.16 | 2.902149 | 0.005754902 | 3.650669 | 0.03836601 | 154.563
[7 empty] | 139.18 | 2.902574 | 0.005770163 | 3.656779 | 0.03846775 | 154.8217
[7 empty] | 139.2 | 2.902999 | 0.005785423 | 3.662974 | 0.03856949 | 155.0839
[7 empty] | 139.22 | 2.903411 | 0.005800684 | 3.669118 | 0.03867123 | 155.3441
[7 empty] | 139.24 | 2.903838 | 0.005799941 | 3.675271 | 0.03866627 | 155.6046
[7 empty] | 139.26 | 2.904245 | 0.005793685 | 3.681464 | 0.03862457 | 155.8668
[7 empty] | 139.28 | 2.904666 | 0.005787429 | 3.687687 | 0.03858286 | 156.1302
[7 empty] | 139.3 | 2.905101 | 0.005781173 | 3.693902 | 0.03854115 | 156.3934
[7 empty] | 139.32 | 2.905511 | 0.005787999 | 3.700213 | 0.03858666 | 156.6606
[7 empty] | 139.34 | 2.905939 | 0.005796965 | 3.706529 | 0.03864643 | 156.928
[7 empty] | 139.36 | 2.906358 | 0.005805931 | 3.712769 | 0.03870621 | 157.1922
[7 empty] | 139.38 | 2.90676 | 0.005814897 | 3.719079 | 0.03876598 | 157.4593
[7 empty] | 139.4 | 2.907187 | 0.005807937 | 3.725365 | 0.03871958 | 157.7255
[7 empty] | 139.42 | 2.907614 | 0.005800506 | 3.731699 | 0.03867004 | 157.9936
[7 empty] | 139.44 | 2.908036 | 0.005793076 | 3.738036 | 0.03862051 | 158.2619
[7 empty] | 139.46 | 2.908465 | 0.005787298 | 3.744326 | 0.03858199 | 158.5282
[7 empty] | 139.48 | 2.908878 | 0.005801003 | 3.750635 | 0.03867335 | 158.7953
[7 empty] | 139.5 | 2.909294 | 0.005814709 | 3.756885 | 0.03876473 | 159.06
[7 empty] | 139.52 | 2.909726 | 0.005828415 | 3.763091 | 0.0388561 | 159.3227
[7 empty] | 139.54 | 2.910124 | 0.005842896 | 3.769323 | 0.03895264 | 159.5866
[7 empty] | 139.56 | 2.910556 | 0.005860618 | 3.775615 | 0.03907079 | 159.853
[7 empty] | 139.58 | 2.91098 | 0.005878341 | 3.781829 | 0.03918894 | 160.116
[7 empty] | 139.6 | 2.911394 | 0.005896064 | 3.788102 | 0.03930709 | 160.3816
[7 empty] | 139.62 | 2.911825 | 0.005910076 | 3.794358 | 0.03940051 | 160.6465
[7 empty] | 139.64 | 2.912248 | 0.005915757 | 3.800606 | 0.03943838 | 160.911
[7 empty] | 139.66 | 2.912665 | 0.005921439 | 3.806834 | 0.03947626 | 161.1747
[7 empty] | 139.68 | 2.913077 | 0.005927121 | 3.81301 | 0.03951414 | 161.4362
[7 empty] | 139.7 | 2.913498 | 0.005934073 | 3.81917 | 0.03956049 | 161.697
[7 empty] | 139.72 | 2.913909 | 0.005942804 | 3.825385 | 0.03961869 | 161.9601
[7 empty] | 139.74 | 2.914328 | 0.005951535 | 3.831627 | 0.0396769 | 162.2244
[7 empty] | 139.76 | 2.914775 | 0.005960267 | 3.83784 | 0.03973511 | 162.4875
[7 empty] | 139.78 | 2.915198 | 0.005977339 | 3.844047 | 0.03984893 | 162.7503
[7 empty] | 139.8 | 2.915593 | 0.006001827 | 3.850281 | 0.04001218 | 163.0142
[7 empty] | 139.82 | 2.916014 | 0.006026315 | 3.856497 | 0.04017543 | 163.2774
[7 empty] | 139.84 | 2.916429 | 0.006050803 | 3.862634 | 0.04033869 | 163.5372
[7 empty] | 139.86 | 2.916858 | 0.006072418 | 3.868839 | 0.04048279 | 163.7999
[7 empty] | 139.88 | 2.917268 | 0.006092374 | 3.875094 | 0.04061583 | 164.0647
[7 empty] | 139.9 | 2.917702 | 0.006112331 | 3.881408 | 0.04074887 | 164.3321
[7 empty] | 139.92 | 2.918111 | 0.006132287 | 3.887646 | 0.04088191 | 164.5962
[7 empty] | 139.94 | 2.918552 | 0.006136688 | 3.893935 | 0.04091125 | 164.8624
[7 empty] | 139.96 | 2.918957 | 0.006135569 | 3.900219 | 0.04090379 | 165.1285
[7 empty] | 139.98 | 2.919365 | 0.00613445 | 3.906475 | 0.04089633 | 165.3933
[7 empty] | 140 | 2.919792 | 0.006133331 | 3.912635 | 0.04088887 | 165.6541
[7 empty] | 140.02 | 2.920218 | 0.006149711 | 3.918859 | 0.04099807 | 165.9177
[7 empty] | 140.04 | 2.920635 | 0.006169221 | 3.925068 | 0.04112814 | 166.1805
[7 empty] | 140.06 | 2.921067 | 0.006188732 | 3.93124 | 0.04125821 | 166.4419
[7 empty] | 140.08 | 2.92147 | 0.006208242 | 3.937522 | 0.04138828 | 166.7078
[7 empty] | 140.1 | 2.921893 | 0.006213984 | 3.943814 | 0.04142656 | 166.9742
[7 empty] | 140.12 | 2.922312 | 0.006219163 | 3.950113 | 0.04146109 | 167.2409
[7 empty] | 140.14 | 2.922745 | 0.006224342 | 3.95645 | 0.04149561 | 167.5092
[7 empty] | 140.16 | 2.923159 | 0.006229524 | 3.962785 | 0.04153016 | 167.7774
[7 empty] | 140.18 | 2.923578 | 0.006234752 | 3.969164 | 0.04156501 | 168.0475
[7 empty] | 140.2 | 2.923996 | 0.00623998 | 3.975586 | 0.04159987 | 168.3194
[7 empty] | 140.22 | 2.924435 | 0.006245209 | 3.981962 | 0.04163473 | 168.5893
[7 empty] | 140.24 | 2.924849 | 0.006248807 | 3.988366 | 0.04165871 | 168.8605
[7 empty] | 140.26 | 2.925257 | 0.006245496 | 3.994859 | 0.04163664 | 169.1354
[7 empty] | 140.28 | 2.925686 | 0.006242185 | 4.001235 | 0.04161457 | 169.4053
[7 empty] | 140.3 | 2.926111 | 0.006238874 | 4.007608 | 0.04159249 | 169.6751
[7 empty] | 140.32 | 2.92652 | 0.006237193 | 4.013993 | 0.04158129 | 169.9455
[7 empty] | 140.34 | 2.926945 | 0.00623927 | 4.020411 | 0.04159513 | 170.2172
[7 empty] | 140.36 | 2.92735 | 0.006241347 | 4.026863 | 0.04160898 | 170.4904
[7 empty] | 140.38 | 2.927787 | 0.006243424 | 4.033299 | 0.04162283 | 170.7629
[7 empty] | 140.4 | 2.928226 | 0.006247494 | 4.039697 | 0.04164996 | 171.0337
[7 empty] | 140.42 | 2.928624 | 0.006254398 | 4.046134 | 0.04169599 | 171.3063
[7 empty] | 140.44 | 2.929039 | 0.006261303 | 4.052493 | 0.04174202 | 171.5755
[7 empty] | 140.46 | 2.929455 | 0.006268207 | 4.058766 | 0.04178805 | 171.8411
[7 empty] | 140.48 | 2.929892 | 0.006280219 | 4.065094 | 0.04186813 | 172.109
[7 empty] | 140.5 | 2.930302 | 0.006296997 | 4.07145 | 0.04197998 | 172.3781
[7 empty] | 140.52 | 2.930733 | 0.006313776 | 4.077788 | 0.04209184 | 172.6464
[7 empty] | 140.54 | 2.931149 | 0.006330555 | 4.084063 | 0.0422037 | 172.9121
[7 empty] | 140.56 | 2.931572 | 0.006337539 | 4.090304 | 0.04225026 | 173.1763
[7 empty] | 140.58 | 2.931983 | 0.006338427 | 4.09655 | 0.04225618 | 173.4408
[7 empty] | 140.6 | 2.932391 | 0.006339315 | 4.102826 | 0.0422621 | 173.7065
[7 empty] | 140.62 | 2.932827 | 0.006340202 | 4.109029 | 0.04226801 | 173.9691
[7 empty] | 140.64 | 2.933258 | 0.006359748 | 4.115292 | 0.04239832 | 174.2343
[7 empty] | 140.66 | 2.933653 | 0.006386457 | 4.121578 | 0.04257638 | 174.5004
[7 empty] | 140.68 | 2.934089 | 0.006413167 | 4.127878 | 0.04275445 | 174.7672
[7 empty] | 140.7 | 2.934495 | 0.006439877 | 4.134143 | 0.04293251 | 175.0324
[7 empty] | 140.72 | 2.93493 | 0.006455976 | 4.140453 | 0.04303984 | 175.2996
[7 empty] | 140.74 | 2.935348 | 0.006469943 | 4.146733 | 0.04313295 | 175.5654
[7 empty] | 140.76 | 2.935754 | 0.006483911 | 4.153054 | 0.04322607 | 175.8331
[7 empty] | 140.78 | 2.936179 | 0.006497878 | 4.159365 | 0.04331919 | 176.1003
[7 empty] | 140.8 | 2.936608 | 0.006521512 | 4.165604 | 0.04347675 | 176.3644
[7 empty] | 140.82 | 2.937031 | 0.006545681 | 4.171884 | 0.04363787 | 176.6303
[7 empty] | 140.84 | 2.937439 | 0.00656985 | 4.178211 | 0.043799 | 176.8982
[7 empty] | 140.86 | 2.937863 | 0.006592645 | 4.18445 | 0.04395097 | 177.1623
[7 empty] | 140.88 | 2.93828 | 0.00659654 | 4.190721 | 0.04397693 | 177.4278
[7 empty] | 140.9 | 2.938698 | 0.006600434 | 4.197046 | 0.04400289 | 177.6956
[7 empty] | 140.92 | 2.939126 | 0.006604329 | 4.203391 | 0.04402886 | 177.9642
[7 empty] | 140.94 | 2.939538 | 0.00661024 | 4.209703 | 0.04406827 | 178.2315
[7 empty] | 140.96 | 2.939973 | 0.006624393 | 4.216094 | 0.04416262 | 178.5021
[7 empty] | 140.98 | 2.940377 | 0.006638546 | 4.222361 | 0.04425697 | 178.7674
[7 empty] | 141 | 2.940807 | 0.006652698 | 4.228652 | 0.04435132 | 179.0338
[7 empty] | 141.02 | 2.941216 | 0.006661505 | 4.234912 | 0.04441003 | 179.2988
[7 empty] | 141.04 | 2.941655 | 0.006657706 | 4.241184 | 0.04438471 | 179.5643
[7 empty] | 141.06 | 2.942071 | 0.006653907 | 4.247456 | 0.04435938 | 179.8299
[7 empty] | 141.08 | 2.942483 | 0.006650109 | 4.253756 | 0.04433406 | 180.0966
[7 empty] | 141.1 | 2.942901 | 0.006652866 | 4.26007 | 0.04435244 | 180.3639
[7 empty] | 141.12 | 2.94333 | 0.006664925 | 4.266394 | 0.04443283 | 180.6317
[7 empty] | 141.14 | 2.943747 | 0.006676984 | 4.272717 | 0.04451323 | 180.8994
[7 empty] | 141.16 | 2.944167 | 0.006689043 | 4.279058 | 0.04459362 | 181.1679
[7 empty] | 141.18 | 2.944592 | 0.006694776 | 4.285449 | 0.04463184 | 181.4384
[7 empty] | 141.2 | 2.945017 | 0.006694585 | 4.291827 | 0.04463057 | 181.7085
[7 empty] | 141.22 | 2.945426 | 0.006694394 | 4.298212 | 0.04462929 | 181.9788
[7 empty] | 141.24 | 2.945857 | 0.006694203 | 4.304547 | 0.04462802 | 182.247
[7 empty] | 141.26 | 2.946273 | 0.006697267 | 4.310909 | 0.04464845 | 182.5164
[7 empty] | 141.28 | 2.946677 | 0.006702323 | 4.317289 | 0.04468215 | 182.7865
[7 empty] | 141.3 | 2.94711 | 0.006707378 | 4.323662 | 0.04471585 | 183.0563
[7 empty] | 141.32 | 2.947532 | 0.006712433 | 4.32998 | 0.04474955 | 183.3238
[7 empty] | 141.34 | 2.947945 | 0.006729078 | 4.336395 | 0.04486052 | 183.5954
[7 empty] | 141.36 | 2.948349 | 0.006750179 | 4.342752 | 0.04500119 | 183.8646
[7 empty] | 141.38 | 2.94879 | 0.006771279 | 4.349073 | 0.04514186 | 184.1322
[7 empty] | 141.4 | 2.949193 | 0.006792379 | 4.355477 | 0.04528253 | 184.4033
[7 empty] | 141.42 | 2.949621 | 0.006795487 | 4.361858 | 0.04530325 | 184.6735
[7 empty] | 141.44 | 2.950052 | 0.006795054 | 4.368222 | 0.04530036 | 184.9429
[7 empty] | 141.46 | 2.950459 | 0.006794621 | 4.37463 | 0.04529747 | 185.2142
[7 empty] | 141.48 | 2.950882 | 0.006794187 | 4.381028 | 0.04529458 | 185.4851
[7 empty] | 141.5 | 2.951302 | 0.006802282 | 4.387347 | 0.04534855 | 185.7526
[7 empty] | 141.52 | 2.951729 | 0.006810916 | 4.393732 | 0.04540611 | 186.023
[7 empty] | 141.54 | 2.952149 | 0.00681955 | 4.400096 | 0.04546367 | 186.2924
[7 empty] | 141.56 | 2.952575 | 0.006828884 | 4.406371 | 0.04552589 | 186.5581
[7 empty] | 141.58 | 2.952981 | 0.006850755 | 4.412689 | 0.0456717 | 186.8256
[7 empty] | 141.6 | 2.953391 | 0.006872626 | 4.419006 | 0.04581751 | 187.093
[7 empty] | 141.62 | 2.953828 | 0.006894497 | 4.425346 | 0.04596331 | 187.3614
[7 empty] | 141.64 | 2.954262 | 0.006917924 | 4.431645 | 0.04611949 | 187.6281
[7 empty] | 141.66 | 2.954665 | 0.006949288 | 4.437984 | 0.04632859 | 187.8965
[7 empty] | 141.68 | 2.955078 | 0.006980652 | 4.444328 | 0.04653768 | 188.1651
[7 empty] | 141.7 | 2.955491 | 0.007012017 | 4.450734 | 0.04674678 | 188.4363
[7 empty] | 141.72 | 2.95593 | 0.007038844 | 4.45715 | 0.04692563 | 188.708
[7 empty] | 141.74 | 2.956353 | 0.007054215 | 4.463563 | 0.0470281 | 188.9795
[7 empty] | 141.76 | 2.956772 | 0.007069585 | 4.469989 | 0.04713057 | 189.2515
[7 empty] | 141.78 | 2.957185 | 0.007084956 | 4.476435 | 0.04723304 | 189.5245
[7 empty] | 141.8 | 2.957604 | 0.00711053 | 4.482827 | 0.04740353 | 189.7951
[7 empty] | 141.82 | 2.958031 | 0.007151427 | 4.489216 | 0.04767618 | 190.0656
[7 empty] | 141.84 | 2.958441 | 0.007192324 | 4.495638 | 0.04794883 | 190.3375
[7 empty] | 141.86 | 2.958867 | 0.007233222 | 4.502129 | 0.04822148 | 190.6123
[7 empty] | 141.88 | 2.959294 | 0.007267685 | 4.508469 | 0.04845123 | 190.8807
[7 empty] | 141.9 | 2.959718 | 0.007295964 | 4.514874 | 0.04863976 | 191.1519
[7 empty] | 141.92 | 2.960111 | 0.007324243 | 4.521244 | 0.04882829 | 191.4216
[7 empty] | 141.94 | 2.960554 | 0.007352523 | 4.527618 | 0.04901682 | 191.6915
[7 empty] | 141.96 | 2.96098 | 0.007375391 | 4.533904 | 0.04916927 | 191.9576
[7 empty] | 141.98 | 2.961384 | 0.007394874 | 4.540272 | 0.04929916 | 192.2272
[7 empty] | 142 | 2.961816 | 0.007414355 | 4.546552 | 0.04942903 | 192.4931
[7 empty] | 142.02 | 2.962219 | 0.007433838 | 4.552907 | 0.04955892 | 192.7621
[7 empty] | 142.04 | 2.962652 | 0.007451416 | 4.55921 | 0.04967611 | 193.029
[7 empty] | 142.06 | 2.963078 | 0.007468277 | 4.565583 | 0.04978851 | 193.2988
[7 empty] | 142.08 | 2.963494 | 0.007485139 | 4.571896 | 0.04990093 | 193.5661
[7 empty] | 142.1 | 2.963919 | 0.007502 | 4.578208 | 0.05001333 | 193.8333
[7 empty] | 142.12 | 2.964328 | 0.007522853 | 4.584497 | 0.05015235 | 194.0996
[7 empty] | 142.14 | 2.964739 | 0.007544486 | 4.590808 | 0.05029657 | 194.3668
[7 empty] | 142.16 | 2.965178 | 0.007566119 | 4.597078 | 0.05044079 | 194.6323
[7 empty] | 142.18 | 2.965583 | 0.007587752 | 4.603416 | 0.05058501 | 194.9006
[7 empty] | 142.2 | 2.966013 | 0.007619562 | 4.609727 | 0.05079708 | 195.1678
[7 empty] | 142.22 | 2.966436 | 0.007651944 | 4.616028 | 0.05101296 | 195.4346
[7 empty] | 142.24 | 2.966855 | 0.007684326 | 4.622375 | 0.05122884 | 195.7033
[7 empty] | 142.26 | 2.967258 | 0.007715537 | 4.628755 | 0.05143691 | 195.9734
[7 empty] | 142.28 | 2.967683 | 0.007727344 | 4.635098 | 0.05151563 | 196.242
[7 empty] | 142.3 | 2.96811 | 0.007739151 | 4.64156 | 0.05159434 | 196.5156
[7 empty] | 142.32 | 2.968524 | 0.007750959 | 4.648013 | 0.05167306 | 196.7888
[7 empty] | 142.34 | 2.968963 | 0.007760743 | 4.654512 | 0.05173829 | 197.0639
[7 empty] | 142.36 | 2.969369 | 0.007760852 | 4.660963 | 0.05173901 | 197.3371
[7 empty] | 142.38 | 2.969798 | 0.007760962 | 4.667385 | 0.05173975 | 197.6089
[7 empty] | 142.4 | 2.970202 | 0.007761071 | 4.673733 | 0.05174047 | 197.8777
[7 empty] | 142.42 | 2.970625 | 0.007764787 | 4.680051 | 0.05176525 | 198.1452
[7 empty] | 142.44 | 2.971047 | 0.007777628 | 4.686367 | 0.05185085 | 198.4126
[7 empty] | 142.46 | 2.971467 | 0.007790468 | 4.692632 | 0.05193645 | 198.6779
[7 empty] | 142.48 | 2.971896 | 0.007803309 | 4.698985 | 0.05202206 | 198.9468
[7 empty] | 142.5 | 2.972317 | 0.007814517 | 4.705341 | 0.05209678 | 199.2159
[7 empty] | 142.52 | 2.972716 | 0.007823201 | 4.711691 | 0.05215467 | 199.4848
[7 empty] | 142.54 | 2.973149 | 0.007831885 | 4.718044 | 0.05221257 | 199.7538
[7 empty] | 142.56 | 2.973573 | 0.007840568 | 4.724407 | 0.05227045 | 200.0232
[7 empty] | 142.58 | 2.973997 | 0.007838649 | 4.730717 | 0.05225766 | 200.2903
[7 empty] | 142.6 | 2.974399 | 0.007825999 | 4.737031 | 0.05217333 | 200.5576
[7 empty] | 142.62 | 2.974841 | 0.007813348 | 4.743361 | 0.05208899 | 200.8256
[7 empty] | 142.64 | 2.975255 | 0.007800698 | 4.749632 | 0.05200465 | 201.0911
[7 empty] | 142.66 | 2.975676 | 0.007811439 | 4.755944 | 0.05207626 | 201.3584
[7 empty] | 142.68 | 2.976095 | 0.007837305 | 4.762283 | 0.0522487 | 201.6268
[7 empty] | 142.7 | 2.976513 | 0.007863171 | 4.768636 | 0.05242114 | 201.8957
[7 empty] | 142.72 | 2.976929 | 0.007889037 | 4.774957 | 0.05259358 | 202.1634
[7 empty] | 142.74 | 2.977358 | 0.00792772 | 4.781311 | 0.05285147 | 202.4324
[7 empty] | 142.76 | 2.977773 | 0.007971476 | 4.787675 | 0.05314317 | 202.7018
[7 empty] | 142.78 | 2.978193 | 0.008015231 | 4.794004 | 0.05343487 | 202.9698
[7 empty] | 142.8 | 2.978623 | 0.008058987 | 4.800381 | 0.05372658 | 203.2398
[7 empty] | 142.82 | 2.979037 | 0.008079332 | 4.806702 | 0.05386221 | 203.5074
[7 empty] | 142.84 | 2.979467 | 0.008094723 | 4.812978 | 0.05396482 | 203.7731
[7 empty] | 142.86 | 2.979861 | 0.008110115 | 4.819276 | 0.05406743 | 204.0397
[7 empty] | 142.88 | 2.980288 | 0.008125506 | 4.825571 | 0.05417004 | 204.3063
[7 empty] | 142.9 | 2.980723 | 0.008139357 | 4.831821 | 0.05426238 | 204.5709
[7 empty] | 142.92 | 2.981136 | 0.008153105 | 4.83813 | 0.05435403 | 204.838
[7 empty] | 142.94 | 2.981563 | 0.008166853 | 4.84439 | 0.05444569 | 205.103
[7 empty] | 142.96 | 2.981983 | 0.008181884 | 4.850604 | 0.05454589 | 205.3661
[7 empty] | 142.98 | 2.982387 | 0.008220042 | 4.856841 | 0.05480028 | 205.6302
[7 empty] | 143 | 2.98282 | 0.0082582 | 4.863048 | 0.05505467 | 205.893
[7 empty] | 143.02 | 2.983237 | 0.008296358 | 4.869196 | 0.05530905 | 206.1533
[7 empty] | 143.04 | 2.983661 | 0.008328211 | 4.875434 | 0.05552141 | 206.4174
[7 empty] | 143.06 | 2.984074 | 0.008328329 | 4.88161 | 0.05552219 | 206.6789
[7 empty] | 143.08 | 2.984501 | 0.008328447 | 4.887802 | 0.05552298 | 206.941
[7 empty] | 143.1 | 2.984905 | 0.008328565 | 4.894033 | 0.05552377 | 207.2048
[7 empty] | 143.12 | 2.985338 | 0.008336184 | 4.900332 | 0.05557456 | 207.4715
[7 empty] | 143.14 | 2.985762 | 0.008363442 | 4.906589 | 0.05575628 | 207.7364
[7 empty] | 143.16 | 2.986189 | 0.008390702 | 4.912882 | 0.05593801 | 208.0029
[7 empty] | 143.18 | 2.986584 | 0.008417962 | 4.919247 | 0.05611975 | 208.2723
[7 empty] | 143.2 | 2.987003 | 0.008443213 | 4.925583 | 0.05628809 | 208.5406
[7 empty] | 143.22 | 2.987444 | 0.008465146 | 4.93198 | 0.05643431 | 208.8114
[7 empty] | 143.24 | 2.987849 | 0.008487079 | 4.938423 | 0.05658053 | 209.0842
[7 empty] | 143.26 | 2.988283 | 0.008509013 | 4.944907 | 0.05672675 | 209.3587
[7 empty] | 143.28 | 2.988698 | 0.00853274 | 4.951321 | 0.05688493 | 209.6303
[7 empty] | 143.3 | 2.989117 | 0.008558433 | 4.957834 | 0.05705622 | 209.9061
[7 empty] | 143.32 | 2.989533 | 0.008584125 | 4.964251 | 0.0572275 | 210.1777
[7 empty] | 143.34 | 2.989966 | 0.008609817 | 4.970657 | 0.05739878 | 210.449
[7 empty] | 143.36 | 2.990372 | 0.008621849 | 4.977168 | 0.05747899 | 210.7246
[7 empty] | 143.38 | 2.990791 | 0.0086241 | 4.983763 | 0.057494 | 211.0038
[7 empty] | 143.4 | 2.991238 | 0.008626351 | 4.990203 | 0.05750901 | 211.2765
[7 empty] | 143.42 | 2.991658 | 0.008628603 | 4.996733 | 0.05752402 | 211.553
[7 empty] | 143.44 | 2.992051 | 0.008658812 | 5.003269 | 0.05772541 | 211.8297
[7 empty] | 143.46 | 2.992491 | 0.008701614 | 5.009729 | 0.05801076 | 212.1032
[7 empty] | 143.48 | 2.992886 | 0.008744416 | 5.016083 | 0.05829611 | 212.3722
[7 empty] | 143.5 | 2.993331 | 0.008787218 | 5.022487 | 0.05858145 | 212.6433
[7 empty] | 143.52 | 2.993729 | 0.008808061 | 5.028889 | 0.05872041 | 212.9144
[7 empty] | 143.54 | 2.994163 | 0.008823407 | 5.035328 | 0.05882271 | 213.187
[7 empty] | 143.56 | 2.994579 | 0.008838753 | 5.041733 | 0.05892502 | 213.4582
[7 empty] | 143.58 | 2.995022 | 0.0088541 | 5.048129 | 0.05902733 | 213.729
[7 empty] | 143.6 | 2.995422 | 0.008875298 | 5.054494 | 0.05916865 | 213.9985
[7 empty] | 143.62 | 2.995837 | 0.008897009 | 5.060858 | 0.05931339 | 214.2679
[7 empty] | 143.64 | 2.996258 | 0.00891872 | 5.067135 | 0.05945813 | 214.5337
[7 empty] | 143.66 | 2.996686 | 0.008940409 | 5.073365 | 0.05960273 | 214.7974
[7 empty] | 143.68 | 2.997109 | 0.008961546 | 5.07966 | 0.05974364 | 215.064
[7 empty] | 143.7 | 2.997522 | 0.008982684 | 5.085952 | 0.05988456 | 215.3303
[7 empty] | 143.72 | 2.997944 | 0.009003821 | 5.092218 | 0.06002547 | 215.5956
[7 empty] | 143.74 | 2.998366 | 0.009027346 | 5.098453 | 0.06018231 | 215.8596
[7 empty] | 143.76 | 2.998788 | 0.009063706 | 5.104731 | 0.06042471 | 216.1254
[7 empty] | 143.78 | 2.999188 | 0.009100066 | 5.110983 | 0.06066711 | 216.3901
[7 empty] | 143.8 | 2.999611 | 0.009136424 | 5.117268 | 0.06090949 | 216.6562
[7 empty] | 143.82 | 3.000042 | 0.009163293 | 5.123531 | 0.06108862 | 216.9214
[7 empty] | 143.84 | 3.000467 | 0.009164059 | 5.129898 | 0.06109373 | 217.1909
[7 empty] | 143.86 | 3.000872 | 0.009164823 | 5.136277 | 0.06109882 | 217.461
[7 empty] | 143.88 | 3.001306 | 0.009165589 | 5.142685 | 0.06110393 | 217.7323
[7 empty] | 143.9 | 3.001731 | 0.009165474 | 5.149128 | 0.06110316 | 218.0051
[7 empty] | 143.92 | 3.002138 | 0.009163899 | 5.15552 | 0.06109266 | 218.2757
[7 empty] | 143.94 | 3.002563 | 0.009162324 | 5.161886 | 0.06108216 | 218.5453
[7 empty] | 143.96 | 3.002969 | 0.009160749 | 5.168289 | 0.06107166 | 218.8163
[7 empty] | 143.98 | 3.003408 | 0.009161029 | 5.174543 | 0.06107353 | 219.0811
[7 empty] | 144 | 3.003834 | 0.009163192 | 5.180815 | 0.06108795 | 219.3467
[7 empty] | 144.02 | 3.004219 | 0.009165356 | 5.187173 | 0.06110237 | 219.6159
[7 empty] | 144.04 | 3.004654 | 0.009167519 | 5.193519 | 0.06111679 | 219.8845
[7 empty] | 144.06 | 3.005078 | 0.009184824 | 5.199885 | 0.06123216 | 220.1541
[7 empty] | 144.08 | 3.005491 | 0.009212105 | 5.20636 | 0.06141403 | 220.4282
[7 empty] | 144.1 | 3.00592 | 0.009239385 | 5.212816 | 0.0615959 | 220.7015
[7 empty] | 144.12 | 3.006339 | 0.009266665 | 5.219258 | 0.06177777 | 220.9743
[7 empty] | 144.14 | 3.006764 | 0.009272208 | 5.225763 | 0.06181472 | 221.2497
[7 empty] | 144.16 | 3.007177 | 0.009268692 | 5.232282 | 0.06179128 | 221.5257
[7 empty] | 144.18 | 3.007609 | 0.009265176 | 5.238824 | 0.06176784 | 221.8027
[7 empty] | 144.2 | 3.008035 | 0.009261659 | 5.245429 | 0.06174439 | 222.0823
[7 empty] | 144.22 | 3.008451 | 0.009273825 | 5.25195 | 0.0618255 | 222.3584
[7 empty] | 144.24 | 3.008876 | 0.009289626 | 5.258522 | 0.06193084 | 222.6367
[7 empty] | 144.26 | 3.00927 | 0.009305428 | 5.265068 | 0.06203619 | 222.9138
[7 empty] | 144.28 | 3.009713 | 0.009321229 | 5.271584 | 0.06214153 | 223.1897
[7 empty] | 144.3 | 3.010127 | 0.00933181 | 5.2781 | 0.06221207 | 223.4656
[7 empty] | 144.32 | 3.010537 | 0.009341921 | 5.284721 | 0.06227947 | 223.7459
[7 empty] | 144.34 | 3.010986 | 0.009352032 | 5.291246 | 0.06234688 | 224.0221
[7 empty] | 144.36 | 3.011393 | 0.009362399 | 5.297724 | 0.06241599 | 224.2964
[7 empty] | 144.38 | 3.011809 | 0.009381416 | 5.30419 | 0.06254277 | 224.5702
[7 empty] | 144.4 | 3.012223 | 0.009400435 | 5.31058 | 0.06266957 | 224.8407
[7 empty] | 144.42 | 3.012646 | 0.009419452 | 5.316932 | 0.06279635 | 225.1096
[7 empty] | 144.44 | 3.013057 | 0.009435993 | 5.323344 | 0.06290662 | 225.3811
[7 empty] | 144.46 | 3.013485 | 0.009436187 | 5.329701 | 0.06290791 | 225.6503
[7 empty] | 144.48 | 3.013917 | 0.009436383 | 5.336071 | 0.06290922 | 225.9199
[7 empty] | 144.5 | 3.014332 | 0.009436578 | 5.342436 | 0.06291052 | 226.1894
[7 empty] | 144.52 | 3.014747 | 0.009442514 | 5.348767 | 0.06295009 | 226.4575
[7 empty] | 144.54 | 3.015168 | 0.009466203 | 5.355013 | 0.06310802 | 226.7219
[7 empty] | 144.56 | 3.01557 | 0.009489891 | 5.361258 | 0.06326594 | 226.9863
[7 empty] | 144.58 | 3.016007 | 0.009513579 | 5.367574 | 0.06342386 | 227.2537
[7 empty] | 144.6 | 3.016417 | 0.009531821 | 5.373882 | 0.06354547 | 227.5208
[7 empty] | 144.62 | 3.01685 | 0.009540305 | 5.380193 | 0.06360203 | 227.788
[7 empty] | 144.64 | 3.017269 | 0.009548788 | 5.386504 | 0.06365859 | 228.0552
[7 empty] | 144.66 | 3.017681 | 0.009557271 | 5.392855 | 0.06371514 | 228.3241
[7 empty] | 144.68 | 3.018102 | 0.009567613 | 5.399172 | 0.06378409 | 228.5915
[7 empty] | 144.7 | 3.018522 | 0.009580028 | 5.405471 | 0.06386685 | 228.8582
[7 empty] | 144.72 | 3.018943 | 0.009592444 | 5.411881 | 0.06394963 | 229.1296
[7 empty] | 144.74 | 3.019363 | 0.009604858 | 5.418274 | 0.06403239 | 229.4003
[7 empty] | 144.76 | 3.019794 | 0.009620899 | 5.424632 | 0.06413933 | 229.6695
[7 empty] | 144.78 | 3.0202 | 0.00963954 | 5.43101 | 0.0642636 | 229.9395
[7 empty] | 144.8 | 3.020614 | 0.009658179 | 5.437488 | 0.06438786 | 230.2138
[7 empty] | 144.82 | 3.021042 | 0.009676819 | 5.443868 | 0.06451213 | 230.4839
[7 empty] | 144.84 | 3.021475 | 0.009691546 | 5.450277 | 0.06461031 | 230.7552
[7 empty] | 144.86 | 3.021874 | 0.009704553 | 5.456745 | 0.06469702 | 231.0291
[7 empty] | 144.88 | 3.0223 | 0.009717559 | 5.463217 | 0.06478373 | 231.3031
[7 empty] | 144.9 | 3.022723 | 0.009730566 | 5.469667 | 0.06487044 | 231.5762
[7 empty] | 144.92 | 3.023139 | 0.009738289 | 5.476147 | 0.06492193 | 231.8505
[7 empty] | 144.94 | 3.023575 | 0.009744675 | 5.482557 | 0.0649645 | 232.1219
[7 empty] | 144.96 | 3.023989 | 0.009751061 | 5.489029 | 0.06500707 | 232.3959
[7 empty] | 144.98 | 3.02439 | 0.009757447 | 5.495478 | 0.06504965 | 232.669
[7 empty] | 145 | 3.024837 | 0.009769214 | 5.501905 | 0.06512809 | 232.9411
[7 empty] | 145.02 | 3.025249 | 0.009781513 | 5.508344 | 0.06521009 | 233.2137
[7 empty] | 145.04 | 3.025669 | 0.009793813 | 5.51477 | 0.06529209 | 233.4858
[7 empty] | 145.06 | 3.026094 | 0.009805951 | 5.5211 | 0.06537301 | 233.7538
[7 empty] | 145.08 | 3.0265 | 0.009810732 | 5.527479 | 0.06540488 | 234.0238
[7 empty] | 145.1 | 3.026921 | 0.009815512 | 5.533854 | 0.06543675 | 234.2937
[7 empty] | 145.12 | 3.027352 | 0.009820293 | 5.54023 | 0.06546862 | 234.5637
[7 empty] | 145.14 | 3.027766 | 0.009824863 | 5.546674 | 0.06549909 | 234.8365
[7 empty] | 145.16 | 3.028188 | 0.009827902 | 5.553201 | 0.06551935 | 235.1129
[7 empty] | 145.18 | 3.028601 | 0.009830941 | 5.559709 | 0.06553961 | 235.3884
[7 empty] | 145.2 | 3.029035 | 0.00983398 | 5.566178 | 0.06555987 | 235.6623
[7 empty] | 145.22 | 3.029453 | 0.009839544 | 5.572691 | 0.06559696 | 235.938
[7 empty] | 145.24 | 3.029862 | 0.00985324 | 5.579233 | 0.06568827 | 236.215
[7 empty] | 145.26 | 3.030296 | 0.009866937 | 5.585745 | 0.06577958 | 236.4907
[7 empty] | 145.28 | 3.03071 | 0.009880634 | 5.592183 | 0.06587089 | 236.7633
[7 empty] | 145.3 | 3.031129 | 0.009896101 | 5.598609 | 0.06597401 | 237.0353
[7 empty] | 145.32 | 3.031554 | 0.009914832 | 5.604964 | 0.06609888 | 237.3044
[7 empty] | 145.34 | 3.031968 | 0.009933563 | 5.611284 | 0.06622375 | 237.572
[7 empty] | 145.36 | 3.032379 | 0.009952294 | 5.617599 | 0.06634863 | 237.8394
[7 empty] | 145.38 | 3.032812 | 0.009968353 | 5.623938 | 0.06645569 | 238.1077
[7 empty] | 145.4 | 3.033238 | 0.009981318 | 5.630263 | 0.06654212 | 238.3755
[7 empty] | 145.42 | 3.033648 | 0.009994283 | 5.636608 | 0.06662855 | 238.6442
[7 empty] | 145.44 | 3.034064 | 0.01000725 | 5.642934 | 0.066715 | 238.912
[7 empty] | 145.46 | 3.034479 | 0.01003414 | 5.649264 | 0.06689427 | 239.18
[7 empty] | 145.48 | 3.034905 | 0.01007139 | 5.655522 | 0.0671426 | 239.4449
[7 empty] | 145.5 | 3.035328 | 0.01010864 | 5.661859 | 0.06739093 | 239.7132
[7 empty] | 145.52 | 3.035737 | 0.01014588 | 5.668207 | 0.0676392 | 239.982
[7 empty] | 145.54 | 3.036173 | 0.01016746 | 5.674606 | 0.06778307 | 240.2529
[7 empty] | 145.56 | 3.036603 | 0.01018181 | 5.680908 | 0.06787873 | 240.5197
[7 empty] | 145.58 | 3.037005 | 0.01019616 | 5.68722 | 0.0679744 | 240.787
[7 empty] | 145.6 | 3.037423 | 0.01021051 | 5.693479 | 0.06807007 | 241.052
[7 empty] | 145.62 | 3.037828 | 0.01022482 | 5.699803 | 0.06816547 | 241.3197
[7 empty] | 145.64 | 3.038272 | 0.01023912 | 5.706124 | 0.0682608 | 241.5873
[7 empty] | 145.66 | 3.038694 | 0.01025342 | 5.712502 | 0.06835613 | 241.8574
[7 empty] | 145.68 | 3.039106 | 0.01026772 | 5.719018 | 0.06845147 | 242.1333
[7 empty] | 145.7 | 3.03952 | 0.01027928 | 5.725561 | 0.06852853 | 242.4103
[7 empty] | 145.72 | 3.039961 | 0.01029054 | 5.732008 | 0.0686036 | 242.6832
[7 empty] | 145.74 | 3.040367 | 0.01030179 | 5.738435 | 0.0686786 | 242.9553
[7 empty] | 145.76 | 3.040791 | 0.01031324 | 5.744961 | 0.06875493 | 243.2316
[7 empty] | 145.78 | 3.041197 | 0.01034247 | 5.751448 | 0.0689498 | 243.5063
[7 empty] | 145.8 | 3.041644 | 0.01037169 | 5.757894 | 0.0691446 | 243.7792
[7 empty] | 145.82 | 3.042055 | 0.01040092 | 5.764334 | 0.06933947 | 244.0519
[7 empty] | 145.84 | 3.042466 | 0.01042811 | 5.770817 | 0.06952073 | 244.3263
[7 empty] | 145.86 | 3.042887 | 0.01044064 | 5.777178 | 0.06960427 | 244.5956
[7 empty] | 145.88 | 3.043317 | 0.01045317 | 5.783544 | 0.0696878 | 244.8652
[7 empty] | 145.9 | 3.043733 | 0.0104657 | 5.789881 | 0.06977133 | 245.1335
[7 empty] | 145.92 | 3.044158 | 0.01048239 | 5.796267 | 0.0698826 | 245.4038
[7 empty] | 145.94 | 3.044559 | 0.01051267 | 5.802602 | 0.07008447 | 245.6721
[7 empty] | 145.96 | 3.04501 | 0.01054295 | 5.808981 | 0.07028633 | 245.9421
[7 empty] | 145.98 | 3.045414 | 0.01057322 | 5.815267 | 0.07048813 | 246.2083
[7 empty] | 146 | 3.045841 | 0.01059798 | 5.821566 | 0.0706532 | 246.475
[7 empty] | 146.02 | 3.046256 | 0.01061226 | 5.827759 | 0.0707484 | 246.7372
[7 empty] | 146.04 | 3.04667 | 0.01062654 | 5.834028 | 0.0708436 | 247.0026
[7 empty] | 146.06 | 3.047088 | 0.01064082 | 5.840276 | 0.0709388 | 247.2671
[7 empty] | 146.08 | 3.047512 | 0.01065343 | 5.846538 | 0.07102287 | 247.5322
[7 empty] | 146.1 | 3.047935 | 0.01066405 | 5.852816 | 0.07109367 | 247.798
[7 empty] | 146.12 | 3.048348 | 0.01067466 | 5.859227 | 0.0711644 | 248.0695
[7 empty] | 146.14 | 3.048772 | 0.01068528 | 5.865539 | 0.0712352 | 248.3367
[7 empty] | 146.16 | 3.049204 | 0.01069162 | 5.87187 | 0.07127747 | 248.6047
[7 empty] | 146.18 | 3.049611 | 0.01069463 | 5.878246 | 0.07129753 | 248.8747
[7 empty] | 146.2 | 3.050028 | 0.01069763 | 5.884635 | 0.07131753 | 249.1452
[7 empty] | 146.22 | 3.050448 | 0.01070064 | 5.891036 | 0.0713376 | 249.4162
[7 empty] | 146.24 | 3.050866 | 0.01071138 | 5.897482 | 0.0714092 | 249.6891
[7 empty] | 146.26 | 3.051288 | 0.01072595 | 5.903952 | 0.07150633 | 249.963
[7 empty] | 146.28 | 3.051717 | 0.01074052 | 5.910423 | 0.07160347 | 250.237
[7 empty] | 146.3 | 3.052146 | 0.01075509 | 5.916867 | 0.0717006 | 250.5098
[7 empty] | 146.32 | 3.052546 | 0.01076841 | 5.923259 | 0.0717894 | 250.7805
[7 empty] | 146.34 | 3.052966 | 0.01078139 | 5.929676 | 0.07187593 | 251.0521
[7 empty] | 146.36 | 3.053397 | 0.01079438 | 5.936049 | 0.07196253 | 251.322
[7 empty] | 146.38 | 3.053813 | 0.01080736 | 5.942383 | 0.07204907 | 251.5901
[7 empty] | 146.4 | 3.05422 | 0.01082581 | 5.948837 | 0.07217207 | 251.8634
[7 empty] | 146.42 | 3.054637 | 0.01084491 | 5.955287 | 0.0722994 | 252.1365
[7 empty] | 146.44 | 3.055072 | 0.01086401 | 5.961735 | 0.07242673 | 252.4095
[7 empty] | 146.46 | 3.055496 | 0.01088316 | 5.968161 | 0.0725544 | 252.6815
[7 empty] | 146.48 | 3.055915 | 0.01091262 | 5.974572 | 0.0727508 | 252.953
[7 empty] | 146.5 | 3.056325 | 0.01094208 | 5.980991 | 0.0729472 | 253.2247
[7 empty] | 146.52 | 3.056739 | 0.01097153 | 5.987372 | 0.07314353 | 253.4949
[7 empty] | 146.54 | 3.057187 | 0.01100095 | 5.99371 | 0.07333967 | 253.7632
[7 empty] | 146.56 | 3.057598 | 0.01103005 | 6.000136 | 0.07353367 | 254.0353
[7 empty] | 146.58 | 3.058018 | 0.01105914 | 6.006601 | 0.0737276 | 254.309
[7 empty] | 146.6 | 3.058444 | 0.01108823 | 6.012926 | 0.07392153 | 254.5768
[7 empty] | 146.62 | 3.058856 | 0.01111407 | 6.019254 | 0.0740938 | 254.8447
[7 empty] | 146.64 | 3.059273 | 0.01112877 | 6.02561 | 0.0741918 | 255.1138
[7 empty] | 146.66 | 3.05969 | 0.01114347 | 6.03197 | 0.0742898 | 255.3831
[7 empty] | 146.68 | 3.060112 | 0.01115818 | 6.038333 | 0.07438787 | 255.6525
[7 empty] | 146.7 | 3.060539 | 0.01116972 | 6.044764 | 0.0744648 | 255.9248
[7 empty] | 146.72 | 3.060964 | 0.0111749 | 6.051237 | 0.07449933 | 256.1988
[7 empty] | 146.74 | 3.061376 | 0.01118007 | 6.057644 | 0.0745338 | 256.4701
[7 empty] | 146.76 | 3.061809 | 0.01118525 | 6.064012 | 0.07456833 | 256.7397
[7 empty] | 146.78 | 3.062209 | 0.01119339 | 6.070401 | 0.0746226 | 257.0102
[7 empty] | 146.8 | 3.06264 | 0.01120516 | 6.076767 | 0.07470107 | 257.2797
[7 empty] | 146.82 | 3.063062 | 0.01121694 | 6.08306 | 0.0747796 | 257.5462
[7 empty] | 146.84 | 3.06349 | 0.01122871 | 6.08943 | 0.07485807 | 257.8159
[7 empty] | 146.86 | 3.06389 | 0.01124397 | 6.095759 | 0.0749598 | 258.0838
[7 empty] | 146.88 | 3.06433 | 0.01126198 | 6.101997 | 0.07507987 | 258.3479
[7 empty] | 146.9 | 3.064728 | 0.01128 | 6.108193 | 0.0752 | 258.6102
[7 empty] | 146.92 | 3.065155 | 0.01129801 | 6.114413 | 0.07532007 | 258.8736
[7 empty] | 146.94 | 3.065577 | 0.01131643 | 6.12061 | 0.07544287 | 259.136
[7 empty] | 146.96 | 3.065994 | 0.01133504 | 6.126719 | 0.07556693 | 259.3946
[7 empty] | 146.98 | 3.06643 | 0.01135365 | 6.13283 | 0.075691 | 259.6533
[7 empty] | 147 | 3.066826 | 0.01137227 | 6.139012 | 0.07581513 | 259.9151
[7 empty] | 147.02 | 3.067241 | 0.01139245 | 6.145167 | 0.07594967 | 260.1757
[7 empty] | 147.04 | 3.067688 | 0.01141309 | 6.151288 | 0.07608727 | 260.4348
[7 empty] | 147.06 | 3.06809 | 0.01143373 | 6.157511 | 0.07622487 | 260.6983
[7 empty] | 147.08 | 3.068524 | 0.01145438 | 6.163824 | 0.07636253 | 260.9656
[7 empty] | 147.1 | 3.068938 | 0.01148197 | 6.17008 | 0.07654647 | 261.2304
[7 empty] | 147.12 | 3.069356 | 0.01151051 | 6.176421 | 0.07673673 | 261.4989
[7 empty] | 147.14 | 3.069779 | 0.01153905 | 6.182737 | 0.076927 | 261.7663
[7 empty] | 147.16 | 3.070214 | 0.01156759 | 6.189095 | 0.07711727 | 262.0355
[7 empty] | 147.18 | 3.070611 | 0.01160528 | 6.195448 | 0.07736853 | 262.3045
[7 empty] | 147.2 | 3.071029 | 0.01164308 | 6.201834 | 0.07762053 | 262.5748
[7 empty] | 147.22 | 3.071458 | 0.01168088 | 6.208249 | 0.07787253 | 262.8464
[7 empty] | 147.24 | 3.071881 | 0.0117169 | 6.214663 | 0.07811267 | 263.118
[7 empty] | 147.26 | 3.072304 | 0.01173648 | 6.221055 | 0.0782432 | 263.3886
[7 empty] | 147.28 | 3.072712 | 0.01175606 | 6.227481 | 0.07837373 | 263.6607
[7 empty] | 147.3 | 3.073135 | 0.01177564 | 6.233951 | 0.07850427 | 263.9346
[7 empty] | 147.32 | 3.073565 | 0.01179723 | 6.240245 | 0.0786482 | 264.2011
[7 empty] | 147.34 | 3.073997 | 0.0118262 | 6.24661 | 0.07884133 | 264.4706
[7 empty] | 147.36 | 3.074391 | 0.01185516 | 6.253018 | 0.0790344 | 264.7419
[7 empty] | 147.38 | 3.074809 | 0.01188413 | 6.259344 | 0.07922753 | 265.0097
[7 empty] | 147.4 | 3.07524 | 0.01191179 | 6.265602 | 0.07941193 | 265.2747
[7 empty] | 147.42 | 3.075664 | 0.01193673 | 6.271992 | 0.0795782 | 265.5452
[7 empty] | 147.44 | 3.076089 | 0.01196167 | 6.278302 | 0.07974447 | 265.8124
[7 empty] | 147.46 | 3.07651 | 0.0119866 | 6.284588 | 0.07991067 | 266.0785
[7 empty] | 147.48 | 3.076914 | 0.0120148 | 6.290866 | 0.08009867 | 266.3443
[7 empty] | 147.5 | 3.07735 | 0.01204727 | 6.297096 | 0.08031513 | 266.6081
[7 empty] | 147.52 | 3.077756 | 0.01207974 | 6.303333 | 0.0805316 | 266.8721
[7 empty] | 147.54 | 3.078186 | 0.01211221 | 6.309579 | 0.08074807 | 267.1366
[7 empty] | 147.56 | 3.078611 | 0.01213752 | 6.315769 | 0.0809168 | 267.3987
[7 empty] | 147.58 | 3.079024 | 0.01215669 | 6.321876 | 0.0810446 | 267.6572
[7 empty] | 147.6 | 3.079445 | 0.01217586 | 6.328075 | 0.0811724 | 267.9197
[7 empty] | 147.62 | 3.079849 | 0.01219503 | 6.334183 | 0.0813002 | 268.1783
[7 empty] | 147.64 | 3.080295 | 0.01222101 | 6.340334 | 0.0814734 | 268.4387
[7 empty] | 147.66 | 3.080704 | 0.01225059 | 6.346395 | 0.0816706 | 268.6953
[7 empty] | 147.68 | 3.081122 | 0.01228017 | 6.352532 | 0.0818678 | 268.9551
[7 empty] | 147.7 | 3.081553 | 0.01230976 | 6.358575 | 0.08206507 | 269.211
[7 empty] | 147.72 | 3.081955 | 0.01233928 | 6.364677 | 0.08226187 | 269.4693
[7 empty] | 147.74 | 3.082377 | 0.01236879 | 6.370713 | 0.0824586 | 269.7249
[7 empty] | 147.76 | 3.082803 | 0.01239831 | 6.376825 | 0.0826554 | 269.9837
[7 empty] | 147.78 | 3.083228 | 0.01242782 | 6.38298 | 0.08285213 | 270.2442
[7 empty] | 147.8 | 3.083635 | 0.01245401 | 6.389136 | 0.08302673 | 270.5049
[7 empty] | 147.82 | 3.084076 | 0.01247978 | 6.395276 | 0.08319853 | 270.7648
[7 empty] | 147.84 | 3.084484 | 0.01250555 | 6.401405 | 0.08337033 | 271.0243
[7 empty] | 147.86 | 3.084901 | 0.01253132 | 6.407501 | 0.08354213 | 271.2824
[7 empty] | 147.88 | 3.085322 | 0.01255184 | 6.41359 | 0.08367893 | 271.5402
[7 empty] | 147.9 | 3.085741 | 0.01257234 | 6.419679 | 0.0838156 | 271.798
[7 empty] | 147.92 | 3.08616 | 0.01259284 | 6.425707 | 0.08395227 | 272.0532
[7 empty] | 147.94 | 3.086589 | 0.01261371 | 6.431826 | 0.0840914 | 272.3123
[7 empty] | 147.96 | 3.086991 | 0.01263751 | 6.437938 | 0.08425007 | 272.5711
[7 empty] | 147.98 | 3.087429 | 0.0126613 | 6.443989 | 0.08440867 | 272.8273
[7 empty] | 148 | 3.087831 | 0.0126851 | 6.450081 | 0.08456733 | 273.0852
[7 empty] | 148.02 | 3.08825 | 0.01270807 | 6.45623 | 0.08472047 | 273.3455
[7 empty] | 148.04 | 3.08868 | 0.01272808 | 6.462342 | 0.08485387 | 273.6043
[7 empty] | 148.06 | 3.089112 | 0.01274809 | 6.468516 | 0.08498727 | 273.8657
[7 empty] | 148.08 | 3.089522 | 0.0127681 | 6.474699 | 0.08512067 | 274.1275
[7 empty] | 148.1 | 3.089945 | 0.01278988 | 6.48084 | 0.08526587 | 274.3875
[7 empty] | 148.12 | 3.090362 | 0.01281529 | 6.48698 | 0.08543527 | 274.6474
[7 empty] | 148.14 | 3.090772 | 0.01284071 | 6.493172 | 0.08560473 | 274.9096
[7 empty] | 148.16 | 3.09121 | 0.01286612 | 6.499349 | 0.08577413 | 275.1711
[7 empty] | 148.18 | 3.091626 | 0.01289368 | 6.50553 | 0.08595787 | 275.4328
[7 empty] | 148.2 | 3.092046 | 0.012924 | 6.511794 | 0.08616 | 275.698
[7 empty] | 148.22 | 3.092464 | 0.01295431 | 6.518039 | 0.08636207 | 275.9624
[7 empty] | 148.24 | 3.092896 | 0.01298463 | 6.524209 | 0.0865642 | 276.2236
[7 empty] | 148.26 | 3.093292 | 0.01301981 | 6.530411 | 0.08679873 | 276.4862
[7 empty] | 148.28 | 3.093731 | 0.01305888 | 6.536664 | 0.0870592 | 276.751
[7 empty] | 148.3 | 3.094138 | 0.01309795 | 6.542816 | 0.08731967 | 277.0114
[7 empty] | 148.32 | 3.094577 | 0.01313702 | 6.548974 | 0.08758013 | 277.2721
[7 empty] | 148.34 | 3.09498 | 0.01317202 | 6.555125 | 0.08781347 | 277.5326
[7 empty] | 148.36 | 3.095411 | 0.01320495 | 6.561202 | 0.088033 | 277.7899
[7 empty] | 148.38 | 3.095824 | 0.01323788 | 6.567216 | 0.08825253 | 278.0445
[7 empty] | 148.4 | 3.096238 | 0.01327081 | 6.573293 | 0.08847207 | 278.3018
[7 empty] | 148.42 | 3.096669 | 0.01331413 | 6.579356 | 0.08876087 | 278.5585
[7 empty] | 148.44 | 3.097084 | 0.01336059 | 6.585397 | 0.0890706 | 278.8142
[7 empty] | 148.46 | 3.097502 | 0.01340705 | 6.591451 | 0.08938033 | 279.0705
[7 empty] | 148.48 | 3.097933 | 0.01345352 | 6.597498 | 0.08969013 | 279.3266
[7 empty] | 148.5 | 3.098348 | 0.01348903 | 6.603457 | 0.08992687 | 279.5789
[7 empty] | 148.52 | 3.098771 | 0.01352301 | 6.609399 | 0.0901534 | 279.8304
[7 empty] | 148.54 | 3.09918 | 0.01355699 | 6.615353 | 0.09037993 | 280.0825
[7 empty] | 148.56 | 3.099613 | 0.01359097 | 6.621201 | 0.09060647 | 280.3301
[7 empty] | 148.58 | 3.100022 | 0.01363685 | 6.627053 | 0.09091233 | 280.5779
[7 empty] | 148.6 | 3.100443 | 0.01368298 | 6.632946 | 0.09121987 | 280.8274
[7 empty] | 148.62 | 3.100879 | 0.01372912 | 6.638799 | 0.09152747 | 281.0752
[7 empty] | 148.64 | 3.101284 | 0.0137743 | 6.644647 | 0.09182867 | 281.3228
[7 empty] | 148.66 | 3.101709 | 0.01380908 | 6.650569 | 0.09206053 | 281.5735
[7 empty] | 148.68 | 3.102125 | 0.01384387 | 6.656448 | 0.09229247 | 281.8224
[7 empty] | 148.7 | 3.102548 | 0.01387865 | 6.662342 | 0.09252433 | 282.0719
[7 empty] | 148.72 | 3.102965 | 0.01391312 | 6.668253 | 0.09275413 | 282.3222
[7 empty] | 148.74 | 3.103392 | 0.01394626 | 6.674121 | 0.09297507 | 282.5707
[7 empty] | 148.76 | 3.103807 | 0.01397939 | 6.680063 | 0.09319593 | 282.8222
[7 empty] | 148.78 | 3.104227 | 0.01401253 | 6.685998 | 0.09341687 | 283.0735
[7 empty] | 148.8 | 3.104643 | 0.01404541 | 6.6919 | 0.09363607 | 283.3234
[7 empty] | 148.82 | 3.105063 | 0.01407772 | 6.697824 | 0.09385147 | 283.5742
[7 empty] | 148.84 | 3.105477 | 0.01411003 | 6.703804 | 0.09406687 | 283.8274
[7 empty] | 148.86 | 3.105904 | 0.01414234 | 6.709706 | 0.09428227 | 284.0773
[7 empty] | 148.88 | 3.106318 | 0.01418074 | 6.715685 | 0.09453827 | 284.3304
[7 empty] | 148.9 | 3.106754 | 0.01422764 | 6.72168 | 0.09485093 | 284.5842
[7 empty] | 148.92 | 3.107181 | 0.01427453 | 6.727615 | 0.09516353 | 284.8355
[7 empty] | 148.94 | 3.107595 | 0.01432143 | 6.733471 | 0.0954762 | 285.0834
[7 empty] | 148.96 | 3.107996 | 0.01435758 | 6.739376 | 0.0957172 | 285.3334
[7 empty] | 148.98 | 3.108415 | 0.01438413 | 6.745225 | 0.0958942 | 285.5811
[7 empty] | 149 | 3.108863 | 0.01441068 | 6.751046 | 0.0960712 | 285.8275
[7 empty] | 149.02 | 3.109282 | 0.01443724 | 6.756872 | 0.09624827 | 286.0742
[7 empty] | 149.04 | 3.109695 | 0.01446418 | 6.762744 | 0.09642787 | 286.3228
[7 empty] | 149.06 | 3.110112 | 0.01449134 | 6.768559 | 0.09660893 | 286.569
[7 empty] | 149.08 | 3.110521 | 0.01451851 | 6.774384 | 0.09679007 | 286.8156
[7 empty] | 149.1 | 3.110951 | 0.01454567 | 6.780242 | 0.09697113 | 287.0636
[7 empty] | 149.12 | 3.111371 | 0.01458311 | 6.786109 | 0.09722073 | 287.312
[7 empty] | 149.14 | 3.111789 | 0.01462401 | 6.791981 | 0.0974934 | 287.5606
[7 empty] | 149.16 | 3.112211 | 0.01466491 | 6.797912 | 0.09776607 | 287.8117
[7 empty] | 149.18 | 3.112636 | 0.0147058 | 6.803807 | 0.09803867 | 288.0613
[7 empty] | 149.2 | 3.113058 | 0.01474408 | 6.809688 | 0.09829387 | 288.3103
[7 empty] | 149.22 | 3.113469 | 0.01478193 | 6.815582 | 0.0985462 | 288.5599
[7 empty] | 149.24 | 3.113898 | 0.01481978 | 6.821424 | 0.09879853 | 288.8072
[7 empty] | 149.26 | 3.114317 | 0.01485763 | 6.827201 | 0.09905087 | 289.0518
[7 empty] | 149.28 | 3.114734 | 0.01488587 | 6.832931 | 0.09923913 | 289.2944
[7 empty] | 149.3 | 3.11515 | 0.01491379 | 6.838674 | 0.09942527 | 289.5375
[7 empty] | 149.32 | 3.115563 | 0.01494171 | 6.844316 | 0.0996114 | 289.7764
[7 empty] | 149.34 | 3.115993 | 0.01497014 | 6.850066 | 0.09980093 | 290.0199
[7 empty] | 149.36 | 3.116404 | 0.01500439 | 6.855802 | 0.1000293 | 290.2627
[7 empty] | 149.38 | 3.116836 | 0.01503864 | 6.861504 | 0.1002576 | 290.5041
[7 empty] | 149.4 | 3.117262 | 0.01507289 | 6.867188 | 0.1004859 | 290.7448
[7 empty] | 149.42 | 3.117661 | 0.01510503 | 6.872903 | 0.1007002 | 290.9867
[7 empty] | 149.44 | 3.118103 | 0.01512811 | 6.878493 | 0.1008541 | 291.2234
[7 empty] | 149.46 | 3.118505 | 0.01515119 | 6.884133 | 0.1010079 | 291.4622
[7 empty] | 149.48 | 3.118932 | 0.01517426 | 6.889738 | 0.1011617 | 291.6995
[7 empty] | 149.5 | 3.119369 | 0.01519737 | 6.895237 | 0.1013158 | 291.9323
[7 empty] | 149.52 | 3.119777 | 0.01522054 | 6.90082 | 0.1014703 | 292.1687
[7 empty] | 149.54 | 3.12019 | 0.01524371 | 6.906318 | 0.1016247 | 292.4015
[7 empty] | 149.56 | 3.120625 | 0.01526688 | 6.911762 | 0.1017792 | 292.632
[7 empty] | 149.58 | 3.121025 | 0.01528325 | 6.917249 | 0.1018883 | 292.8643
[7 empty] | 149.6 | 3.121454 | 0.01528998 | 6.922812 | 0.1019332 | 293.0998
[7 empty] | 149.62 | 3.12186 | 0.01529671 | 6.928302 | 0.1019781 | 293.3322
[7 empty] | 149.64 | 3.122292 | 0.01530345 | 6.933875 | 0.102023 | 293.5682
[7 empty] | 149.66 | 3.122714 | 0.01531488 | 6.939455 | 0.1020992 | 293.8044
[7 empty] | 149.68 | 3.123133 | 0.01533057 | 6.945065 | 0.1022038 | 294.0419
[7 empty] | 149.7 | 3.123555 | 0.01534626 | 6.950667 | 0.1023084 | 294.2791
[7 empty] | 149.72 | 3.123978 | 0.01536194 | 6.956273 | 0.1024129 | 294.5165
[7 empty] | 149.74 | 3.124398 | 0.01538236 | 6.961853 | 0.1025491 | 294.7527
[7 empty] | 149.76 | 3.124826 | 0.01540538 | 6.96739 | 0.1027025 | 294.9872
[7 empty] | 149.78 | 3.125241 | 0.0154284 | 6.972953 | 0.102856 | 295.2227
[7 empty] | 149.8 | 3.125654 | 0.01545141 | 6.978483 | 0.1030094 | 295.4568
[7 empty] | 149.82 | 3.126085 | 0.01547409 | 6.983995 | 0.1031606 | 295.6902
[7 empty] | 149.84 | 3.126498 | 0.01549667 | 6.989538 | 0.1033111 | 295.9249
[7 empty] | 149.86 | 3.126924 | 0.01551924 | 6.995003 | 0.1034616 | 296.1562
[7 empty] | 149.88 | 3.127337 | 0.01554181 | 7.000448 | 0.1036121 | 296.3868
[7 empty] | 149.9 | 3.127751 | 0.01557419 | 7.005828 | 0.1038279 | 296.6145
[7 empty] | 149.92 | 3.128176 | 0.01560812 | 7.011213 | 0.1040541 | 296.8425
[7 empty] | 149.94 | 3.128603 | 0.01564204 | 7.016515 | 0.1042803 | 297.067
[7 empty] | 149.96 | 3.129019 | 0.01567597 | 7.02192 | 0.1045065 | 297.2959
[7 empty] | 149.98 | 3.129428 | 0.01570854 | 7.027219 | 0.1047236 | 297.5202
[7 empty] | 150 | 3.129867 | 0.01574107 | 7.032561 | 0.1049405 | 297.7464
[7 empty] | 150.02 | 3.13027 | 0.01577361 | 7.037813 | 0.1051574 | 297.9687
[7 empty] | 150.04 | 3.130701 | 0.01580526 | 7.043141 | 0.1053684 | 298.1943
[7 empty] | 150.06 | 3.131113 | 0.01582749 | 7.048383 | 0.1055166 | 298.4163
[7 empty] | 150.08 | 3.131539 | 0.01584973 | 7.053659 | 0.1056649 | 298.6396
[7 empty] | 150.1 | 3.13195 | 0.01587197 | 7.058962 | 0.1058131 | 298.8641
[7 empty] | 150.12 | 3.132378 | 0.01589297 | 7.064228 | 0.1059531 | 299.0871
[7 empty] | 150.14 | 3.13281 | 0.01590889 | 7.069464 | 0.1060593 | 299.3088
[7 empty] | 150.16 | 3.133214 | 0.0159248 | 7.074745 | 0.1061653 | 299.5324
[7 empty] | 150.18 | 3.133633 | 0.01594071 | 7.080022 | 0.1062714 | 299.7558
[7 empty] | 150.2 | 3.134061 | 0.01596391 | 7.085197 | 0.1064261 | 299.9749
[7 empty] | 150.22 | 3.134479 | 0.016004 | 7.090498 | 0.1066933 | 300.1993
[7 empty] | 150.24 | 3.13489 | 0.01604408 | 7.095752 | 0.1069605 | 300.4218
[7 empty] | 150.26 | 3.135321 | 0.01608417 | 7.101 | 0.1072278 | 300.644
[7 empty] | 150.28 | 3.135738 | 0.0161223 | 7.10624 | 0.107482 | 300.8658
[7 empty] | 150.3 | 3.136165 | 0.01615763 | 7.111492 | 0.1077175 | 301.0882
[7 empty] | 150.32 | 3.136574 | 0.01619296 | 7.116648 | 0.1079531 | 301.3065
[7 empty] | 150.34 | 3.137004 | 0.01622829 | 7.121804 | 0.1081886 | 301.5248
[7 empty] | 150.36 | 3.137402 | 0.01627148 | 7.126901 | 0.1084765 | 301.7406
[7 empty] | 150.38 | 3.137837 | 0.01632193 | 7.131996 | 0.1088129 | 301.9563
[7 empty] | 150.4 | 3.138257 | 0.01637238 | 7.13709 | 0.1091492 | 302.172
[7 empty] | 150.42 | 3.138663 | 0.01642284 | 7.142284 | 0.1094856 | 302.3919
[7 empty] | 150.44 | 3.139098 | 0.01647596 | 7.147352 | 0.1098397 | 302.6064
[7 empty] | 150.46 | 3.139523 | 0.01653059 | 7.152474 | 0.1102039 | 302.8233
[7 empty] | 150.48 | 3.13993 | 0.01658522 | 7.15758 | 0.1105681 | 303.0395
[7 empty] | 150.5 | 3.140356 | 0.01663985 | 7.162736 | 0.1109323 | 303.2578
[7 empty] | 150.52 | 3.140779 | 0.0166953 | 7.167756 | 0.111302 | 303.4703
[7 empty] | 150.54 | 3.141217 | 0.01675101 | 7.172872 | 0.1116734 | 303.6869
[7 empty] | 150.56 | 3.141626 | 0.01680673 | 7.177876 | 0.1120449 | 303.8988
[7 empty] | 150.58 | 3.142041 | 0.01686244 | 7.182825 | 0.1124163 | 304.1083
[7 empty] | 150.6 | 3.142457 | 0.01691972 | 7.187745 | 0.1127981 | 304.3166
[7 empty] | 150.62 | 3.142868 | 0.01697726 | 7.192692 | 0.1131817 | 304.526
[7 empty] | 150.64 | 3.143302 | 0.0170348 | 7.197612 | 0.1135653 | 304.7343
[7 empty] | 150.66 | 3.143725 | 0.01709234 | 7.202615 | 0.1139489 | 304.9462
[7 empty] | 150.68 | 3.144143 | 0.01713374 | 7.207618 | 0.1142249 | 305.158
[7 empty] | 150.7 | 3.144565 | 0.01717455 | 7.212641 | 0.114497 | 305.3707
[7 empty] | 150.72 | 3.144976 | 0.01721536 | 7.217567 | 0.1147691 | 305.5792
[7 empty] | 150.74 | 3.145406 | 0.01725692 | 7.222537 | 0.1150461 | 305.7896
[7 empty] | 150.76 | 3.145816 | 0.0173074 | 7.227421 | 0.1153827 | 305.9964
[7 empty] | 150.78 | 3.146247 | 0.01735788 | 7.232331 | 0.1157192 | 306.2043
[7 empty] | 150.8 | 3.146647 | 0.01740837 | 7.237131 | 0.1160558 | 306.4075
[7 empty] | 150.82 | 3.147079 | 0.01745654 | 7.241973 | 0.1163769 | 306.6125
[7 empty] | 150.84 | 3.147506 | 0.0174946 | 7.246759 | 0.1166307 | 306.8151
[7 empty] | 150.86 | 3.147923 | 0.01753266 | 7.251475 | 0.1168844 | 307.0148
[7 empty] | 150.88 | 3.148342 | 0.01757072 | 7.256116 | 0.1171381 | 307.2113
[7 empty] | 150.9 | 3.148758 | 0.01761239 | 7.260678 | 0.1174159 | 307.4045
[7 empty] | 150.92 | 3.149167 | 0.01766253 | 7.265272 | 0.1177502 | 307.599
[7 empty] | 150.94 | 3.149591 | 0.01771267 | 7.269836 | 0.1180845 | 307.7922
[7 empty] | 150.96 | 3.150028 | 0.01776281 | 7.274362 | 0.1184187 | 307.9838
[7 empty] | 150.98 | 3.150441 | 0.01780562 | 7.278926 | 0.1187041 | 308.177
[7 empty] | 151 | 3.150852 | 0.01783805 | 7.283588 | 0.1189203 | 308.3744
[7 empty] | 151.02 | 3.151279 | 0.01787048 | 7.288208 | 0.1191365 | 308.57
[7 empty] | 151.04 | 3.15171 | 0.01790291 | 7.292827 | 0.1193527 | 308.7656
[7 empty] | 151.06 | 3.15212 | 0.01793888 | 7.297446 | 0.1195925 | 308.9611
[7 empty] | 151.08 | 3.152546 | 0.01797808 | 7.302081 | 0.1198539 | 309.1574
[7 empty] | 151.1 | 3.152951 | 0.01801728 | 7.306669 | 0.1201152 | 309.3516
[7 empty] | 151.12 | 3.153376 | 0.01805649 | 7.311292 | 0.1203766 | 309.5474
[7 empty] | 151.14 | 3.153798 | 0.01809855 | 7.315899 | 0.120657 | 309.7424
[7 empty] | 151.16 | 3.154212 | 0.01814234 | 7.32058 | 0.1209489 | 309.9406
[7 empty] | 151.18 | 3.154634 | 0.01818613 | 7.325225 | 0.1212409 | 310.1373
[7 empty] | 151.2 | 3.155062 | 0.01822991 | 7.329881 | 0.1215327 | 310.3344
[7 empty] | 151.22 | 3.155474 | 0.01829196 | 7.334421 | 0.1219464 | 310.5266
[7 empty] | 151.24 | 3.155901 | 0.01836064 | 7.338968 | 0.1224043 | 310.7191
[7 empty] | 151.26 | 3.156317 | 0.01842933 | 7.343577 | 0.1228622 | 310.9143
[7 empty] | 151.28 | 3.156734 | 0.01849801 | 7.348161 | 0.1233201 | 311.1083
[7 empty] | 151.3 | 3.157169 | 0.01857232 | 7.352671 | 0.1238155 | 311.2993
[7 empty] | 151.32 | 3.157582 | 0.01864777 | 7.3572 | 0.1243185 | 311.491
[7 empty] | 151.34 | 3.158019 | 0.0187232 | 7.361723 | 0.1248213 | 311.6825
[7 empty] | 151.36 | 3.158411 | 0.01879864 | 7.366122 | 0.1253243 | 311.8688
[7 empty] | 151.38 | 3.158849 | 0.01888053 | 7.370516 | 0.1258702 | 312.0548
[7 empty] | 151.4 | 3.159253 | 0.01896283 | 7.374871 | 0.1264189 | 312.2392
[7 empty] | 151.42 | 3.159696 | 0.01904513 | 7.379216 | 0.1269675 | 312.4231
[7 empty] | 151.44 | 3.160101 | 0.01912734 | 7.383517 | 0.1275156 | 312.6052
[7 empty] | 151.46 | 3.160513 | 0.01920805 | 7.387788 | 0.1280537 | 312.7861
[7 empty] | 151.48 | 3.160942 | 0.01928875 | 7.392044 | 0.1285917 | 312.9663
[7 empty] | 151.5 | 3.161349 | 0.01936945 | 7.396305 | 0.1291297 | 313.1467
[7 empty] | 151.52 | 3.161793 | 0.01944945 | 7.400562 | 0.129663 | 313.3269
[7 empty] | 151.54 | 3.162195 | 0.01952612 | 7.404808 | 0.1301741 | 313.5067
[7 empty] | 151.56 | 3.16262 | 0.01960278 | 7.409119 | 0.1306852 | 313.6892
[7 empty] | 151.58 | 3.16304 | 0.01967944 | 7.413362 | 0.1311963 | 313.8688
[7 empty] | 151.6 | 3.163474 | 0.01974918 | 7.417597 | 0.1316612 | 314.0481
[7 empty] | 151.62 | 3.163882 | 0.01980124 | 7.421847 | 0.1320083 | 314.2281
[7 empty] | 151.64 | 3.164299 | 0.0198533 | 7.426064 | 0.1323553 | 314.4066
[7 empty] | 151.66 | 3.16473 | 0.01990535 | 7.430209 | 0.1327023 | 314.5821
[7 empty] | 151.68 | 3.165138 | 0.01995652 | 7.434319 | 0.1330435 | 314.7561
[7 empty] | 151.7 | 3.16556 | 0.02000635 | 7.43848 | 0.1333757 | 314.9323
[7 empty] | 151.72 | 3.165973 | 0.02005617 | 7.442539 | 0.1337078 | 315.1041
[7 empty] | 151.74 | 3.166417 | 0.020106 | 7.446654 | 0.13404 | 315.2784
[7 empty] | 151.76 | 3.166822 | 0.02016567 | 7.450675 | 0.1344378 | 315.4486
[7 empty] | 151.78 | 3.167249 | 0.02023497 | 7.454696 | 0.1348998 | 315.6188
[7 empty] | 151.8 | 3.167651 | 0.02030427 | 7.458617 | 0.1353618 | 315.7848
[7 empty] | 151.82 | 3.168079 | 0.02037357 | 7.462522 | 0.1358238 | 315.9502
[7 empty] | 151.84 | 3.168492 | 0.02043721 | 7.466331 | 0.1362481 | 316.1114
[7 empty] | 151.86 | 3.168913 | 0.02049731 | 7.47022 | 0.1366487 | 316.2761
[7 empty] | 151.88 | 3.169346 | 0.02055742 | 7.474019 | 0.1370495 | 316.4369
[7 empty] | 151.9 | 3.169766 | 0.02061753 | 7.477872 | 0.1374502 | 316.6001
[7 empty] | 151.92 | 3.170178 | 0.02068082 | 7.481683 | 0.1378721 | 316.7614
[7 empty] | 151.94 | 3.170605 | 0.02074531 | 7.485589 | 0.1383021 | 316.9268
[7 empty] | 151.96 | 3.171021 | 0.02080981 | 7.489334 | 0.1387321 | 317.0853
[7 empty] | 151.98 | 3.171445 | 0.0208743 | 7.493194 | 0.139162 | 317.2488
[7 empty] | 152 | 3.171848 | 0.02095568 | 7.496927 | 0.1397045 | 317.4068
[7 empty] | 152.02 | 3.172283 | 0.02104034 | 7.500734 | 0.1402689 | 317.568
[7 empty] | 152.04 | 3.17269 | 0.02112501 | 7.504518 | 0.1408334 | 317.7282
[7 empty] | 152.06 | 3.173121 | 0.02120967 | 7.508396 | 0.1413978 | 317.8924
[7 empty] | 152.08 | 3.173547 | 0.02127511 | 7.512253 | 0.1418341 | 318.0557
[7 empty] | 152.1 | 3.173963 | 0.02133945 | 7.516199 | 0.142263 | 318.2228
[7 empty] | 152.12 | 3.174387 | 0.02140378 | 7.52014 | 0.1426919 | 318.3896
[7 empty] | 152.14 | 3.174813 | 0.02146768 | 7.524004 | 0.1431179 | 318.5532
[7 empty] | 152.16 | 3.175233 | 0.02152446 | 7.527922 | 0.1434964 | 318.7191
[7 empty] | 152.18 | 3.17565 | 0.02158125 | 7.531793 | 0.143875 | 318.883
[7 empty] | 152.2 | 3.176076 | 0.02163803 | 7.535581 | 0.1442535 | 319.0434
[7 empty] | 152.22 | 3.176491 | 0.02169822 | 7.539362 | 0.1446548 | 319.2034
[7 empty] | 152.24 | 3.176898 | 0.02177515 | 7.543063 | 0.1451677 | 319.3601
[7 empty] | 152.26 | 3.177331 | 0.02185208 | 7.546711 | 0.1456805 | 319.5146
[7 empty] | 152.28 | 3.177754 | 0.02192901 | 7.550349 | 0.1461934 | 319.6686
[7 empty] | 152.3 | 3.178164 | 0.02200523 | 7.554019 | 0.1467015 | 319.824
[7 empty] | 152.32 | 3.178583 | 0.02207959 | 7.557542 | 0.1471973 | 319.9732
[7 empty] | 152.34 | 3.179013 | 0.02215396 | 7.561158 | 0.1476931 | 320.1263
[7 empty] | 152.36 | 3.179422 | 0.02222833 | 7.564737 | 0.1481889 | 320.2778
[7 empty] | 152.38 | 3.179857 | 0.02229947 | 7.568291 | 0.1486631 | 320.4283
[7 empty] | 152.4 | 3.180273 | 0.02236552 | 7.571786 | 0.1491035 | 320.5762
[7 empty] | 152.42 | 3.180692 | 0.02243157 | 7.575302 | 0.1495438 | 320.7251
[7 empty] | 152.44 | 3.181115 | 0.02249761 | 7.578659 | 0.1499841 | 320.8672
[7 empty] | 152.46 | 3.181525 | 0.02257042 | 7.582041 | 0.1504695 | 321.0104
[7 empty] | 152.48 | 3.181931 | 0.02265025 | 7.585308 | 0.1510017 | 321.1487
[7 empty] | 152.5 | 3.182377 | 0.02273008 | 7.588639 | 0.1515339 | 321.2898
[7 empty] | 152.52 | 3.182777 | 0.02280992 | 7.592005 | 0.1520661 | 321.4323
[7 empty] | 152.54 | 3.183213 | 0.02288813 | 7.595359 | 0.1525875 | 321.5743
[7 empty] | 152.56 | 3.183638 | 0.0229653 | 7.598639 | 0.153102 | 321.7131
[7 empty] | 152.58 | 3.184048 | 0.02304247 | 7.601949 | 0.1536165 | 321.8533
[7 empty] | 152.6 | 3.184473 | 0.02311964 | 7.605205 | 0.1541309 | 321.9911
[7 empty] | 152.62 | 3.18488 | 0.02320228 | 7.608394 | 0.1546819 | 322.1261
[7 empty] | 152.64 | 3.185316 | 0.02328708 | 7.611666 | 0.1552472 | 322.2647
[7 empty] | 152.66 | 3.185726 | 0.02337188 | 7.61499 | 0.1558125 | 322.4054
[7 empty] | 152.68 | 3.186152 | 0.02345668 | 7.618314 | 0.1563779 | 322.5461
[7 empty] | 152.7 | 3.186584 | 0.02352606 | 7.62162 | 0.1568404 | 322.6861
[7 empty] | 152.72 | 3.18698 | 0.02359224 | 7.624944 | 0.1572816 | 322.8268
[7 empty] | 152.74 | 3.187415 | 0.02365843 | 7.628186 | 0.1577229 | 322.9641
[7 empty] | 152.76 | 3.187823 | 0.02372461 | 7.631377 | 0.1581641 | 323.0992
[7 empty] | 152.78 | 3.188236 | 0.0237915 | 7.634685 | 0.15861 | 323.2393
[7 empty] | 152.8 | 3.188659 | 0.02385844 | 7.637968 | 0.1590563 | 323.3783
[7 empty] | 152.82 | 3.189106 | 0.02392538 | 7.641208 | 0.1595025 | 323.5154
[7 empty] | 152.84 | 3.189516 | 0.02399247 | 7.64447 | 0.1599498 | 323.6535
[7 empty] | 152.86 | 3.189926 | 0.02406295 | 7.647786 | 0.1604197 | 323.7939
[7 empty] | 152.88 | 3.190352 | 0.02413343 | 7.651 | 0.1608895 | 323.93
[7 empty] | 152.9 | 3.19078 | 0.02420391 | 7.654117 | 0.1613594 | 324.062
[7 empty] | 152.92 | 3.191198 | 0.02427212 | 7.657304 | 0.1618141 | 324.1969
[7 empty] | 152.94 | 3.191608 | 0.02432738 | 7.660485 | 0.1621825 | 324.3316
[7 empty] | 152.96 | 3.192031 | 0.02438265 | 7.663578 | 0.162551 | 324.4625
[7 empty] | 152.98 | 3.192459 | 0.02443791 | 7.666679 | 0.1629194 | 324.5938
[7 empty] | 153 | 3.192879 | 0.02449693 | 7.669809 | 0.1633129 | 324.7263
[7 empty] | 153.02 | 3.193304 | 0.02456639 | 7.672944 | 0.1637759 | 324.8591
[7 empty] | 153.04 | 3.193707 | 0.02463585 | 7.67608 | 0.164239 | 324.9918
[7 empty] | 153.06 | 3.194139 | 0.02470531 | 7.67924 | 0.1647021 | 325.1256
[7 empty] | 153.08 | 3.194557 | 0.02477954 | 7.682411 | 0.1651969 | 325.2599
[7 empty] | 153.1 | 3.194975 | 0.02486208 | 7.685644 | 0.1657472 | 325.3968
[7 empty] | 153.12 | 3.195402 | 0.02494461 | 7.688826 | 0.1662974 | 325.5315
[7 empty] | 153.14 | 3.195822 | 0.02502715 | 7.691972 | 0.1668477 | 325.6647
[7 empty] | 153.16 | 3.196224 | 0.02510791 | 7.69506 | 0.1673861 | 325.7954
[7 empty] | 153.18 | 3.196655 | 0.02518672 | 7.698121 | 0.1679115 | 325.925
[7 empty] | 153.2 | 3.197067 | 0.02526553 | 7.701161 | 0.1684369 | 326.0537
[7 empty] | 153.22 | 3.197499 | 0.02534433 | 7.704156 | 0.1689622 | 326.1805
[7 empty] | 153.24 | 3.197913 | 0.02542461 | 7.707118 | 0.1694974 | 326.3059
[7 empty] | 153.26 | 3.198327 | 0.02550595 | 7.710101 | 0.1700397 | 326.4322
[7 empty] | 153.28 | 3.198757 | 0.02558728 | 7.71306 | 0.1705819 | 326.5575
[7 empty] | 153.3 | 3.199185 | 0.02566862 | 7.715909 | 0.1711241 | 326.6781
[7 empty] | 153.32 | 3.199598 | 0.02576631 | 7.718759 | 0.1717754 | 326.7988
[7 empty] | 153.34 | 3.200011 | 0.02587123 | 7.721681 | 0.1724749 | 326.9225
[7 empty] | 153.36 | 3.200432 | 0.02597616 | 7.724605 | 0.1731744 | 327.0463
[7 empty] | 153.38 | 3.200863 | 0.02608109 | 7.727505 | 0.1738739 | 327.1691
[7 empty] | 153.4 | 3.201294 | 0.02616413 | 7.730474 | 0.1744275 | 327.2948
[7 empty] | 153.42 | 3.201703 | 0.02624162 | 7.733379 | 0.1749441 | 327.4178
[7 empty] | 153.44 | 3.202115 | 0.02631911 | 7.736217 | 0.1754607 | 327.5379
[7 empty] | 153.46 | 3.202525 | 0.0263966 | 7.739003 | 0.1759773 | 327.6559
[7 empty] | 153.48 | 3.202955 | 0.0264674 | 7.741774 | 0.1764493 | 327.7732
[7 empty] | 153.5 | 3.203374 | 0.02653768 | 7.744553 | 0.1769179 | 327.8909
[7 empty] | 153.52 | 3.203794 | 0.02660795 | 7.747389 | 0.1773863 | 328.0109
[7 empty] | 153.54 | 3.204215 | 0.02667896 | 7.750175 | 0.1778597 | 328.1289
[7 empty] | 153.56 | 3.204627 | 0.02676922 | 7.75297 | 0.1784615 | 328.2472
[7 empty] | 153.58 | 3.205043 | 0.02685948 | 7.755789 | 0.1790632 | 328.3666
[7 empty] | 153.6 | 3.205468 | 0.02694973 | 7.758565 | 0.1796649 | 328.4841
[7 empty] | 153.62 | 3.205888 | 0.02703814 | 7.761346 | 0.1802543 | 328.6019
[7 empty] | 153.64 | 3.206308 | 0.02711619 | 7.764211 | 0.1807746 | 328.7232
[7 empty] | 153.66 | 3.206741 | 0.02719425 | 7.767063 | 0.181295 | 328.8439
[7 empty] | 153.68 | 3.207169 | 0.0272723 | 7.769908 | 0.1818153 | 328.9644
[7 empty] | 153.7 | 3.207575 | 0.0273545 | 7.772743 | 0.1823633 | 329.0844
[7 empty] | 153.72 | 3.208009 | 0.0274484 | 7.77558 | 0.1829893 | 329.2045
[7 empty] | 153.74 | 3.208433 | 0.02754229 | 7.778272 | 0.1836153 | 329.3185
[7 empty] | 153.76 | 3.20885 | 0.02763619 | 7.780977 | 0.1842413 | 329.433
[7 empty] | 153.78 | 3.20925 | 0.02773821 | 7.783661 | 0.1849214 | 329.5466
[7 empty] | 153.8 | 3.209682 | 0.02785417 | 7.786318 | 0.1856945 | 329.6591
[7 empty] | 153.82 | 3.210101 | 0.02797012 | 7.78889 | 0.1864675 | 329.768
[7 empty] | 153.84 | 3.210522 | 0.02808607 | 7.791574 | 0.1872405 | 329.8817
[6 empty] | RANGE DI APPARIZIONI CRICCHE | 153.86 | 3.210928 | 0.02820018 | 7.794222 | 0.1880012 | 329.9938
[7 empty] | 153.88 | 3.211359 | 0.02831229 | 7.796797 | 0.1887486 | 330.1028
[7 empty] | 153.9 | 3.211778 | 0.0284244 | 7.799409 | 0.189496 | 330.2134
[7 empty] | 153.92 | 3.212195 | 0.0285365 | 7.802037 | 0.1902433 | 330.3246
[7 empty] | 153.94 | 3.212623 | 0.02864141 | 7.804545 | 0.1909427 | 330.4308
[7 empty] | 153.96 | 3.213037 | 0.02874124 | 7.80711 | 0.1916083 | 330.5394
[7 empty] | 153.98 | 3.213452 | 0.02884108 | 7.809698 | 0.1922739 | 330.649
[7 empty] | 154 | 3.213896 | 0.02894091 | 7.812237 | 0.1929394 | 330.7565
[7 empty] | 154.02 | 3.214298 | 0.02905222 | 7.814747 | 0.1936815 | 330.8628
[7 empty] | 154.04 | 3.214719 | 0.02916846 | 7.817265 | 0.1944564 | 330.9694
[7 empty] | 154.06 | 3.215137 | 0.0292847 | 7.819764 | 0.1952313 | 331.0752
[7 empty] | 154.08 | 3.21555 | 0.02940095 | 7.822244 | 0.1960063 | 331.1802
[7 empty] | 154.1 | 3.215986 | 0.02949699 | 7.824718 | 0.1966466 | 331.2849
[7 empty] | 154.12 | 3.216397 | 0.02958829 | 7.827278 | 0.1972553 | 331.3933
[7 empty] | 154.14 | 3.216807 | 0.02967959 | 7.829869 | 0.1978639 | 331.503
[7 empty] | 154.16 | 3.217247 | 0.02977088 | 7.832424 | 0.1984725 | 331.6112
[7 empty] | 154.18 | 3.217658 | 0.02985074 | 7.834999 | 0.1990049 | 331.7202
[7 empty] | 154.2 | 3.21807 | 0.02992966 | 7.837611 | 0.1995311 | 331.8308
[7 empty] | 154.22 | 3.218493 | 0.03000859 | 7.840236 | 0.2000573 | 331.9419
[7 empty] | 154.24 | 3.218922 | 0.03008882 | 7.842806 | 0.2005921 | 332.0507
[7 empty] | 154.26 | 3.21934 | 0.03017151 | 7.845336 | 0.2011434 | 332.1579
[7 empty] | 154.28 | 3.219753 | 0.03025533 | 7.847885 | 0.2017022 | 332.2658
[7 empty] | 154.3 | 3.220176 | 0.03033916 | 7.850411 | 0.2022611 | 332.3727
[7 empty] | 154.32 | 3.220602 | 0.03042035 | 7.852896 | 0.2028023 | 332.4779
[7 empty] | 154.34 | 3.22102 | 0.0304975 | 7.855405 | 0.2033167 | 332.5842
[7 empty] | 154.36 | 3.221438 | 0.03057322 | 7.85793 | 0.2038215 | 332.6911
[7 empty] | 154.38 | 3.22186 | 0.03064893 | 7.860426 | 0.2043262 | 332.7967
[7 empty] | 154.4 | 3.222278 | 0.03072805 | 7.862855 | 0.2048537 | 332.8996
[7 empty] | 154.42 | 3.222701 | 0.03081167 | 7.865225 | 0.2054111 | 332.9999
[7 empty] | 154.44 | 3.22312 | 0.0308964 | 7.867608 | 0.205976 | 333.1008
[7 empty] | 154.46 | 3.223533 | 0.03098113 | 7.869971 | 0.2065409 | 333.2009
[7 empty] | 154.48 | 3.223962 | 0.0310683 | 7.872321 | 0.207122 | 333.3004
[7 empty] | 154.5 | 3.224386 | 0.0311583 | 7.87472 | 0.207722 | 333.4019
[7 empty] | 154.52 | 3.224808 | 0.03124869 | 7.877176 | 0.2083246 | 333.5059
[7 empty] | 154.54 | 3.225237 | 0.03133908 | 7.87961 | 0.2089272 | 333.609
[7 empty] | 154.56 | 3.225655 | 0.03142431 | 7.882061 | 0.2094954 | 333.7127
[7 empty] | 154.58 | 3.226081 | 0.03150424 | 7.884533 | 0.2100283 | 333.8174
[7 empty] | 154.6 | 3.226516 | 0.03158402 | 7.887012 | 0.2105601 | 333.9223
[7 empty] | 154.62 | 3.226947 | 0.03166404 | 7.889568 | 0.2110936 | 334.0306
[7 empty] | 154.64 | 3.227383 | 0.03174726 | 7.892168 | 0.2116484 | 334.1406
[7 empty] | 154.66 | 3.227829 | 0.03183344 | 7.894853 | 0.2122229 | 334.2543
[7 empty] | 154.68 | 3.228261 | 0.03191962 | 7.897624 | 0.2127975 | 334.3716
[7 empty] | 154.7 | 3.228705 | 0.03200744 | 7.900398 | 0.2133829 | 334.4891
[7 empty] | 154.72 | 3.229158 | 0.03210418 | 7.903165 | 0.2140279 | 334.6062
[7 empty] | 154.74 | 3.229599 | 0.03220821 | 7.905982 | 0.2147214 | 334.7255
[7 empty] | 154.76 | 3.230048 | 0.03231224 | 7.908785 | 0.2154149 | 334.8442
[7 empty] | 154.78 | 3.230501 | 0.0324179 | 7.911553 | 0.2161193 | 334.9614
[7 empty] | 154.8 | 3.230963 | 0.0325291 | 7.914294 | 0.2168607 | 335.0774
[7 empty] | 154.82 | 3.231417 | 0.03264419 | 7.916981 | 0.2176279 | 335.1912
[7 empty] | 154.84 | 3.231855 | 0.03275929 | 7.919645 | 0.2183953 | 335.304
[7 empty] | 154.86 | 3.232306 | 0.03287419 | 7.922303 | 0.2191613 | 335.4165
[7 empty] | 154.88 | 3.232771 | 0.03298863 | 7.924976 | 0.2199242 | 335.5297
[7 empty] | 154.9 | 3.233246 | 0.03310278 | 7.927738 | 0.2206852 | 335.6466
[7 empty] | 154.92 | 3.233721 | 0.03321693 | 7.930589 | 0.2214462 | 335.7673
[7 empty] | 154.94 | 3.234199 | 0.03333169 | 7.933457 | 0.2222113 | 335.8887
[7 empty] | 154.96 | 3.234673 | 0.03344763 | 7.936336 | 0.2229842 | 336.0106
[7 empty] | 154.98 | 3.235136 | 0.03356413 | 7.939236 | 0.2237609 | 336.1334
[7 empty] | 155 | 3.235611 | 0.03368064 | 7.942137 | 0.2245376 | 336.2562
[7 empty] | 155.02 | 3.236095 | 0.03380256 | 7.945029 | 0.2253504 | 336.3787
[7 empty] | 155.04 | 3.236573 | 0.03393302 | 7.947942 | 0.2262201 | 336.502
[7 empty] | 155.06 | 3.237051 | 0.03406662 | 7.950901 | 0.2271108 | 336.6273
[7 empty] | 155.08 | 3.237529 | 0.03420021 | 7.953905 | 0.2280014 | 336.7545
[7 empty] | 155.1 | 3.238017 | 0.03433087 | 7.956965 | 0.2288725 | 336.884
[7 empty] | 155.12 | 3.238514 | 0.0344576 | 7.960081 | 0.2297173 | 337.016
[7 empty] | 155.14 | 3.239009 | 0.03458332 | 7.963211 | 0.2305555 | 337.1485
[7 empty] | 155.16 | 3.239507 | 0.03470904 | 7.966332 | 0.2313936 | 337.2806
[7 empty] | 155.18 | 3.239993 | 0.03482128 | 7.969461 | 0.2321419 | 337.4131
[7 empty] | 155.2 | 3.240486 | 0.03491776 | 7.972631 | 0.2327851 | 337.5473
[7 empty] | 155.22 | 3.240998 | 0.03501195 | 7.975823 | 0.233413 | 337.6824
[7 empty] | 155.24 | 3.241511 | 0.03510612 | 7.979023 | 0.2340408 | 337.8179
[7 empty] | 155.26 | 3.242015 | 0.03520529 | 7.982216 | 0.2347019 | 337.9531
[7 empty] | 155.28 | 3.24252 | 0.03530961 | 7.985326 | 0.2353974 | 338.0848
[7 empty] | 155.3 | 3.243029 | 0.03541412 | 7.98837 | 0.2360941 | 338.2137
[7 empty] | 155.32 | 3.243536 | 0.03551918 | 7.991378 | 0.2367945 | 338.341
[7 empty] | 155.34 | 3.244053 | 0.03563159 | 7.994358 | 0.2375439 | 338.4672
[7 empty] | 155.36 | 3.244568 | 0.03575081 | 7.997354 | 0.2383387 | 338.594
[7 empty] | 155.38 | 3.245085 | 0.03587004 | 8.000396 | 0.2391336 | 338.7228
[7 empty] | 155.4 | 3.245612 | 0.03598652 | 8.003405 | 0.2399101 | 338.8502
[7 empty] | 155.42 | 3.246135 | 0.03608815 | 8.006339 | 0.2405877 | 338.9744
[7 empty] | 155.44 | 3.246659 | 0.03617766 | 8.009261 | 0.2411844 | 339.0982
[7 empty] | 155.46 | 3.247176 | 0.03626718 | 8.012218 | 0.2417812 | 339.2233
[7 empty] | 155.48 | 3.247709 | 0.03635822 | 8.015183 | 0.2423881 | 339.3489
[7 empty] | 155.5 | 3.248258 | 0.03645433 | 8.018137 | 0.2430289 | 339.4739
[7 empty] | 155.52 | 3.248786 | 0.03655399 | 8.021119 | 0.2436933 | 339.6002
[7 empty] | 155.54 | 3.249313 | 0.03665365 | 8.02413 | 0.2443577 | 339.7277
[7 empty] | 155.56 | 3.249852 | 0.03675675 | 8.027097 | 0.245045 | 339.8533
[7 empty] | 155.58 | 3.250391 | 0.03686831 | 8.030041 | 0.2457887 | 339.9779
[7 empty] | 155.6 | 3.250935 | 0.03698488 | 8.033024 | 0.2465659 | 340.1042
[7 empty] | 155.62 | 3.251484 | 0.03710146 | 8.036023 | 0.2473431 | 340.2312
[7 empty] | 155.64 | 3.252033 | 0.03721949 | 8.039 | 0.2481299 | 340.3573
[7 empty] | 155.66 | 3.252577 | 0.03734033 | 8.041936 | 0.2489355 | 340.4816
[7 empty] | 155.68 | 3.253129 | 0.03746254 | 8.044874 | 0.2497503 | 340.6059
[7 empty] | 155.7 | 3.253682 | 0.03758474 | 8.047802 | 0.2505649 | 340.7299
[7 empty] | 155.72 | 3.25424 | 0.03771117 | 8.050728 | 0.2514078 | 340.8538
[7 empty] | 155.74 | 3.254796 | 0.03784432 | 8.053728 | 0.2522955 | 340.9808
[7 empty] | 155.76 | 3.255352 | 0.03797998 | 8.056804 | 0.2531999 | 341.111
[7 empty] | 155.78 | 3.255921 | 0.03811564 | 8.059886 | 0.2541043 | 341.2415
[7 empty] | 155.8 | 3.256492 | 0.03825533 | 8.063048 | 0.2550355 | 341.3754
[7 empty] | 155.82 | 3.257058 | 0.03840055 | 8.0663 | 0.2560037 | 341.5131
[7 empty] | 155.84 | 3.257637 | 0.03854726 | 8.069555 | 0.2569817 | 341.6509
[7 empty] | 155.86 | 3.258213 | 0.03869397 | 8.072847 | 0.2579598 | 341.7903
[7 empty] | 155.88 | 3.258782 | 0.03882818 | 8.0762 | 0.2588545 | 341.9322
[7 empty] | 155.9 | 3.259363 | 0.03894736 | 8.079473 | 0.2596491 | 342.0708
[7 empty] | 155.92 | 3.259944 | 0.03906401 | 8.082702 | 0.2604267 | 342.2075
[7 empty] | 155.94 | 3.260518 | 0.03918066 | 8.08596 | 0.2612044 | 342.3455
[7 empty] | 155.96 | 3.261106 | 0.0393055 | 8.089114 | 0.2620367 | 342.479
[7 empty] | 155.98 | 3.261701 | 0.03943901 | 8.092187 | 0.2629267 | 342.6091
[7 empty] | 156 | 3.262279 | 0.03957302 | 8.095305 | 0.2638201 | 342.7411
[7 empty] | 156.02 | 3.262867 | 0.03970641 | 8.098387 | 0.2647094 | 342.8716
[7 empty] | 156.04 | 3.263462 | 0.03982837 | 8.101375 | 0.2655225 | 342.9981
[7 empty] | 156.06 | 3.264057 | 0.0399395 | 8.104308 | 0.2662633 | 343.1223
[7 empty] | 156.08 | 3.264657 | 0.04005063 | 8.10714 | 0.2670042 | 343.2422
[7 empty] | 156.1 | 3.265249 | 0.04015834 | 8.109881 | 0.2677223 | 343.3582
[7 empty] | 156.12 | 3.265844 | 0.04024499 | 8.112604 | 0.2682999 | 343.4735
[7 empty] | 156.14 | 3.266453 | 0.04031403 | 8.115325 | 0.2687602 | 343.5887
[7 empty] | 156.16 | 3.267062 | 0.04038306 | 8.118091 | 0.2692204 | 343.7058
[7 empty] | 156.18 | 3.267667 | 0.04045352 | 8.120913 | 0.2696901 | 343.8253
[7 empty] | 156.2 | 3.26828 | 0.04052899 | 8.123753 | 0.2701933 | 343.9455
[7 empty] | 156.22 | 3.268889 | 0.04060806 | 8.126643 | 0.2707204 | 344.0679
[7 empty] | 156.24 | 3.269494 | 0.04068712 | 8.129548 | 0.2712475 | 344.1909
[7 empty] | 156.26 | 3.270119 | 0.04077505 | 8.132462 | 0.2718337 | 344.3143
[7 empty] | 156.28 | 3.270742 | 0.04088547 | 8.135421 | 0.2725698 | 344.4395
[7 empty] | 156.3 | 3.271358 | 0.04100954 | 8.138408 | 0.2733969 | 344.566
[7 empty] | 156.32 | 3.271977 | 0.04113361 | 8.141384 | 0.2742241 | 344.692
[7 empty] | 156.34 | 3.272604 | 0.04125445 | 8.144322 | 0.2750297 | 344.8164
[7 empty] | 156.36 | 3.273238 | 0.04136894 | 8.147219 | 0.2757929 | 344.9391
[7 empty] | 156.38 | 3.273872 | 0.0414803 | 8.150117 | 0.2765353 | 345.0618
[7 empty] | 156.4 | 3.274503 | 0.04159166 | 8.152998 | 0.2772777 | 345.1837
[7 empty] | 156.42 | 3.275141 | 0.04171073 | 8.155811 | 0.2780715 | 345.3028
[7 empty] | 156.44 | 3.27578 | 0.04184228 | 8.158655 | 0.2789485 | 345.4232
[7 empty] | 156.46 | 3.276415 | 0.04197858 | 8.161606 | 0.2798572 | 345.5482
[7 empty] | 156.48 | 3.277056 | 0.04211489 | 8.164639 | 0.2807659 | 345.6766
[7 empty] | 156.5 | 3.277704 | 0.04225518 | 8.16775 | 0.2817012 | 345.8083
[7 empty] | 156.52 | 3.278356 | 0.04240094 | 8.170915 | 0.2826729 | 345.9423
[7 empty] | 156.54 | 3.279007 | 0.04254819 | 8.174098 | 0.2836546 | 346.0771
[7 empty] | 156.56 | 3.279649 | 0.04269544 | 8.177246 | 0.2846363 | 346.2103
[7 empty] | 156.58 | 3.280299 | 0.04283351 | 8.180281 | 0.2855567 | 346.3388
[7 empty] | 156.6 | 3.280958 | 0.04296056 | 8.183217 | 0.2864037 | 346.4631
[7 empty] | 156.62 | 3.281609 | 0.04308577 | 8.186132 | 0.2872385 | 346.5866
[7 empty] | 156.64 | 3.282262 | 0.04321099 | 8.189013 | 0.2880733 | 346.7085
[7 empty] | 156.66 | 3.282924 | 0.04331446 | 8.191842 | 0.2887631 | 346.8283
[7 empty] | 156.68 | 3.283585 | 0.04339482 | 8.194731 | 0.2892988 | 346.9506
[7 empty] | 156.7 | 3.284254 | 0.04347382 | 8.197685 | 0.2898255 | 347.0757
[7 empty] | 156.72 | 3.284933 | 0.04355191 | 8.20061 | 0.2903461 | 347.1995
[7 empty] | 156.74 | 3.285607 | 0.04361226 | 8.20354 | 0.2907484 | 347.3236
[7 empty] | 156.76 | 3.28627 | 0.04365575 | 8.206531 | 0.2910383 | 347.4502
[7 empty] | 156.78 | 3.28694 | 0.04369925 | 8.209518 | 0.2913283 | 347.5767
[7 empty] | 156.8 | 3.287626 | 0.04374039 | 8.212484 | 0.2916026 | 347.7023
[7 empty] | 156.82 | 3.288301 | 0.04376687 | 8.215536 | 0.2917791 | 347.8315
[7 empty] | 156.84 | 3.288981 | 0.04378104 | 8.218645 | 0.2918736 | 347.9631
[7 empty] | 156.86 | 3.289675 | 0.04379522 | 8.22174 | 0.2919681 | 348.0941
[7 empty] | 156.88 | 3.290364 | 0.04381713 | 8.224828 | 0.2921142 | 348.2249
[7 empty] | 156.9 | 3.291052 | 0.04386639 | 8.227934 | 0.2924426 | 348.3564
[7 empty] | 156.92 | 3.291743 | 0.04393528 | 8.231008 | 0.2929019 | 348.4865
[7 empty] | 156.94 | 3.292439 | 0.04400417 | 8.234021 | 0.2933611 | 348.6141
[7 empty] | 156.96 | 3.293127 | 0.04407348 | 8.23701 | 0.2938232 | 348.7406
[7 empty] | 156.98 | 3.293822 | 0.04414387 | 8.239972 | 0.2942925 | 348.8661
[7 empty] | 157 | 3.294528 | 0.0442149 | 8.242869 | 0.294766 | 348.9887
[7 empty] | 157.02 | 3.295228 | 0.04428594 | 8.24574 | 0.2952396 | 349.1103
[7 empty] | 157.04 | 3.295934 | 0.04436488 | 8.248615 | 0.2957659 | 349.232
[7 empty] | 157.06 | 3.296647 | 0.04445934 | 8.251477 | 0.2963956 | 349.3532
[7 empty] | 157.08 | 3.297353 | 0.04456141 | 8.254376 | 0.2970761 | 349.4759
[7 empty] | 157.1 | 3.298062 | 0.04466348 | 8.257306 | 0.2977565 | 349.5999
[7 empty] | 157.12 | 3.298775 | 0.04477084 | 8.26023 | 0.2984723 | 349.7237
[7 empty] | 157.14 | 3.299491 | 0.04488676 | 8.263172 | 0.2992451 | 349.8483
[7 empty] | 157.16 | 3.300207 | 0.04500593 | 8.266132 | 0.3000395 | 349.9736
[7 empty] | 157.18 | 3.30092 | 0.0451251 | 8.269121 | 0.300834 | 350.1002
[7 empty] | 157.2 | 3.30164 | 0.04526756 | 8.272165 | 0.3017837 | 350.229
[7 empty] | 157.22 | 3.302372 | 0.04544196 | 8.275185 | 0.3029464 | 350.3569
[7 empty] | 157.24 | 3.303105 | 0.045625 | 8.278186 | 0.3041667 | 350.484
[7 empty] | 157.26 | 3.30382 | 0.04580804 | 8.281241 | 0.3053869 | 350.6133
[7 empty] | 157.28 | 3.304542 | 0.04595403 | 8.284259 | 0.3063602 | 350.7411
[7 empty] | 157.3 | 3.305285 | 0.04605589 | 8.287239 | 0.3070393 | 350.8673
[7 empty] | 157.32 | 3.306018 | 0.04615066 | 8.290284 | 0.3076711 | 350.9962
[7 empty] | 157.34 | 3.306759 | 0.04624544 | 8.293361 | 0.3083029 | 351.1265
[7 empty] | 157.36 | 3.307505 | 0.04637128 | 8.296397 | 0.3091419 | 351.255
[7 empty] | 157.38 | 3.308244 | 0.04652977 | 8.299421 | 0.3101985 | 351.383
[7 empty] | 157.4 | 3.308995 | 0.04668986 | 8.302443 | 0.3112657 | 351.511
[7 empty] | 157.42 | 3.309746 | 0.04684814 | 8.305444 | 0.3123209 | 351.638
[7 empty] | 157.44 | 3.310495 | 0.04697716 | 8.308457 | 0.3131811 | 351.7656
[7 empty] | 157.46 | 3.311243 | 0.04707873 | 8.311472 | 0.3138582 | 351.8932
[7 empty] | 157.48 | 3.311999 | 0.0471803 | 8.314461 | 0.3145353 | 352.0198
[7 empty] | 157.5 | 3.312757 | 0.04728047 | 8.317408 | 0.3152031 | 352.1446
[7 empty] | 157.52 | 3.31351 | 0.04737231 | 8.320337 | 0.3158154 | 352.2686
[7 empty] | 157.54 | 3.314271 | 0.04745722 | 8.32317 | 0.3163815 | 352.3885
[7 empty] | 157.56 | 3.315036 | 0.04754214 | 8.325908 | 0.3169476 | 352.5044
[7 empty] | 157.58 | 3.315794 | 0.04762297 | 8.328654 | 0.3174865 | 352.6207
[7 empty] | 157.6 | 3.316561 | 0.04768916 | 8.331403 | 0.3179277 | 352.7371
[7 empty] | 157.62 | 3.317335 | 0.04774478 | 8.334132 | 0.3182985 | 352.8526
[7 empty] | 157.64 | 3.318104 | 0.04780041 | 8.336929 | 0.3186694 | 352.971
[7 empty] | 157.66 | 3.318879 | 0.04786913 | 8.3398 | 0.3191275 | 353.0926
[7 empty] | 157.68 | 3.319653 | 0.04797156 | 8.342741 | 0.3198104 | 353.2171
[7 empty] | 157.7 | 3.320428 | 0.04809461 | 8.345809 | 0.3206307 | 353.347
[7 empty] | 157.72 | 3.32121 | 0.04821767 | 8.348935 | 0.3214511 | 353.4794
[7 empty] | 157.74 | 3.321991 | 0.04833647 | 8.352097 | 0.3222431 | 353.6132
[7 empty] | 157.76 | 3.322778 | 0.04844655 | 8.355346 | 0.322977 | 353.7508
[7 empty] | 157.78 | 3.323565 | 0.04855215 | 8.358588 | 0.323681 | 353.888
[7 empty] | 157.8 | 3.324365 | 0.04865776 | 8.36172 | 0.3243851 | 354.0207
[7 empty] | 157.82 | 3.325162 | 0.04876752 | 8.364795 | 0.3251168 | 354.1508
[7 empty] | 157.84 | 3.325947 | 0.04888421 | 8.36779 | 0.3258947 | 354.2776
[7 empty] | 157.86 | 3.326741 | 0.0490037 | 8.370679 | 0.3266913 | 354.4
[7 empty] | 157.88 | 3.327537 | 0.04912319 | 8.373511 | 0.3274879 | 354.5199
[7 empty] | 157.9 | 3.328345 | 0.04925157 | 8.376356 | 0.3283438 | 354.6403
[7 empty] | 157.92 | 3.329149 | 0.04939247 | 8.379217 | 0.3292831 | 354.7614
[7 empty] | 157.94 | 3.329951 | 0.04953699 | 8.382069 | 0.3302466 | 354.8822
[7 empty] | 157.96 | 3.330763 | 0.0496815 | 8.384885 | 0.33121 | 355.0014
[7 empty] | 157.98 | 3.331573 | 0.0498169 | 8.387661 | 0.3321127 | 355.1189
[7 empty] | 158 | 3.332376 | 0.04994116 | 8.390427 | 0.3329411 | 355.2361
[7 empty] | 158.02 | 3.333186 | 0.05006338 | 8.39319 | 0.3337559 | 355.353
[7 empty] | 158.04 | 3.334007 | 0.05018559 | 8.395971 | 0.3345706 | 355.4708
[7 empty] | 158.06 | 3.334828 | 0.05030365 | 8.398753 | 0.3353577 | 355.5886
[7 empty] | 158.08 | 3.335648 | 0.05041721 | 8.40151 | 0.3361147 | 355.7053
[7 empty] | 158.1 | 3.336468 | 0.05053045 | 8.404235 | 0.3368697 | 355.8207
[7 empty] | 158.12 | 3.337286 | 0.0506435 | 8.406939 | 0.3376233 | 355.9351
[7 empty] | 158.14 | 3.338104 | 0.05075245 | 8.409674 | 0.3383497 | 356.0509
[7 empty] | 158.16 | 3.338932 | 0.0508575 | 8.412498 | 0.33905 | 356.1705
[7 empty] | 158.18 | 3.339769 | 0.05096254 | 8.415486 | 0.3397503 | 356.297
[7 empty] | 158.2 | 3.340607 | 0.05107232 | 8.418618 | 0.3404821 | 356.4296
[7 empty] | 158.22 | 3.341453 | 0.05121284 | 8.421825 | 0.3414189 | 356.5654
[7 empty] | 158.24 | 3.342294 | 0.05137937 | 8.425063 | 0.3425291 | 356.7025
[7 empty] | 158.26 | 3.343131 | 0.05154589 | 8.42829 | 0.3436393 | 356.8391
[7 empty] | 158.28 | 3.343983 | 0.0517155 | 8.431411 | 0.34477 | 356.9712
[7 empty] | 158.3 | 3.344829 | 0.05189675 | 8.434399 | 0.3459783 | 357.0978
[7 empty] | 158.32 | 3.345669 | 0.05208657 | 8.437337 | 0.3472438 | 357.2221
[7 empty] | 158.34 | 3.346517 | 0.05227639 | 8.440194 | 0.3485093 | 357.3431
[7 empty] | 158.36 | 3.347374 | 0.05247065 | 8.4429 | 0.3498043 | 357.4577
[7 empty] | 158.38 | 3.348225 | 0.05267667 | 8.445528 | 0.3511778 | 357.5689
[7 empty] | 158.4 | 3.349072 | 0.05289 | 8.448163 | 0.3526 | 357.6805
[7 empty] | 158.42 | 3.34993 | 0.05310334 | 8.450772 | 0.3540223 | 357.791
[7 empty] | 158.44 | 3.350794 | 0.05331174 | 8.453404 | 0.3554116 | 357.9024
[7 empty] | 158.46 | 3.351654 | 0.05351002 | 8.45616 | 0.3567335 | 358.0191
[7 empty] | 158.48 | 3.352521 | 0.05370311 | 8.459042 | 0.3580207 | 358.1411
[7 empty] | 158.5 | 3.353386 | 0.0538962 | 8.461969 | 0.359308 | 358.265
[7 empty] | 158.52 | 3.354256 | 0.05408873 | 8.464942 | 0.3605915 | 358.3909
[7 empty] | 158.54 | 3.355126 | 0.05428031 | 8.467988 | 0.3618687 | 358.5199
[7 empty] | 158.56 | 3.355996 | 0.05447151 | 8.471043 | 0.3631434 | 358.6492
[7 empty] | 158.58 | 3.356883 | 0.0546627 | 8.474042 | 0.364418 | 358.7762
[7 empty] | 158.6 | 3.357766 | 0.05486392 | 8.477011 | 0.3657595 | 358.9019
[7 empty] | 158.62 | 3.358646 | 0.05507955 | 8.479947 | 0.367197 | 359.0262
[7 empty] | 158.64 | 3.359527 | 0.05529956 | 8.48282 | 0.3686637 | 359.1478
[7 empty] | 158.66 | 3.360409 | 0.05551958 | 8.485697 | 0.3701305 | 359.2696
[7 empty] | 158.68 | 3.361296 | 0.05573558 | 8.488639 | 0.3715705 | 359.3942
[7 empty] | 158.7 | 3.362188 | 0.05594664 | 8.491619 | 0.3729776 | 359.5203
[7 empty] | 158.72 | 3.363086 | 0.05615676 | 8.494632 | 0.3743784 | 359.6479
[7 empty] | 158.74 | 3.363984 | 0.05636688 | 8.49765 | 0.3757792 | 359.7757
[7 empty] | 158.76 | 3.364879 | 0.05655143 | 8.500603 | 0.3770095 | 359.9007
[7 empty] | 158.78 | 3.365775 | 0.0567083 | 8.50346 | 0.3780553 | 360.0217
[7 empty] | 158.8 | 3.366674 | 0.05686305 | 8.50624 | 0.379087 | 360.1394
[7 empty] | 158.82 | 3.367571 | 0.05701796 | 8.508975 | 0.3801197 | 360.2552
[7 empty] | 158.84 | 3.368473 | 0.05717877 | 8.511692 | 0.3811918 | 360.3702
[7 empty] | 158.86 | 3.369388 | 0.05734532 | 8.514377 | 0.3823021 | 360.4839
[7 empty] | 158.88 | 3.370301 | 0.05751187 | 8.517063 | 0.3834125 | 360.5976
[7 empty] | 158.9 | 3.371203 | 0.05768203 | 8.519799 | 0.3845469 | 360.7134
[7 empty] | 158.92 | 3.372113 | 0.05787722 | 8.522521 | 0.3858481 | 360.8287
[7 empty] | 158.94 | 3.373041 | 0.05809385 | 8.525238 | 0.3872923 | 360.9437
[7 empty] | 158.96 | 3.373962 | 0.05831048 | 8.528001 | 0.3887365 | 361.0607
[7 empty] | 158.98 | 3.374886 | 0.05853107 | 8.530766 | 0.3902071 | 361.1778
[7 empty] | 159 | 3.37581 | 0.05876709 | 8.533445 | 0.3917806 | 361.2912
[7 empty] | 159.02 | 3.376732 | 0.05901457 | 8.536097 | 0.3934305 | 361.4035
[7 empty] | 159.04 | 3.377662 | 0.05926206 | 8.538744 | 0.3950804 | 361.5155
[7 empty] | 159.06 | 3.378598 | 0.05949862 | 8.541336 | 0.3966575 | 361.6253
[7 empty] | 159.08 | 3.379538 | 0.05970506 | 8.543905 | 0.3980337 | 361.734
[7 empty] | 159.1 | 3.380471 | 0.05989231 | 8.546532 | 0.3992821 | 361.8453
[7 empty] | 159.12 | 3.381403 | 0.06007956 | 8.549212 | 0.4005304 | 361.9587
[7 empty] | 159.14 | 3.382342 | 0.0602688 | 8.55192 | 0.401792 | 362.0734
[7 empty] | 159.16 | 3.383283 | 0.06046235 | 8.55472 | 0.4030823 | 362.1919
[7 empty] | 159.18 | 3.384218 | 0.06065822 | 8.557592 | 0.4043881 | 362.3135
[7 empty] | 159.2 | 3.385169 | 0.06085409 | 8.560515 | 0.4056939 | 362.4373
[7 empty] | 159.22 | 3.38612 | 0.06106062 | 8.563474 | 0.4070708 | 362.5626
[7 empty] | 159.24 | 3.387066 | 0.06128557 | 8.566427 | 0.4085705 | 362.6876
[7 empty] | 159.26 | 3.388016 | 0.06151829 | 8.569338 | 0.4101219 | 362.8108
[7 empty] | 159.28 | 3.38897 | 0.06175101 | 8.572251 | 0.4116734 | 362.9342
[7 empty] | 159.3 | 3.389926 | 0.06197041 | 8.575164 | 0.4131361 | 363.0575
[7 empty] | 159.32 | 3.390891 | 0.06217051 | 8.578023 | 0.4144701 | 363.1785
[7 empty] | 159.34 | 3.391862 | 0.06236466 | 8.580859 | 0.4157644 | 363.2986
[7 empty] | 159.36 | 3.392818 | 0.0625588 | 8.583725 | 0.4170587 | 363.42
[7 empty] | 159.38 | 3.393778 | 0.06276379 | 8.586567 | 0.4184253 | 363.5403
[7 empty] | 159.4 | 3.394755 | 0.06298226 | 8.589388 | 0.4198817 | 363.6597
[7 empty] | 159.42 | 3.395729 | 0.06320335 | 8.592246 | 0.4213557 | 363.7807
[7 empty] | 159.44 | 3.396705 | 0.06342445 | 8.595061 | 0.4228297 | 363.8999
[7 empty] | 159.46 | 3.397683 | 0.06367736 | 8.59779 | 0.4245157 | 364.0154
[7 empty] | 159.48 | 3.398653 | 0.06396504 | 8.600453 | 0.4264336 | 364.1282
[7 empty] | 159.5 | 3.399631 | 0.06425568 | 8.603058 | 0.4283712 | 364.2385
[6 empty] | LIMITE ELASTICO | 159.52 | 3.400611 | 0.06454669 | 8.605659 | 0.4303113 | 364.3486
[7 empty] | 159.54 | 3.401592 | 0.06484913 | 8.608363 | 0.4323275 | 364.4631
[7 empty] | 159.56 | 3.402578 | 0.06516261 | 8.611171 | 0.4344174 | 364.582
[7 empty] | 159.58 | 3.403566 | 0.06547609 | 8.614114 | 0.4365073 | 364.7066
[7 empty] | 159.6 | 3.404552 | 0.06579515 | 8.6172 | 0.4386343 | 364.8372
[7 empty] | 159.62 | 3.405544 | 0.06615254 | 8.620363 | 0.4410169 | 364.9711
[7 empty] | 159.64 | 3.406547 | 0.0665427 | 8.623556 | 0.443618 | 365.1063
[7 empty] | 159.66 | 3.407545 | 0.06693287 | 8.626783 | 0.4462191 | 365.243
[7 empty] | 159.68 | 3.408546 | 0.06732941 | 8.629942 | 0.4488627 | 365.3767
[7 empty] | 159.7 | 3.409561 | 0.06775164 | 8.63296 | 0.4516776 | 365.5045
[7 empty] | 159.72 | 3.410564 | 0.06819319 | 8.635902 | 0.4546213 | 365.629
[7 empty] | 159.74 | 3.411565 | 0.06863473 | 8.63875 | 0.4575649 | 365.7496
[7 empty] | 159.76 | 3.412575 | 0.06907662 | 8.641501 | 0.4605108 | 365.8661
[7 empty] | 159.78 | 3.413585 | 0.06951946 | 8.644221 | 0.4634631 | 365.9813
[7 empty] | 159.8 | 3.414601 | 0.06996291 | 8.646938 | 0.4664194 | 366.0963
[7 empty] | 159.82 | 3.415611 | 0.07040636 | 8.649631 | 0.4693757 | 366.2103
[7 empty] | 159.84 | 3.416618 | 0.07084681 | 8.652335 | 0.4723121 | 366.3248
[7 empty] | 159.86 | 3.417641 | 0.07128082 | 8.655045 | 0.4752055 | 366.4395
[7 empty] | 159.88 | 3.418665 | 0.0717114 | 8.657761 | 0.478076 | 366.5545
[7 empty] | 159.9 | 3.419686 | 0.07214198 | 8.660486 | 0.4809465 | 366.6699
[7 empty] | 159.92 | 3.42071 | 0.0725786 | 8.663258 | 0.4838573 | 366.7872
[7 empty] | 159.94 | 3.421733 | 0.0730256 | 8.666125 | 0.4868373 | 366.9086
[7 empty] | 159.96 | 3.422769 | 0.07347693 | 8.669094 | 0.4898462 | 367.0343
[7 empty] | 159.98 | 3.423802 | 0.07392826 | 8.672161 | 0.4928551 | 367.1642
[7 empty] | 160 | 3.42484 | 0.07434801 | 8.675299 | 0.4956534 | 367.297
[7 empty] | 160.02 | 3.425888 | 0.07472146 | 8.678447 | 0.4981431 | 367.4303
[7 empty] | 160.04 | 3.426923 | 0.07508021 | 8.681565 | 0.5005347 | 367.5623
[7 empty] | 160.06 | 3.427962 | 0.07543895 | 8.684614 | 0.5029263 | 367.6914
[7 empty] | 160.08 | 3.429009 | 0.07580625 | 8.687556 | 0.505375 | 367.816
[7 empty] | 160.1 | 3.430057 | 0.07618432 | 8.69041 | 0.5078955 | 367.9368
[7 empty] | 160.12 | 3.43111 | 0.07656463 | 8.693146 | 0.5104309 | 368.0527
[7 empty] | 160.14 | 3.432158 | 0.07694494 | 8.695787 | 0.5129663 | 368.1645
[7 empty] | 160.16 | 3.433206 | 0.07730634 | 8.69841 | 0.5153756 | 368.2755
[7 empty] | 160.18 | 3.434263 | 0.07764678 | 8.701043 | 0.5176452 | 368.387
[7 empty] | 160.2 | 3.435323 | 0.07798518 | 8.703708 | 0.5199012 | 368.4998
[7 empty] | 160.22 | 3.436384 | 0.07832358 | 8.706449 | 0.5221572 | 368.6159
[7 empty] | 160.24 | 3.437445 | 0.07866222 | 8.709256 | 0.5244148 | 368.7347
[7 empty] | 160.26 | 3.438501 | 0.07900108 | 8.712117 | 0.5266739 | 368.8559
[7 empty] | 160.28 | 3.439562 | 0.07933994 | 8.715034 | 0.5289329 | 368.9794
[7 empty] | 160.3 | 3.440639 | 0.07967687 | 8.717997 | 0.5311791 | 369.1048
[7 empty] | 160.32 | 3.441718 | 0.07999809 | 8.72096 | 0.5333206 | 369.2302
[7 empty] | 160.34 | 3.442795 | 0.08030556 | 8.723893 | 0.5353704 | 369.3544
[7 empty] | 160.36 | 3.44387 | 0.08061302 | 8.726845 | 0.5374201 | 369.4794
[7 empty] | 160.38 | 3.44494 | 0.08091912 | 8.72984 | 0.5394608 | 369.6062
[7 empty] | 160.4 | 3.446026 | 0.08121956 | 8.732811 | 0.5414637 | 369.732
[7 empty] | 160.42 | 3.447117 | 0.08151571 | 8.735758 | 0.5434381 | 369.8568
[7 empty] | 160.44 | 3.448197 | 0.08181186 | 8.738711 | 0.5454124 | 369.9818
[7 empty] | 160.46 | 3.449273 | 0.08209177 | 8.741599 | 0.5472785 | 370.1041
[7 empty] | 160.48 | 3.45036 | 0.08232542 | 8.744395 | 0.5488361 | 370.2224
[7 empty] | 160.5 | 3.451456 | 0.08252907 | 8.747145 | 0.5501938 | 370.3389
[7 empty] | 160.52 | 3.452555 | 0.08273271 | 8.749863 | 0.5515514 | 370.454
[7 empty] | 160.54 | 3.453653 | 0.08294188 | 8.752561 | 0.5529459 | 370.5682
[7 empty] | 160.56 | 3.454743 | 0.08316305 | 8.755315 | 0.5544203 | 370.6848
[7 empty] | 160.58 | 3.455837 | 0.08339068 | 8.758154 | 0.5559379 | 370.805
[7 empty] | 160.6 | 3.456948 | 0.08361832 | 8.76108 | 0.5574555 | 370.9289
[7 empty] | 160.62 | 3.458061 | 0.08384527 | 8.7641 | 0.5589685 | 371.0567
[7 empty] | 160.64 | 3.45917 | 0.08407101 | 8.767151 | 0.5604734 | 371.1859
[7 empty] | 160.66 | 3.460281 | 0.08429625 | 8.770117 | 0.561975 | 371.3115
[7 empty] | 160.68 | 3.461391 | 0.08452148 | 8.772953 | 0.5634765 | 371.4315
[7 empty] | 160.7 | 3.4625 | 0.08472953 | 8.775697 | 0.5648635 | 371.5477
[7 empty] | 160.72 | 3.463613 | 0.08491262 | 8.7784 | 0.5660841 | 371.6622
[7 empty] | 160.74 | 3.464731 | 0.08508792 | 8.781117 | 0.5672528 | 371.7772
[7 empty] | 160.76 | 3.465855 | 0.08526323 | 8.783875 | 0.5684215 | 371.894
[7 empty] | 160.78 | 3.466975 | 0.08544623 | 8.786706 | 0.5696415 | 372.0138
[7 empty] | 160.8 | 3.468096 | 0.08563899 | 8.789623 | 0.5709266 | 372.1373
[7 empty] | 160.82 | 3.469226 | 0.08583378 | 8.792517 | 0.5722252 | 372.2598
[7 empty] | 160.84 | 3.470357 | 0.08602857 | 8.795343 | 0.5735238 | 372.3795
[7 empty] | 160.86 | 3.471478 | 0.08620101 | 8.798149 | 0.5746734 | 372.4983
[7 empty] | 160.88 | 3.472609 | 0.08634864 | 8.800942 | 0.5756576 | 372.6165
[7 empty] | 160.9 | 3.473752 | 0.08649381 | 8.803684 | 0.5766254 | 372.7326
[7 empty] | 160.92 | 3.474897 | 0.08663868 | 8.806409 | 0.5775912 | 372.848
[7 empty] | 160.94 | 3.476039 | 0.08675734 | 8.809165 | 0.5783823 | 372.9647
[7 empty] | 160.96 | 3.477179 | 0.0868501 | 8.811908 | 0.5790007 | 373.0808
[7 empty] | 160.98 | 3.478326 | 0.08694286 | 8.81462 | 0.5796191 | 373.1956
[7 empty] | 161 | 3.479469 | 0.0870392 | 8.817277 | 0.5802613 | 373.3081
[7 empty] | 161.02 | 3.480619 | 0.08716534 | 8.819873 | 0.5811023 | 373.4181
[7 empty] | 161.04 | 3.48177 | 0.08731768 | 8.822396 | 0.5821179 | 373.5249
[7 empty] | 161.06 | 3.482919 | 0.08747002 | 8.824907 | 0.5831335 | 373.6312
[7 empty] | 161.08 | 3.484073 | 0.08763158 | 8.827437 | 0.5842105 | 373.7383
[7 empty] | 161.1 | 3.485237 | 0.08783513 | 8.830043 | 0.5855675 | 373.8486
[7 empty] | 161.12 | 3.486399 | 0.08807146 | 8.832833 | 0.5871431 | 373.9668
[7 empty] | 161.14 | 3.487557 | 0.08830779 | 8.835816 | 0.5887186 | 374.0931
[7 empty] | 161.16 | 3.48872 | 0.08855847 | 8.838948 | 0.5903898 | 374.2257
[7 empty] | 161.18 | 3.48989 | 0.08885283 | 8.842162 | 0.5923522 | 374.3617
[7 empty] | 161.2 | 3.49107 | 0.08917652 | 8.845372 | 0.5945101 | 374.4976
[7 empty] | 161.22 | 3.492249 | 0.08950021 | 8.848455 | 0.5966681 | 374.6282
[7 empty] | 161.24 | 3.493415 | 0.0898463 | 8.851408 | 0.5989753 | 374.7532
[7 empty] | 161.26 | 3.494584 | 0.09024382 | 8.854255 | 0.6016255 | 374.8737
[7 empty] | 161.28 | 3.495763 | 0.09067034 | 8.857019 | 0.6044689 | 374.9907
[7 empty] | 161.3 | 3.496946 | 0.09109687 | 8.85975 | 0.6073125 | 375.1064
[7 empty] | 161.32 | 3.498131 | 0.09152938 | 8.862503 | 0.6101959 | 375.2229
[7 empty] | 161.34 | 3.499314 | 0.09197287 | 8.86525 | 0.6131525 | 375.3392
[7 empty] | 161.36 | 3.500496 | 0.09242134 | 8.867953 | 0.6161423 | 375.4537
[7 empty] | 161.38 | 3.501682 | 0.09286981 | 8.870617 | 0.6191321 | 375.5665
[7 empty] | 161.4 | 3.502875 | 0.09328908 | 8.873271 | 0.6219272 | 375.6788
[7 empty] | 161.42 | 3.504069 | 0.09366369 | 8.875981 | 0.6244246 | 375.7936
[7 empty] | 161.44 | 3.505261 | 0.09402285 | 8.878852 | 0.626819 | 375.9151
[7 empty] | 161.46 | 3.506459 | 0.09438201 | 8.881944 | 0.6292134 | 376.046
[7 empty] | 161.48 | 3.507666 | 0.09471967 | 8.885223 | 0.6314645 | 376.1849
[7 empty] | 161.5 | 3.508883 | 0.09502953 | 8.888593 | 0.6335302 | 376.3275
[7 empty] | 161.52 | 3.510095 | 0.09533308 | 8.891945 | 0.6355539 | 376.4695
[7 empty] | 161.54 | 3.511299 | 0.09563663 | 8.895197 | 0.6375775 | 376.6071
[7 empty] | 161.56 | 3.512506 | 0.09595017 | 8.898225 | 0.6396678 | 376.7353
[7 empty] | 161.58 | 3.513724 | 0.09627499 | 8.901031 | 0.6418333 | 376.8541
[7 empty] | 161.6 | 3.514936 | 0.09660112 | 8.903739 | 0.6440075 | 376.9688
[7 empty] | 161.62 | 3.516145 | 0.09692722 | 8.906405 | 0.6461815 | 377.0817
[7 empty] | 161.64 | 3.517367 | 0.09724267 | 8.909069 | 0.6482845 | 377.1945
[7 empty] | 161.66 | 3.518589 | 0.0975475 | 8.911791 | 0.6503167 | 377.3097
[7 empty] | 161.68 | 3.519816 | 0.09785233 | 8.914577 | 0.6523489 | 377.4277
[7 empty] | 161.7 | 3.521037 | 0.09816149 | 8.917454 | 0.6544099 | 377.5495
[7 empty] | 161.72 | 3.522261 | 0.09850888 | 8.920379 | 0.6567259 | 377.6733
[7 empty] | 161.74 | 3.523501 | 0.09889016 | 8.923274 | 0.6592677 | 377.7959
[7 empty] | 161.76 | 3.524732 | 0.09927144 | 8.926155 | 0.6618096 | 377.9178
[7 empty] | 161.78 | 3.525969 | 0.09964971 | 8.929094 | 0.6643314 | 378.0423
[7 empty] | 161.8 | 3.527206 | 0.1000146 | 8.932069 | 0.666764 | 378.1682
[7 empty] | 161.82 | 3.528445 | 0.1003692 | 8.935086 | 0.669128 | 378.296
[7 empty] | 161.84 | 3.529686 | 0.1007238 | 8.938123 | 0.671492 | 378.4246
[7 empty] | 161.86 | 3.530928 | 0.1011088 | 8.941151 | 0.6740587 | 378.5528
[7 empty] | 161.88 | 3.532176 | 0.1015866 | 8.944161 | 0.677244 | 378.6802
[7 empty] | 161.9 | 3.533419 | 0.1021269 | 8.947047 | 0.680846 | 378.8024
[7 empty] | 161.92 | 3.534676 | 0.1026671 | 8.94976 | 0.6844473 | 378.9172
[7 empty] | 161.94 | 3.535929 | 0.1032072 | 8.952383 | 0.688048 | 379.0283
[7 empty] | 161.96 | 3.53717 | 0.1037469 | 8.955005 | 0.691646 | 379.1393
[7 empty] | 161.98 | 3.538417 | 0.1042863 | 8.957693 | 0.695242 | 379.2531
[7 empty] | 162 | 3.539671 | 0.1048258 | 8.960535 | 0.6988387 | 379.3734
[7 empty] | 162.02 | 3.540946 | 0.1053675 | 8.963524 | 0.70245 | 379.5
[7 empty] | 162.04 | 3.542226 | 0.1059135 | 8.966573 | 0.70609 | 379.6291
[7 empty] | 162.06 | 3.543493 | 0.1064613 | 8.969599 | 0.709742 | 379.7572
[7 empty] | 162.08 | 3.544753 | 0.1070092 | 8.972533 | 0.7133947 | 379.8814
[7 empty] | 162.1 | 3.546021 | 0.1075439 | 8.975325 | 0.7169593 | 379.9996
[7 empty] | 162.12 | 3.547302 | 0.1080587 | 8.978054 | 0.7203913 | 380.1152
[7 empty] | 162.14 | 3.548577 | 0.1085667 | 8.980833 | 0.723778 | 380.2328
[7 empty] | 162.16 | 3.549843 | 0.1090747 | 8.983736 | 0.7271647 | 380.3557
[7 empty] | 162.18 | 3.551116 | 0.1095833 | 8.986712 | 0.7305553 | 380.4817
[7 empty] | 162.2 | 3.5524 | 0.110093 | 8.989741 | 0.7339533 | 380.61
[7 empty] | 162.22 | 3.553685 | 0.1106028 | 8.992822 | 0.737352 | 380.7404
[7 empty] | 162.24 | 3.554964 | 0.1111126 | 8.995896 | 0.7407507 | 380.8706
[7 empty] | 162.26 | 3.55625 | 0.1115877 | 8.998922 | 0.743918 | 380.9987
[7 empty] | 162.28 | 3.557546 | 0.1120234 | 9.00188 | 0.7468227 | 381.1239
[7 empty] | 162.3 | 3.558846 | 0.1124546 | 9.004803 | 0.7496973 | 381.2477
[7 empty] | 162.32 | 3.560139 | 0.1128858 | 9.007716 | 0.752572 | 381.371
[7 empty] | 162.34 | 3.56143 | 0.1132877 | 9.010626 | 0.7552513 | 381.4942
[7 empty] | 162.36 | 3.562733 | 0.1136599 | 9.013404 | 0.7577327 | 381.6118
[7 empty] | 162.38 | 3.564046 | 0.1140319 | 9.015966 | 0.7602127 | 381.7203
[7 empty] | 162.4 | 3.565336 | 0.1144066 | 9.018442 | 0.7627107 | 381.8251
[7 empty] | 162.42 | 3.566623 | 0.1148092 | 9.020909 | 0.7653947 | 381.9296
[7 empty] | 162.44 | 3.567942 | 0.1152371 | 9.023373 | 0.7682473 | 382.0339
[7 empty] | 162.46 | 3.569264 | 0.1156649 | 9.025981 | 0.7710993 | 382.1443
[7 empty] | 162.48 | 3.57057 | 0.1160985 | 9.028903 | 0.77399 | 382.268
[7 empty] | 162.5 | 3.571879 | 0.1165596 | 9.032023 | 0.777064 | 382.4001
[7 empty] | 162.52 | 3.573199 | 0.1170426 | 9.035217 | 0.780284 | 382.5353
[7 empty] | 162.54 | 3.574526 | 0.1175255 | 9.038397 | 0.7835033 | 382.67
[7 empty] | 162.56 | 3.575861 | 0.1180249 | 9.041459 | 0.7868327 | 382.7996
[7 empty] | 162.58 | 3.577187 | 0.1185763 | 9.044366 | 0.7905087 | 382.9227
[7 empty] | 162.6 | 3.57851 | 0.119163 | 9.047083 | 0.79442 | 383.0377
[7 empty] | 162.62 | 3.57984 | 0.1197498 | 9.049624 | 0.798332 | 383.1453
[7 empty] | 162.64 | 3.581176 | 0.120323 | 9.052078 | 0.8021533 | 383.2492
[7 empty] | 162.66 | 3.582503 | 0.1208648 | 9.054531 | 0.8057653 | 383.3531
[7 empty] | 162.68 | 3.583829 | 0.1213885 | 9.05701 | 0.8092567 | 383.458
[7 empty] | 162.7 | 3.585165 | 0.1219122 | 9.059541 | 0.812748 | 383.5652
[7 empty] | 162.72 | 3.586503 | 0.122431 | 9.062158 | 0.8162067 | 383.676
[7 empty] | 162.74 | 3.58784 | 0.1229409 | 9.064923 | 0.819606 | 383.793
[7 empty] | 162.76 | 3.589184 | 0.1234467 | 9.067861 | 0.822978 | 383.9174
[7 empty] | 162.78 | 3.590538 | 0.1239524 | 9.070946 | 0.8263493 | 384.048
[7 empty] | 162.8 | 3.591895 | 0.1244476 | 9.074167 | 0.8296507 | 384.1844
[7 empty] | 162.82 | 3.593246 | 0.1249269 | 9.077445 | 0.832846 | 384.3232
[7 empty] | 162.84 | 3.594606 | 0.125401 | 9.080691 | 0.8360067 | 384.4606
[7 empty] | 162.86 | 3.595962 | 0.125875 | 9.08383 | 0.8391667 | 384.5935
[7 empty] | 162.88 | 3.59732 | 0.1263313 | 9.086788 | 0.8422087 | 384.7188
[7 empty] | 162.9 | 3.598681 | 0.1267647 | 9.089586 | 0.845098 | 384.8372
[7 empty] | 162.92 | 3.600037 | 0.1271931 | 9.092301 | 0.847954 | 384.9522
[7 empty] | 162.94 | 3.601405 | 0.1276214 | 9.094986 | 0.8508093 | 385.0659
[7 empty] | 162.96 | 3.602768 | 0.1280312 | 9.097658 | 0.8535413 | 385.179
[7 empty] | 162.98 | 3.60413 | 0.1284205 | 9.100414 | 0.8561367 | 385.2957
[7 empty] | 163 | 3.605493 | 0.1288076 | 9.103288 | 0.8587173 | 385.4173
[7 empty] | 163.02 | 3.606866 | 0.1291948 | 9.106258 | 0.8612987 | 385.5431
[7 empty] | 163.04 | 3.608252 | 0.1295776 | 9.109286 | 0.8638507 | 385.6713
[7 empty] | 163.06 | 3.609636 | 0.1299561 | 9.112405 | 0.866374 | 385.8033
[7 empty] | 163.08 | 3.611018 | 0.1303345 | 9.11556 | 0.8688967 | 385.9369
[7 empty] | 163.1 | 3.612404 | 0.1307132 | 9.118619 | 0.8714213 | 386.0664
[7 empty] | 163.12 | 3.613789 | 0.1310933 | 9.121559 | 0.8739553 | 386.1909
[7 empty] | 163.14 | 3.615164 | 0.1314747 | 9.124427 | 0.876498 | 386.3123
[7 empty] | 163.16 | 3.616541 | 0.131856 | 9.127259 | 0.87904 | 386.4322
[7 empty] | 163.18 | 3.617931 | 0.1322367 | 9.130061 | 0.881578 | 386.5509
[7 empty] | 163.2 | 3.619329 | 0.1326138 | 9.132904 | 0.884092 | 386.6712
[7 empty] | 163.22 | 3.620728 | 0.1329881 | 9.135875 | 0.8865873 | 386.797
[7 empty] | 163.24 | 3.622121 | 0.1333623 | 9.138955 | 0.889082 | 386.9274
[7 empty] | 163.26 | 3.623521 | 0.1337377 | 9.142061 | 0.8915847 | 387.0589
[7 empty] | 163.28 | 3.624932 | 0.1341165 | 9.145178 | 0.89411 | 387.1909
[7 empty] | 163.3 | 3.626336 | 0.1344976 | 9.148274 | 0.8966507 | 387.322
[7 empty] | 163.32 | 3.627746 | 0.1348787 | 9.15128 | 0.8991913 | 387.4492
[7 empty] | 163.34 | 3.629159 | 0.1352617 | 9.15417 | 0.9017447 | 387.5716
[7 empty] | 163.36 | 3.630573 | 0.1356491 | 9.156959 | 0.9043273 | 387.6897
[7 empty] | 163.38 | 3.631988 | 0.1360391 | 9.159663 | 0.9069273 | 387.8042
[7 empty] | 163.4 | 3.633398 | 0.136429 | 9.162387 | 0.9095267 | 387.9195
[7 empty] | 163.42 | 3.634807 | 0.1368201 | 9.165118 | 0.912134 | 388.0351
[7 empty] | 163.44 | 3.63623 | 0.1372133 | 9.16784 | 0.9147553 | 388.1504
[7 empty] | 163.46 | 3.637647 | 0.1376073 | 9.170628 | 0.917382 | 388.2684
[7 empty] | 163.48 | 3.639057 | 0.1380014 | 9.173513 | 0.9200093 | 388.3906
[7 empty] | 163.5 | 3.640489 | 0.1383977 | 9.176466 | 0.9226513 | 388.5156
[7 empty] | 163.52 | 3.641929 | 0.1387972 | 9.179499 | 0.9253147 | 388.644
[7 empty] | 163.54 | 3.643365 | 0.139198 | 9.18259 | 0.9279867 | 388.7749
[7 empty] | 163.56 | 3.644802 | 0.1395987 | 9.185637 | 0.930658 | 388.9039
[7 empty] | 163.58 | 3.646239 | 0.1399992 | 9.188581 | 0.933328 | 389.0285
[7 empty] | 163.6 | 3.64768 | 0.1403995 | 9.191394 | 0.9359967 | 389.1476
[7 empty] | 163.62 | 3.649117 | 0.1407997 | 9.194108 | 0.9386647 | 389.2625
[7 empty] | 163.64 | 3.650557 | 0.1411999 | 9.196808 | 0.9413327 | 389.3768
[7 empty] | 163.66 | 3.652005 | 0.141596 | 9.199597 | 0.9439733 | 389.4949
[7 empty] | 163.68 | 3.653446 | 0.1419874 | 9.202547 | 0.9465827 | 389.6198
[7 empty] | 163.7 | 3.654891 | 0.1423782 | 9.205682 | 0.949188 | 389.7525
[7 empty] | 163.72 | 3.656346 | 0.142769 | 9.20897 | 0.9517933 | 389.8917
[7 empty] | 163.74 | 3.657814 | 0.1431613 | 9.212259 | 0.9544087 | 390.031
[7 empty] | 163.76 | 3.659279 | 0.1435553 | 9.215418 | 0.9570353 | 390.1647
[7 empty] | 163.78 | 3.660728 | 0.1439492 | 9.218429 | 0.9596613 | 390.2922
[7 empty] | 163.8 | 3.662187 | 0.144343 | 9.221266 | 0.9622867 | 390.4123
[7 empty] | 163.82 | 3.663653 | 0.1447339 | 9.223917 | 0.9648927 | 390.5246
[7 empty] | 163.84 | 3.665118 | 0.1451224 | 9.22648 | 0.9674827 | 390.6331
[7 empty] | 163.86 | 3.666582 | 0.1455109 | 9.229039 | 0.9700727 | 390.7414
[7 empty] | 163.88 | 3.668052 | 0.1458996 | 9.231535 | 0.972664 | 390.8471
[7 empty] | 163.9 | 3.66952 | 0.1462896 | 9.233982 | 0.975264 | 390.9507
[7 empty] | 163.92 | 3.670977 | 0.1466805 | 9.236521 | 0.97787 | 391.0582
[7 empty] | 163.94 | 3.672439 | 0.1470715 | 9.239321 | 0.9804767 | 391.1767
[7 empty] | 163.96 | 3.673922 | 0.1474615 | 9.242357 | 0.9830767 | 391.3053
[7 empty] | 163.98 | 3.675422 | 0.1478486 | 9.24557 | 0.9856573 | 391.4413
[7 empty] | 164 | 3.676917 | 0.1482337 | 9.248879 | 0.9882247 | 391.5814
[7 empty] | 164.02 | 3.678403 | 0.1486187 | 9.252081 | 0.9907913 | 391.717
[7 empty] | 164.04 | 3.679892 | 0.1490042 | 9.254971 | 0.9933613 | 391.8393
[7 empty] | 164.06 | 3.681378 | 0.1493905 | 9.257568 | 0.9959367 | 391.9493
[7 empty] | 164.08 | 3.682864 | 0.1497774 | 9.26003 | 0.998516 | 392.0535
[7 empty] | 164.1 | 3.684354 | 0.1501642 | 9.262487 | 1.001095 | 392.1576
[7 empty] | 164.12 | 3.685848 | 0.1505522 | 9.265049 | 1.003681 | 392.266
[7 empty] | 164.14 | 3.687344 | 0.1509425 | 9.267766 | 1.006283 | 392.3811
[7 empty] | 164.16 | 3.688838 | 0.1513337 | 9.270623 | 1.008891 | 392.502
[7 empty] | 164.18 | 3.690341 | 0.1517249 | 9.27357 | 1.011499 | 392.6268
[7 empty] | 164.2 | 3.691854 | 0.1521249 | 9.276585 | 1.014166 | 392.7544
[7 empty] | 164.22 | 3.693361 | 0.1525383 | 9.279688 | 1.016922 | 392.8858
[7 empty] | 164.24 | 3.694867 | 0.1529561 | 9.282894 | 1.019707 | 393.0216
[7 empty] | 164.26 | 3.696387 | 0.153374 | 9.286111 | 1.022493 | 393.1578
[7 empty] | 164.28 | 3.697909 | 0.1537916 | 9.289234 | 1.025277 | 393.29
[7 empty] | 164.3 | 3.699424 | 0.154209 | 9.292241 | 1.02806 | 393.4173
[7 empty] | 164.32 | 3.700932 | 0.1546263 | 9.29512 | 1.030842 | 393.5392
[7 empty] | 164.34 | 3.702447 | 0.1550436 | 9.297895 | 1.033624 | 393.6567
[7 empty] | 164.36 | 3.70397 | 0.1554664 | 9.300701 | 1.036443 | 393.7755
[7 empty] | 164.38 | 3.705489 | 0.1558954 | 9.303674 | 1.039303 | 393.9013
[7 empty] | 164.4 | 3.707022 | 0.1563252 | 9.306767 | 1.042168 | 394.0323
[7 empty] | 164.42 | 3.708562 | 0.1567551 | 9.309853 | 1.045034 | 394.163
[7 empty] | 164.44 | 3.710101 | 0.1571978 | 9.312883 | 1.047985 | 394.2912
[7 empty] | 164.46 | 3.71164 | 0.1576537 | 9.3158 | 1.051025 | 394.4147
[7 empty] | 164.48 | 3.713178 | 0.1581099 | 9.318577 | 1.054066 | 394.5323
[7 empty] | 164.5 | 3.714713 | 0.1585656 | 9.321264 | 1.057104 | 394.6461
[7 empty] | 164.52 | 3.716249 | 0.1590157 | 9.323969 | 1.060105 | 394.7606
[7 empty] | 164.54 | 3.717781 | 0.1594609 | 9.326762 | 1.063073 | 394.8788
[7 empty] | 164.56 | 3.719315 | 0.1599061 | 9.329652 | 1.066041 | 395.0012
[7 empty] | 164.58 | 3.720854 | 0.1603482 | 9.332629 | 1.068988 | 395.1272
[7 empty] | 164.6 | 3.722392 | 0.160775 | 9.335666 | 1.071833 | 395.2558
[7 empty] | 164.62 | 3.723938 | 0.1611894 | 9.338645 | 1.074596 | 395.382
[7 empty] | 164.64 | 3.725483 | 0.1616039 | 9.34154 | 1.077359 | 395.5045
[7 empty] | 164.66 | 3.727017 | 0.1620189 | 9.344401 | 1.080126 | 395.6257
[7 empty] | 164.68 | 3.728555 | 0.1624359 | 9.347133 | 1.082906 | 395.7413
[7 empty] | 164.7 | 3.730105 | 0.1628542 | 9.349684 | 1.085695 | 395.8493
[7 empty] | 164.72 | 3.731647 | 0.1632725 | 9.352128 | 1.088483 | 395.9528
[7 empty] | 164.74 | 3.733178 | 0.1636886 | 9.354501 | 1.091257 | 396.0533
[7 empty] | 164.76 | 3.734712 | 0.1640992 | 9.356876 | 1.093995 | 396.1538
[7 empty] | 164.78 | 3.73625 | 0.1645068 | 9.3594 | 1.096712 | 396.2607
[7 empty] | 164.8 | 3.737784 | 0.1649143 | 9.362149 | 1.099429 | 396.3771
[7 empty] | 164.82 | 3.739318 | 0.1653143 | 9.365142 | 1.102095 | 396.5038
[7 empty] | 164.84 | 3.740863 | 0.1657 | 9.368242 | 1.104667 | 396.635
[7 empty] | 164.86 | 3.742416 | 0.1660788 | 9.371242 | 1.107192 | 396.7621
[7 empty] | 164.88 | 3.743957 | 0.1664577 | 9.374015 | 1.109718 | 396.8795
[7 empty] | 164.9 | 3.745493 | 0.1668407 | 9.376541 | 1.112271 | 396.9864
[7 empty] | 164.92 | 3.747032 | 0.1672302 | 9.378839 | 1.114868 | 397.0837
[7 empty] | 164.94 | 3.748565 | 0.167622 | 9.381031 | 1.11748 | 397.1765
[7 empty] | 164.96 | 3.750096 | 0.1680139 | 9.383293 | 1.120093 | 397.2723
[7 empty] | 164.98 | 3.751631 | 0.1684119 | 9.385665 | 1.122746 | 397.3727
[7 empty] | 165 | 3.753173 | 0.1688181 | 9.388189 | 1.125454 | 397.4796
[7 empty] | 165.02 | 3.754702 | 0.1692264 | 9.390931 | 1.128176 | 397.5957
[7 empty] | 165.04 | 3.756238 | 0.1696348 | 9.393854 | 1.130899 | 397.7194
[7 empty] | 165.06 | 3.757787 | 0.1700395 | 9.396853 | 1.133597 | 397.8464
[7 empty] | 165.08 | 3.75933 | 0.1704401 | 9.39991 | 1.136267 | 397.9758
[7 empty] | 165.1 | 3.760866 | 0.1708401 | 9.402928 | 1.138934 | 398.1036
[7 empty] | 165.12 | 3.762403 | 0.1712401 | 9.405764 | 1.141601 | 398.2237
[7 empty] | 165.14 | 3.763947 | 0.171647 | 9.408311 | 1.144313 | 398.3315
[7 empty] | 165.16 | 3.765488 | 0.172061 | 9.410569 | 1.147073 | 398.4271
[7 empty] | 165.18 | 3.767026 | 0.1724753 | 9.412687 | 1.149835 | 398.5168
[7 empty] | 165.2 | 3.768563 | 0.1728906 | 9.414766 | 1.152604 | 398.6048
[7 empty] | 165.22 | 3.770101 | 0.1733182 | 9.416888 | 1.155455 | 398.6946
[7 empty] | 165.24 | 3.771633 | 0.1737574 | 9.41919 | 1.158383 | 398.7921
[7 empty] | 165.26 | 3.773166 | 0.1741965 | 9.421713 | 1.16131 | 398.8989
[7 empty] | 165.28 | 3.774709 | 0.1746356 | 9.424313 | 1.164237 | 399.009
[7 empty] | 165.3 | 3.776257 | 0.1750747 | 9.426963 | 1.167165 | 399.1212
[7 empty] | 165.32 | 3.777796 | 0.1755137 | 9.429683 | 1.170091 | 399.2363
[7 empty] | 165.34 | 3.779335 | 0.1759526 | 9.432365 | 1.173017 | 399.3499
[7 empty] | 165.36 | 3.780884 | 0.1763904 | 9.434911 | 1.175936 | 399.4577
[7 empty] | 165.38 | 3.782416 | 0.1768238 | 9.43741 | 1.178825 | 399.5635
[7 empty] | 165.4 | 3.783946 | 0.1772541 | 9.439867 | 1.181694 | 399.6675
[7 empty] | 165.42 | 3.78549 | 0.1776844 | 9.44218 | 1.184563 | 399.7654
[7 empty] | 165.44 | 3.787033 | 0.1781183 | 9.444485 | 1.187455 | 399.863
[7 empty] | 165.46 | 3.788563 | 0.1785613 | 9.446997 | 1.190409 | 399.9694
[7 empty] | 165.48 | 3.7901 | 0.1790098 | 9.449649 | 1.193399 | 400.0817
[7 empty] | 165.5 | 3.791652 | 0.1794582 | 9.452307 | 1.196388 | 400.1942
[7 empty] | 165.52 | 3.793201 | 0.1799076 | 9.454994 | 1.199384 | 400.308
[7 empty] | 165.54 | 3.794737 | 0.1803589 | 9.457652 | 1.202393 | 400.4205
[7 empty] | 165.56 | 3.796268 | 0.1808112 | 9.460166 | 1.205408 | 400.5269
[7 empty] | 165.58 | 3.797806 | 0.1812634 | 9.462569 | 1.208423 | 400.6287
[7 empty] | 165.6 | 3.799347 | 0.1817059 | 9.465019 | 1.211373 | 400.7324
[7 empty] | 165.62 | 3.800887 | 0.1821326 | 9.467551 | 1.214217 | 400.8396
[7 empty] | 165.64 | 3.802423 | 0.1825532 | 9.470133 | 1.217021 | 400.9489
[7 empty] | 165.66 | 3.803957 | 0.1829738 | 9.47276 | 1.219825 | 401.0601
[7 empty] | 165.68 | 3.805488 | 0.1833802 | 9.475444 | 1.222535 | 401.1738
[7 empty] | 165.7 | 3.807024 | 0.1837673 | 9.478172 | 1.225115 | 401.2893
[7 empty] | 165.72 | 3.808571 | 0.1841493 | 9.48092 | 1.227662 | 401.4056
[7 empty] | 165.74 | 3.810116 | 0.1845313 | 9.483641 | 1.230209 | 401.5208
[7 empty] | 165.76 | 3.811652 | 0.1849204 | 9.486282 | 1.232803 | 401.6326
[7 empty] | 165.78 | 3.813188 | 0.185318 | 9.488785 | 1.235453 | 401.7386
[7 empty] | 165.8 | 3.814729 | 0.1857169 | 9.49112 | 1.238113 | 401.8375
[7 empty] | 165.82 | 3.816265 | 0.1861157 | 9.493401 | 1.240771 | 401.9341
[7 empty] | 165.84 | 3.817803 | 0.1865084 | 9.495768 | 1.243389 | 402.0343
[7 empty] | 165.86 | 3.819345 | 0.1868947 | 9.49827 | 1.245965 | 402.1402
[7 empty] | 165.88 | 3.820879 | 0.1872807 | 9.501009 | 1.248538 | 402.2562
[7 empty] | 165.9 | 3.822411 | 0.1876668 | 9.503974 | 1.251112 | 402.3817
[7 empty] | 165.92 | 3.823959 | 0.1880536 | 9.506966 | 1.253691 | 402.5084
[7 empty] | 165.94 | 3.825507 | 0.1884411 | 9.509863 | 1.256274 | 402.631
[7 empty] | 165.96 | 3.82704 | 0.1888287 | 9.51264 | 1.258858 | 402.7486
[7 empty] | 165.98 | 3.828575 | 0.18922 | 9.51521 | 1.261467 | 402.8574
[7 empty] | 166 | 3.830115 | 0.1896324 | 9.517557 | 1.264216 | 402.9568
[7 empty] | 166.02 | 3.831656 | 0.1900621 | 9.519743 | 1.267081 | 403.0493
[7 empty] | 166.04 | 3.833192 | 0.1904919 | 9.521843 | 1.269946 | 403.1382
[7 empty] | 166.06 | 3.834725 | 0.1909251 | 9.523908 | 1.272834 | 403.2257
[7 empty] | 166.08 | 3.83626 | 0.1913704 | 9.525995 | 1.275803 | 403.314
[7 empty] | 166.1 | 3.837794 | 0.1918243 | 9.528268 | 1.278829 | 403.4103
[7 empty] | 166.12 | 3.839321 | 0.1922782 | 9.530882 | 1.281855 | 403.5209
[7 empty] | 166.14 | 3.840861 | 0.1927233 | 9.533748 | 1.284822 | 403.6423
[7 empty] | 166.16 | 3.842421 | 0.193146 | 9.536706 | 1.28764 | 403.7675
[7 empty] | 166.18 | 3.843972 | 0.1935554 | 9.539723 | 1.290369 | 403.8952
[7 empty] | 166.2 | 3.845506 | 0.1939647 | 9.542601 | 1.293098 | 404.0171
[7 empty] | 166.22 | 3.847047 | 0.1943709 | 9.545152 | 1.295806 | 404.1251
[7 empty] | 166.24 | 3.848587 | 0.1947708 | 9.547476 | 1.298472 | 404.2235
[7 empty] | 166.26 | 3.85012 | 0.1951677 | 9.549777 | 1.301118 | 404.3209
[7 empty] | 166.28 | 3.851656 | 0.1955646 | 9.552083 | 1.303764 | 404.4185
[7 empty] | 166.3 | 3.8532 | 0.1959633 | 9.554436 | 1.306422 | 404.5182
[7 empty] | 166.32 | 3.854734 | 0.1963649 | 9.556895 | 1.309099 | 404.6223
[7 empty] | 166.34 | 3.85627 | 0.1967677 | 9.559427 | 1.311785 | 404.7295
[7 empty] | 166.36 | 3.857816 | 0.1971705 | 9.561971 | 1.31447 | 404.8372
[7 empty] | 166.38 | 3.859357 | 0.1975659 | 9.564543 | 1.317106 | 404.9461
[7 empty] | 166.4 | 3.860897 | 0.1979512 | 9.56717 | 1.319675 | 405.0573
[7 empty] | 166.42 | 3.862432 | 0.1983338 | 9.569819 | 1.322225 | 405.1695
[7 empty] | 166.44 | 3.863973 | 0.1987163 | 9.572417 | 1.324775 | 405.2795
[7 empty] | 166.46 | 3.865514 | 0.1990909 | 9.574911 | 1.327273 | 405.385
[7 empty] | 166.48 | 3.867049 | 0.1994561 | 9.577236 | 1.329707 | 405.4835
[7 empty] | 166.5 | 3.868587 | 0.1998198 | 9.579376 | 1.332132 | 405.5741
[7 empty] | 166.52 | 3.870122 | 0.2001835 | 9.581417 | 1.334557 | 405.6605
[7 empty] | 166.54 | 3.871645 | 0.2005474 | 9.58356 | 1.336983 | 405.7512
[7 empty] | 166.56 | 3.873182 | 0.2009116 | 9.585871 | 1.339411 | 405.8491
[7 empty] | 166.58 | 3.874742 | 0.2012758 | 9.588212 | 1.341839 | 405.9482
[7 empty] | 166.6 | 3.876294 | 0.2016406 | 9.59055 | 1.344271 | 406.0472
[7 empty] | 166.62 | 3.877825 | 0.2020149 | 9.592887 | 1.346766 | 406.1461
[7 empty] | 166.64 | 3.879358 | 0.202398 | 9.595087 | 1.34932 | 406.2393
[7 empty] | 166.66 | 3.880902 | 0.202781 | 9.597126 | 1.351873 | 406.3256
[7 empty] | 166.68 | 3.88244 | 0.2031629 | 9.599261 | 1.354419 | 406.416
[7 empty] | 166.7 | 3.883969 | 0.2035381 | 9.601577 | 1.356921 | 406.514
[7 empty] | 166.72 | 3.885505 | 0.2039078 | 9.604014 | 1.359385 | 406.6172
[7 empty] | 166.74 | 3.887042 | 0.2042776 | 9.606536 | 1.361851 | 406.724
[7 empty] | 166.76 | 3.888576 | 0.2046407 | 9.609136 | 1.364271 | 406.8341
[7 empty] | 166.78 | 3.890112 | 0.204981 | 9.611743 | 1.36654 | 406.9444
[7 empty] | 166.8 | 3.891659 | 0.2053053 | 9.614287 | 1.368702 | 407.0522
[7 empty] | 166.82 | 3.893204 | 0.2056295 | 9.616819 | 1.370863 | 407.1594
[7 empty] | 166.84 | 3.894736 | 0.2059554 | 9.619398 | 1.373036 | 407.2685
[7 empty] | 166.86 | 3.896276 | 0.2062853 | 9.621863 | 1.375235 | 407.3729
[7 empty] | 166.88 | 3.897825 | 0.2066175 | 9.624152 | 1.37745 | 407.4698
[7 empty] | 166.9 | 3.89935 | 0.2069498 | 9.626416 | 1.379665 | 407.5657
[7 empty] | 166.92 | 3.900884 | 0.2072864 | 9.628671 | 1.381909 | 407.6611
[7 empty] | 166.94 | 3.902436 | 0.2076315 | 9.630961 | 1.38421 | 407.7581
[7 empty] | 166.96 | 3.903966 | 0.2079807 | 9.633465 | 1.386538 | 407.8641
[7 empty] | 166.98 | 3.905502 | 0.20833 | 9.636229 | 1.388867 | 407.9811
[7 empty] | 167 | 3.907042 | 0.2086721 | 9.639123 | 1.391147 | 408.1037
[7 empty] | 167.02 | 3.908589 | 0.2090029 | 9.641983 | 1.393353 | 408.2248
[7 empty] | 167.04 | 3.910138 | 0.2093294 | 9.644681 | 1.395529 | 408.339
[7 empty] | 167.06 | 3.911676 | 0.209656 | 9.647212 | 1.397707 | 408.4461
[7 empty] | 167.08 | 3.913218 | 0.2099805 | 9.649539 | 1.39987 | 408.5447
[7 empty] | 167.1 | 3.914763 | 0.2103022 | 9.651658 | 1.402015 | 408.6344
[7 empty] | 167.12 | 3.916294 | 0.2106232 | 9.653689 | 1.404155 | 408.7204
[7 empty] | 167.14 | 3.917821 | 0.2109443 | 9.655702 | 1.406295 | 408.8056
[7 empty] | 167.16 | 3.919356 | 0.2112915 | 9.657756 | 1.40861 | 408.8926
[7 empty] | 167.18 | 3.920891 | 0.2116699 | 9.660012 | 1.411133 | 408.9881
[7 empty] | 167.2 | 3.922429 | 0.2120531 | 9.662511 | 1.413687 | 409.0939
[7 empty] | 167.22 | 3.923976 | 0.2124363 | 9.665181 | 1.416242 | 409.2069
[7 empty] | 167.24 | 3.925526 | 0.2128232 | 9.667988 | 1.418821 | 409.3258
[7 empty] | 167.26 | 3.927063 | 0.213214 | 9.670794 | 1.421427 | 409.4446
[7 empty] | 167.28 | 3.928601 | 0.2136049 | 9.673412 | 1.424033 | 409.5554
[7 empty] | 167.3 | 3.930143 | 0.2139954 | 9.675779 | 1.426636 | 409.6556
[7 empty] | 167.32 | 3.931682 | 0.214379 | 9.677939 | 1.429193 | 409.7471
[7 empty] | 167.34 | 3.933218 | 0.214756 | 9.679963 | 1.431707 | 409.8328
[7 empty] | 167.36 | 3.934755 | 0.215133 | 9.681975 | 1.43422 | 409.9179
[7 empty] | 167.38 | 3.936293 | 0.2155107 | 9.684057 | 1.436738 | 410.0061
[7 empty] | 167.4 | 3.937825 | 0.2158922 | 9.686259 | 1.439281 | 410.0993
[7 empty] | 167.42 | 3.939359 | 0.2162767 | 9.688594 | 1.441845 | 410.1982
[7 empty] | 167.44 | 3.940901 | 0.2166613 | 9.691034 | 1.444409 | 410.3015
[7 empty] | 167.46 | 3.942444 | 0.21705 | 9.693577 | 1.447 | 410.4092
[7 empty] | 167.48 | 3.943986 | 0.2174538 | 9.696175 | 1.449692 | 410.5192
[7 empty] | 167.5 | 3.945532 | 0.2178685 | 9.698723 | 1.452457 | 410.627
[7 empty] | 167.52 | 3.947075 | 0.2182833 | 9.701167 | 1.455222 | 410.7305
[7 empty] | 167.54 | 3.948603 | 0.2186925 | 9.703537 | 1.45795 | 410.8308
[7 empty] | 167.56 | 3.950125 | 0.2190877 | 9.705809 | 1.460585 | 410.927
[7 empty] | 167.58 | 3.951668 | 0.2194743 | 9.707967 | 1.463162 | 411.0184
[7 empty] | 167.6 | 3.953209 | 0.2198609 | 9.710147 | 1.465739 | 411.1107
[7 empty] | 167.62 | 3.954739 | 0.2202443 | 9.71249 | 1.468295 | 411.2099
[7 empty] | 167.64 | 3.956281 | 0.2206212 | 9.714948 | 1.470808 | 411.314
[7 empty] | 167.66 | 3.957827 | 0.2209949 | 9.71743 | 1.473299 | 411.4191
[7 empty] | 167.68 | 3.95937 | 0.2213686 | 9.719934 | 1.475791 | 411.5251
[7 empty] | 167.7 | 3.960912 | 0.2217466 | 9.722412 | 1.478311 | 411.63
[7 empty] | 167.72 | 3.962453 | 0.2221317 | 9.724752 | 1.480878 | 411.7291
[7 empty] | 167.74 | 3.963993 | 0.2225196 | 9.726956 | 1.483464 | 411.8224
[7 empty] | 167.76 | 3.96553 | 0.2229075 | 9.729115 | 1.48605 | 411.9138
[7 empty] | 167.78 | 3.967061 | 0.2232839 | 9.731294 | 1.488559 | 412.006
[7 empty] | 167.8 | 3.968596 | 0.2236439 | 9.733477 | 1.490959 | 412.0985
[7 empty] | 167.82 | 3.970134 | 0.2239991 | 9.735638 | 1.493327 | 412.1899
[7 empty] | 167.84 | 3.971667 | 0.2243544 | 9.73781 | 1.495696 | 412.2819
[7 empty] | 167.86 | 3.973202 | 0.2246891 | 9.740003 | 1.497927 | 412.3748
[7 empty] | 167.88 | 3.974746 | 0.2249989 | 9.742188 | 1.499993 | 412.4673
[7 empty] | 167.9 | 3.976293 | 0.2253045 | 9.744392 | 1.50203 | 412.5606
[7 empty] | 167.92 | 3.977836 | 0.22561 | 9.746622 | 1.504067 | 412.655
[7 empty] | 167.94 | 3.979378 | 0.2259161 | 9.748813 | 1.506107 | 412.7478
[7 empty] | 167.96 | 3.980919 | 0.2262228 | 9.750887 | 1.508152 | 412.8356
[7 empty] | 167.98 | 3.98245 | 0.2265295 | 9.752895 | 1.510197 | 412.9206
[7 empty] | 168 | 3.983983 | 0.226837 | 9.754952 | 1.512247 | 413.0077
[7 empty] | 168.02 | 3.985527 | 0.2271627 | 9.757157 | 1.514418 | 413.101
[7 empty] | 168.04 | 3.987066 | 0.2275057 | 9.759557 | 1.516705 | 413.2026
[7 empty] | 168.06 | 3.988602 | 0.2278486 | 9.762171 | 1.518991 | 413.3133
[7 empty] | 168.08 | 3.990144 | 0.2281921 | 9.764906 | 1.521281 | 413.4291
[7 empty] | 168.1 | 3.991697 | 0.2285391 | 9.76757 | 1.523594 | 413.5419
[7 empty] | 168.12 | 3.993243 | 0.228889 | 9.770075 | 1.525927 | 413.6479
[7 empty] | 168.14 | 3.994778 | 0.2292389 | 9.772404 | 1.528259 | 413.7466
[7 empty] | 168.16 | 3.996316 | 0.2295881 | 9.774557 | 1.530587 | 413.8377
[7 empty] | 168.18 | 3.997852 | 0.2299351 | 9.77662 | 1.532901 | 413.9251
[7 empty] | 168.2 | 3.999386 | 0.2302804 | 9.778683 | 1.535203 | 414.0124
[7 empty] | 168.22 | 4.000922 | 0.2306256 | 9.780733 | 1.537504 | 414.0992
[7 empty] | 168.24 | 4.002461 | 0.2309741 | 9.782771 | 1.539827 | 414.1855
[7 empty] | 168.26 | 4.003993 | 0.2313309 | 9.784914 | 1.542206 | 414.2762
[7 empty] | 168.28 | 4.005517 | 0.231693 | 9.787286 | 1.54462 | 414.3766
[7 empty] | 168.3 | 4.007054 | 0.2320551 | 9.789865 | 1.547034 | 414.4858
[7 empty] | 168.32 | 4.008612 | 0.2324245 | 9.792597 | 1.549497 | 414.6015
[7 empty] | 168.34 | 4.010163 | 0.232809 | 9.795414 | 1.55206 | 414.7208
[7 empty] | 168.36 | 4.011704 | 0.2332013 | 9.79813 | 1.554675 | 414.8357
[7 empty] | 168.38 | 4.013245 | 0.2335936 | 9.800513 | 1.557291 | 414.9366
[7 empty] | 168.4 | 4.01478 | 0.2339791 | 9.802612 | 1.559861 | 415.0255
[7 empty] | 168.42 | 4.016308 | 0.234353 | 9.804613 | 1.562353 | 415.1102
[7 empty] | 168.44 | 4.01784 | 0.2347221 | 9.806632 | 1.564814 | 415.1957
[7 empty] | 168.46 | 4.019379 | 0.2350912 | 9.808742 | 1.567275 | 415.285
[7 empty] | 168.48 | 4.020918 | 0.2354687 | 9.811005 | 1.569791 | 415.3809
[7 empty] | 168.5 | 4.022449 | 0.2358582 | 9.81337 | 1.572388 | 415.481
[7 empty] | 168.52 | 4.023988 | 0.2362512 | 9.815736 | 1.575008 | 415.5812
[7 empty] | 168.54 | 4.025534 | 0.2366443 | 9.818089 | 1.577629 | 415.6808
[7 empty] | 168.56 | 4.027073 | 0.2370676 | 9.820492 | 1.580451 | 415.7825
[7 empty] | 168.58 | 4.028612 | 0.2375284 | 9.822956 | 1.583523 | 415.8868
[7 empty] | 168.6 | 4.030156 | 0.2379962 | 9.825395 | 1.586641 | 415.9901
[7 empty] | 168.62 | 4.0317 | 0.2384641 | 9.827766 | 1.589761 | 416.0905
[7 empty] | 168.64 | 4.033237 | 0.238937 | 9.830047 | 1.592913 | 416.1871
[7 empty] | 168.66 | 4.034762 | 0.2394155 | 9.832175 | 1.596103 | 416.2772
[7 empty] | 168.68 | 4.036302 | 0.2398945 | 9.834194 | 1.599297 | 416.3626
[7 empty] | 168.7 | 4.037838 | 0.2403734 | 9.836284 | 1.602489 | 416.4511
[7 empty] | 168.72 | 4.039369 | 0.2408506 | 9.838517 | 1.605671 | 416.5457
[7 empty] | 168.74 | 4.040913 | 0.2413259 | 9.840865 | 1.608839 | 416.6451
[7 empty] | 168.76 | 4.042459 | 0.2418013 | 9.843277 | 1.612009 | 416.7472
[7 empty] | 168.78 | 4.044003 | 0.242279 | 9.845655 | 1.615193 | 416.8479
[7 empty] | 168.8 | 4.045552 | 0.2427728 | 9.847905 | 1.618485 | 416.9431
[7 empty] | 168.82 | 4.047096 | 0.2432806 | 9.850047 | 1.621871 | 417.0338
[7 empty] | 168.84 | 4.048628 | 0.2437885 | 9.852165 | 1.625257 | 417.1235
[7 empty] | 168.86 | 4.050156 | 0.2442904 | 9.854314 | 1.628603 | 417.2145
[7 empty] | 168.88 | 4.051692 | 0.2447694 | 9.856515 | 1.631796 | 417.3077
[7 empty] | 168.9 | 4.053236 | 0.2452313 | 9.858781 | 1.634875 | 417.4036
[7 empty] | 168.92 | 4.054771 | 0.2456933 | 9.861101 | 1.637955 | 417.5018
[7 empty] | 168.94 | 4.056299 | 0.2461451 | 9.863421 | 1.640967 | 417.6001
[7 empty] | 168.96 | 4.057846 | 0.2465692 | 9.865732 | 1.643795 | 417.6979
[7 empty] | 168.98 | 4.059389 | 0.2469757 | 9.868089 | 1.646505 | 417.7977
[7 empty] | 169 | 4.060924 | 0.2473823 | 9.870494 | 1.649215 | 417.8995
[7 empty] | 169.02 | 4.06247 | 0.2477896 | 9.872806 | 1.651931 | 417.9974
[7 empty] | 169.04 | 4.064018 | 0.2481984 | 9.874918 | 1.654656 | 418.0868
[7 empty] | 169.06 | 4.06556 | 0.2486079 | 9.876899 | 1.657386 | 418.1707
[7 empty] | 169.08 | 4.067086 | 0.2490175 | 9.878822 | 1.660117 | 418.2521
[7 empty] | 169.1 | 4.068617 | 0.2494172 | 9.880731 | 1.662781 | 418.3329
[7 empty] | 169.12 | 4.07016 | 0.2498002 | 9.882777 | 1.665335 | 418.4196
[7 empty] | 169.14 | 4.071697 | 0.2501763 | 9.885045 | 1.667842 | 418.5156
[7 empty] | 169.16 | 4.073238 | 0.2505524 | 9.88746 | 1.670349 | 418.6178
[7 empty] | 169.18 | 4.07478 | 0.2509224 | 9.889855 | 1.672816 | 418.7192
[7 empty] | 169.2 | 4.076325 | 0.2512835 | 9.892088 | 1.675223 | 418.8138
[7 empty] | 169.22 | 4.077868 | 0.2516418 | 9.894152 | 1.677612 | 418.9012
[7 empty] | 169.24 | 4.079401 | 0.2520002 | 9.896065 | 1.680001 | 418.9821
[7 empty] | 169.26 | 4.080942 | 0.2523714 | 9.897855 | 1.682476 | 419.0579
[7 empty] | 169.28 | 4.082474 | 0.252759 | 9.899641 | 1.68506 | 419.1335
[7 empty] | 169.3 | 4.084006 | 0.25315 | 9.901514 | 1.687667 | 419.2128
[7 empty] | 169.32 | 4.085549 | 0.2535411 | 9.903436 | 1.690274 | 419.2942
[7 empty] | 169.34 | 4.087085 | 0.2539363 | 9.905489 | 1.692909 | 419.3811
[7 empty] | 169.36 | 4.088615 | 0.2543362 | 9.907763 | 1.695575 | 419.4774
[7 empty] | 169.38 | 4.090152 | 0.2547366 | 9.910202 | 1.698244 | 419.5807
[7 empty] | 169.4 | 4.0917 | 0.2551372 | 9.912755 | 1.700915 | 419.6888
[7 empty] | 169.42 | 4.093244 | 0.2555514 | 9.91537 | 1.703676 | 419.7995
[7 empty] | 169.44 | 4.094783 | 0.2559789 | 9.917925 | 1.706526 | 419.9077
[7 empty] | 169.46 | 4.096324 | 0.2564064 | 9.920284 | 1.709376 | 420.0075
[7 empty] | 169.48 | 4.097866 | 0.2568331 | 9.922427 | 1.712221 | 420.0983
[7 empty] | 169.5 | 4.099406 | 0.2572541 | 9.924445 | 1.715027 | 420.1837
[7 empty] | 169.52 | 4.100942 | 0.2576701 | 9.926438 | 1.717801 | 420.2681
[7 empty] | 169.54 | 4.102479 | 0.2580861 | 9.928432 | 1.720574 | 420.3525
[7 empty] | 169.56 | 4.104016 | 0.2584982 | 9.930475 | 1.723321 | 420.439
[7 empty] | 169.58 | 4.105543 | 0.2588949 | 9.932642 | 1.725966 | 420.5308
[7 empty] | 169.6 | 4.107082 | 0.2592801 | 9.934912 | 1.728534 | 420.6269
[7 empty] | 169.62 | 4.108633 | 0.2596653 | 9.937225 | 1.731102 | 420.7248
[7 empty] | 169.64 | 4.110172 | 0.2600536 | 9.939638 | 1.733691 | 420.827
[7 empty] | 169.66 | 4.111709 | 0.2604506 | 9.94215 | 1.736337 | 420.9333
[7 empty] | 169.68 | 4.113254 | 0.260853 | 9.944617 | 1.73902 | 421.0378
[7 empty] | 169.7 | 4.114796 | 0.2612554 | 9.946964 | 1.741703 | 421.1371
[7 empty] | 169.72 | 4.116327 | 0.2616502 | 9.949273 | 1.744335 | 421.2349
[7 empty] | 169.74 | 4.11786 | 0.2620289 | 9.951504 | 1.746859 | 421.3293
[7 empty] | 169.76 | 4.119406 | 0.2623992 | 9.953616 | 1.749328 | 421.4188
[7 empty] | 169.78 | 4.120949 | 0.2627695 | 9.955769 | 1.751797 | 421.5099
[7 empty] | 169.8 | 4.122485 | 0.2631311 | 9.958041 | 1.754207 | 421.6061
[7 empty] | 169.82 | 4.124029 | 0.2634779 | 9.960349 | 1.756519 | 421.7038
[7 empty] | 169.84 | 4.125576 | 0.2638185 | 9.962595 | 1.75879 | 421.7989
[7 empty] | 169.86 | 4.127118 | 0.2641592 | 9.964737 | 1.761061 | 421.8896
[7 empty] | 169.88 | 4.128652 | 0.2645129 | 9.96678 | 1.763419 | 421.9761
[7 empty] | 169.9 | 4.130184 | 0.2648856 | 9.968779 | 1.765904 | 422.0607
[7 empty] | 169.92 | 4.131721 | 0.2652641 | 9.970759 | 1.768427 | 422.1446
[7 empty] | 169.94 | 4.133262 | 0.2656427 | 9.972826 | 1.770951 | 422.2321
[7 empty] | 169.96 | 4.1348 | 0.2660138 | 9.974998 | 1.773425 | 422.324
[7 empty] | 169.98 | 4.136338 | 0.2663756 | 9.977165 | 1.775837 | 422.4158
[7 empty] | 170 | 4.137864 | 0.2667355 | 9.979324 | 1.778237 | 422.5072
[7 empty] | 170.02 | 4.139393 | 0.2670953 | 9.981515 | 1.780635 | 422.6
[7 empty] | 170.04 | 4.140944 | 0.2674236 | 9.983701 | 1.782824 | 422.6925
[7 empty] | 170.06 | 4.142491 | 0.2677169 | 9.985888 | 1.784779 | 422.7851
[7 empty] | 170.08 | 4.144029 | 0.2680067 | 9.988115 | 1.786711 | 422.8794
[7 empty] | 170.1 | 4.145567 | 0.2682975 | 9.990242 | 1.78865 | 422.9694
[7 empty] | 170.12 | 4.147105 | 0.2686424 | 9.992176 | 1.790949 | 423.0513
[7 empty] | 170.14 | 4.148637 | 0.2690406 | 9.994023 | 1.793604 | 423.1295
[7 empty] | 170.16 | 4.150169 | 0.2694388 | 9.995902 | 1.796259 | 423.2091
[7 empty] | 170.18 | 4.15171 | 0.2698384 | 9.997885 | 1.798923 | 423.293
[7 empty] | 170.2 | 4.153246 | 0.270249 | 10.00009 | 1.80166 | 423.3864
[7 empty] | 170.22 | 4.154781 | 0.2706692 | 10.00259 | 1.804461 | 423.4922
[7 empty] | 170.24 | 4.156321 | 0.2710894 | 10.00526 | 1.807263 | 423.6053
[7 empty] | 170.26 | 4.157874 | 0.2715103 | 10.00789 | 1.810069 | 423.7166
[7 empty] | 170.28 | 4.159419 | 0.2719344 | 10.01037 | 1.812896 | 423.8216
[7 empty] | 170.3 | 4.160949 | 0.2723608 | 10.0127 | 1.815739 | 423.9203
[7 empty] | 170.32 | 4.162484 | 0.2727873 | 10.01481 | 1.818582 | 424.0096
[7 empty] | 170.34 | 4.164025 | 0.2732248 | 10.01672 | 1.821499 | 424.0905
[7 empty] | 170.36 | 4.165563 | 0.2736939 | 10.01851 | 1.824626 | 424.1663
[7 empty] | 170.38 | 4.167099 | 0.2741834 | 10.02024 | 1.827889 | 424.2395
[7 empty] | 170.4 | 4.168634 | 0.2746729 | 10.02188 | 1.831153 | 424.3089
[7 empty] | 170.42 | 4.170167 | 0.2751616 | 10.02352 | 1.834411 | 424.3784
[7 empty] | 170.44 | 4.171697 | 0.2756489 | 10.02539 | 1.837659 | 424.4575
[7 empty] | 170.46 | 4.173232 | 0.2761354 | 10.02758 | 1.840903 | 424.5503
[7 empty] | 170.48 | 4.174785 | 0.2766219 | 10.02995 | 1.844146 | 424.6506
[7 empty] | 170.5 | 4.17634 | 0.2770724 | 10.03234 | 1.847149 | 424.7518
[7 empty] | 170.52 | 4.177881 | 0.2774599 | 10.03468 | 1.849733 | 424.8509
[7 empty] | 170.54 | 4.179419 | 0.2778205 | 10.03674 | 1.852137 | 424.9381
[7 empty] | 170.56 | 4.180962 | 0.2781811 | 10.03843 | 1.854541 | 425.0096
[7 empty] | 170.58 | 4.182495 | 0.2785549 | 10.03997 | 1.857033 | 425.0748
[7 empty] | 170.6 | 4.184027 | 0.2789483 | 10.04161 | 1.859655 | 425.1443
[7 empty] | 170.62 | 4.185568 | 0.279348 | 10.04338 | 1.86232 | 425.2192
[7 empty] | 170.64 | 4.187109 | 0.2797477 | 10.04532 | 1.864985 | 425.3013
[7 empty] | 170.66 | 4.188648 | 0.2801092 | 10.04746 | 1.867395 | 425.3919
[7 empty] | 170.68 | 4.190189 | 0.2804229 | 10.0497 | 1.869486 | 425.4868
[7 empty] | 170.7 | 4.191732 | 0.2807268 | 10.05195 | 1.871512 | 425.582
[7 empty] | 170.72 | 4.193271 | 0.2810307 | 10.05421 | 1.873538 | 425.6777
[7 empty] | 170.74 | 4.194811 | 0.2813038 | 10.05652 | 1.875359 | 425.7755
[7 empty] | 170.76 | 4.196345 | 0.2815432 | 10.05881 | 1.876955 | 425.8725
[7 empty] | 170.78 | 4.197882 | 0.2817796 | 10.06108 | 1.878531 | 425.9686
[7 empty] | 170.8 | 4.199424 | 0.2820163 | 10.06329 | 1.880109 | 426.0622
[7 empty] | 170.82 | 4.200969 | 0.2822688 | 10.06533 | 1.881792 | 426.1485
[7 empty] | 170.84 | 4.202506 | 0.2825366 | 10.06727 | 1.883577 | 426.2307
[7 empty] | 170.86 | 4.204032 | 0.2828044 | 10.06925 | 1.885363 | 426.3145
[7 empty] | 170.88 | 4.205558 | 0.2830753 | 10.07139 | 1.887169 | 426.4051
[7 empty] | 170.9 | 4.207101 | 0.2833699 | 10.07367 | 1.889133 | 426.5016
[7 empty] | 170.92 | 4.208664 | 0.2836853 | 10.07599 | 1.891235 | 426.5999
[7 empty] | 170.94 | 4.210209 | 0.2840006 | 10.07831 | 1.893337 | 426.6981
[7 empty] | 170.96 | 4.211738 | 0.2842957 | 10.08054 | 1.895305 | 426.7925
[7 empty] | 170.98 | 4.213277 | 0.2845061 | 10.0826 | 1.896707 | 426.8797
[7 empty] | 171 | 4.214817 | 0.2846523 | 10.08458 | 1.897682 | 426.9635
[7 empty] | 171.02 | 4.21635 | 0.2847985 | 10.08668 | 1.898657 | 427.0525
[7 empty] | 171.04 | 4.217883 | 0.2849519 | 10.08889 | 1.899679 | 427.146
[7 empty] | 171.06 | 4.219418 | 0.2851261 | 10.09118 | 1.900841 | 427.243
[7 empty] | 171.08 | 4.220956 | 0.285314 | 10.09349 | 1.902093 | 427.3408
[7 empty] | 171.1 | 4.222497 | 0.285502 | 10.09577 | 1.903347 | 427.4373
[7 empty] | 171.12 | 4.224038 | 0.2856929 | 10.09799 | 1.904619 | 427.5313
[7 empty] | 171.14 | 4.225578 | 0.2858904 | 10.10012 | 1.905936 | 427.6215
[7 empty] | 171.16 | 4.227116 | 0.2860917 | 10.10223 | 1.907278 | 427.7108
[7 empty] | 171.18 | 4.228652 | 0.286293 | 10.10432 | 1.90862 | 427.7993
[7 empty] | 171.2 | 4.230197 | 0.2864999 | 10.10621 | 1.909999 | 427.8793
[7 empty] | 171.22 | 4.23173 | 0.2867169 | 10.10801 | 1.911446 | 427.9555
[7 empty] | 171.24 | 4.233253 | 0.2869383 | 10.10988 | 1.912922 | 428.0347
[7 empty] | 171.26 | 4.234799 | 0.2871596 | 10.11174 | 1.914397 | 428.1134
[7 empty] | 171.28 | 4.236349 | 0.2873689 | 10.11371 | 1.915793 | 428.1969
[7 empty] | 171.3 | 4.237877 | 0.2875602 | 10.11598 | 1.917068 | 428.293
[7 empty] | 171.32 | 4.239412 | 0.2877459 | 10.11843 | 1.918306 | 428.3967
[7 empty] | 171.34 | 4.24096 | 0.2879315 | 10.12091 | 1.919543 | 428.5017
[7 empty] | 171.36 | 4.242511 | 0.2881707 | 10.12335 | 1.921138 | 428.605
[7 empty] | 171.38 | 4.244054 | 0.2884786 | 10.12566 | 1.923191 | 428.7028
[7 empty] | 171.4 | 4.245593 | 0.2888017 | 10.12776 | 1.925345 | 428.7917
[7 empty] | 171.42 | 4.24713 | 0.2891248 | 10.12967 | 1.927499 | 428.8726
[7 empty] | 171.44 | 4.248666 | 0.2894758 | 10.13142 | 1.929839 | 428.9467
[7 empty] | 171.46 | 4.250201 | 0.2898579 | 10.13309 | 1.932386 | 429.0174
[7 empty] | 171.48 | 4.251734 | 0.2902432 | 10.13477 | 1.934955 | 429.0885
[7 empty] | 171.5 | 4.253269 | 0.2906285 | 10.13657 | 1.937523 | 429.1647
[7 empty] | 171.52 | 4.254799 | 0.2909972 | 10.13861 | 1.939981 | 429.2511
[7 empty] | 171.54 | 4.256338 | 0.2913495 | 10.14088 | 1.94233 | 429.3472
[7 empty] | 171.56 | 4.257892 | 0.2917018 | 10.14325 | 1.944679 | 429.4475
[7 empty] | 171.58 | 4.259442 | 0.2920571 | 10.14566 | 1.947047 | 429.5496
[7 empty] | 171.6 | 4.260981 | 0.2924406 | 10.14801 | 1.949604 | 429.6491
[7 empty] | 171.62 | 4.262516 | 0.292849 | 10.15014 | 1.952327 | 429.7392
[7 empty] | 171.64 | 4.264059 | 0.2932575 | 10.15203 | 1.95505 | 429.8193
[7 empty] | 171.66 | 4.265595 | 0.2936764 | 10.15385 | 1.957843 | 429.8963
[7 empty] | 171.68 | 4.267128 | 0.2941427 | 10.15562 | 1.960951 | 429.9713
[7 empty] | 171.7 | 4.268665 | 0.294646 | 10.15739 | 1.964307 | 430.0462
[7 empty] | 171.72 | 4.270201 | 0.2951492 | 10.15921 | 1.967661 | 430.1232
[7 empty] | 171.74 | 4.271734 | 0.2956341 | 10.16111 | 1.970894 | 430.2037
[7 empty] | 171.76 | 4.27327 | 0.2960645 | 10.163 | 1.973763 | 430.2837
[7 empty] | 171.78 | 4.274817 | 0.2964588 | 10.16495 | 1.976392 | 430.3663
[7 empty] | 171.8 | 4.276361 | 0.2968532 | 10.16697 | 1.979021 | 430.4518
[7 empty] | 171.82 | 4.277902 | 0.2972432 | 10.16902 | 1.981621 | 430.5386
[7 empty] | 171.84 | 4.279444 | 0.2976235 | 10.17104 | 1.984157 | 430.6241
[7 empty] | 171.86 | 4.280981 | 0.2979983 | 10.17302 | 1.986655 | 430.7079
[7 empty] | 171.88 | 4.282507 | 0.2983731 | 10.17499 | 1.989154 | 430.7913
[7 empty] | 171.9 | 4.284035 | 0.2988054 | 10.17694 | 1.992036 | 430.8739
[7 empty] | 171.92 | 4.28558 | 0.2993422 | 10.17885 | 1.995615 | 430.9548
[7 empty] | 171.94 | 4.287125 | 0.2999259 | 10.18081 | 1.999506 | 431.0378
[7 empty] | 171.96 | 4.288655 | 0.3005096 | 10.18291 | 2.003397 | 431.1267
[7 empty] | 171.98 | 4.290193 | 0.3010768 | 10.18507 | 2.007179 | 431.2181
[7 empty] | 172 | 4.291743 | 0.3016189 | 10.1872 | 2.010793 | 431.3083
[7 empty] | 172.02 | 4.293284 | 0.3021525 | 10.18932 | 2.01435 | 431.3981
[7 empty] | 172.04 | 4.294824 | 0.3026861 | 10.19139 | 2.017907 | 431.4857
[7 empty] | 172.06 | 4.29637 | 0.3031518 | 10.19338 | 2.021012 | 431.5699
[7 empty] | 172.08 | 4.297909 | 0.3035287 | 10.1953 | 2.023525 | 431.6512
[7 empty] | 172.1 | 4.299446 | 0.3038849 | 10.19727 | 2.025899 | 431.7346
[7 empty] | 172.12 | 4.300977 | 0.304241 | 10.19929 | 2.028273 | 431.8202
[7 empty] | 172.14 | 4.302516 | 0.304629 | 10.20137 | 2.03086 | 431.9082
[7 empty] | 172.16 | 4.304049 | 0.3050535 | 10.20352 | 2.03369 | 431.9993
[7 empty] | 172.18 | 4.305576 | 0.305483 | 10.20571 | 2.036553 | 432.092
[7 empty] | 172.2 | 4.30712 | 0.3059124 | 10.20787 | 2.039416 | 432.1834
[7 empty] | 172.22 | 4.308668 | 0.3063459 | 10.21006 | 2.042306 | 432.2761
[7 empty] | 172.24 | 4.31021 | 0.3067834 | 10.21229 | 2.045223 | 432.3706
[7 empty] | 172.26 | 4.311753 | 0.307221 | 10.21444 | 2.04814 | 432.4616
[7 empty] | 172.28 | 4.313299 | 0.307653 | 10.21642 | 2.05102 | 432.5454
[7 empty] | 172.3 | 4.314835 | 0.3080216 | 10.21829 | 2.053477 | 432.6246
[7 empty] | 172.32 | 4.316368 | 0.3083325 | 10.22013 | 2.05555 | 432.7025
[7 empty] | 172.34 | 4.317903 | 0.3086435 | 10.222 | 2.057623 | 432.7817
[7 empty] | 172.36 | 4.319443 | 0.3089424 | 10.22405 | 2.059616 | 432.8685
[7 empty] | 172.38 | 4.320983 | 0.309181 | 10.22638 | 2.061207 | 432.9671
[7 empty] | 172.4 | 4.32252 | 0.3093712 | 10.22897 | 2.062475 | 433.0768
[7 empty] | 172.42 | 4.324069 | 0.3095614 | 10.23157 | 2.063743 | 433.1868
[7 empty] | 172.44 | 4.325621 | 0.3097544 | 10.234 | 2.065029 | 433.2897
[7 empty] | 172.46 | 4.327157 | 0.3099562 | 10.2362 | 2.066375 | 433.3829
[7 empty] | 172.48 | 4.32869 | 0.3101642 | 10.23813 | 2.067761 | 433.4646
[7 empty] | 172.5 | 4.330232 | 0.3103721 | 10.23979 | 2.069147 | 433.5349
[7 empty] | 172.52 | 4.331772 | 0.3105443 | 10.24135 | 2.070295 | 433.6009
[7 empty] | 172.54 | 4.333306 | 0.3106343 | 10.24293 | 2.070895 | 433.6678
[7 empty] | 172.56 | 4.334842 | 0.3106776 | 10.24449 | 2.071184 | 433.7339
[7 empty] | 172.58 | 4.33638 | 0.310721 | 10.2461 | 2.071473 | 433.802
[7 empty] | 172.6 | 4.337902 | 0.3107651 | 10.2479 | 2.071767 | 433.8782
[7 empty] | 172.62 | 4.339426 | 0.3108106 | 10.24996 | 2.072071 | 433.9654
[7 empty] | 172.64 | 4.340976 | 0.3108566 | 10.25219 | 2.072377 | 434.0599
[7 empty] | 172.66 | 4.342528 | 0.3109027 | 10.25456 | 2.072685 | 434.1602
[7 empty] | 172.68 | 4.344077 | 0.3109501 | 10.25701 | 2.073001 | 434.2639
[7 empty] | 172.7 | 4.345618 | 0.3109995 | 10.25928 | 2.07333 | 434.36
[7 empty] | 172.72 | 4.347158 | 0.3110495 | 10.26123 | 2.073663 | 434.4426
[7 empty] | 172.74 | 4.348691 | 0.3110996 | 10.26297 | 2.073997 | 434.5163
[7 empty] | 172.76 | 4.350218 | 0.3111764 | 10.26464 | 2.074509 | 434.587
[7 empty] | 172.78 | 4.351751 | 0.3112883 | 10.26634 | 2.075255 | 434.6589
[7 empty] | 172.8 | 4.353285 | 0.3114083 | 10.26818 | 2.076055 | 434.7368
[7 empty] | 172.82 | 4.354823 | 0.3115283 | 10.27022 | 2.076855 | 434.8232
[7 empty] | 172.84 | 4.356362 | 0.311695 | 10.27238 | 2.077967 | 434.9147
[7 empty] | 172.86 | 4.357902 | 0.3119143 | 10.27457 | 2.079429 | 435.0074
[7 empty] | 172.88 | 4.359445 | 0.3121396 | 10.27674 | 2.080931 | 435.0993
[7 empty] | 172.9 | 4.360983 | 0.3123649 | 10.27895 | 2.082433 | 435.1928
[7 empty] | 172.92 | 4.362525 | 0.3126106 | 10.28115 | 2.084071 | 435.286
[7 empty] | 172.94 | 4.364069 | 0.3128767 | 10.28323 | 2.085845 | 435.374
[7 empty] | 172.96 | 4.365608 | 0.3131429 | 10.2852 | 2.087619 | 435.4574
[7 empty] | 172.98 | 4.367139 | 0.3134017 | 10.28706 | 2.089345 | 435.5362
[7 empty] | 173 | 4.36867 | 0.31359 | 10.28874 | 2.0906 | 435.6073
[7 empty] | 173.02 | 4.370211 | 0.3137156 | 10.29036 | 2.091437 | 435.6759
[7 empty] | 173.04 | 4.371745 | 0.3138411 | 10.29214 | 2.092274 | 435.7513
[7 empty] | 173.06 | 4.373282 | 0.3139658 | 10.29406 | 2.093105 | 435.8326
[7 empty] | 173.08 | 4.374832 | 0.3140862 | 10.29603 | 2.093908 | 435.916
[7 empty] | 173.1 | 4.376374 | 0.3142034 | 10.298 | 2.094689 | 435.9994
[7 empty] | 173.12 | 4.377916 | 0.3143206 | 10.29993 | 2.095471 | 436.0811
[7 empty] | 173.14 | 4.379463 | 0.3144407 | 10.3017 | 2.096271 | 436.156
[7 empty] | 173.16 | 4.381004 | 0.3145699 | 10.30342 | 2.097133 | 436.2288
[7 empty] | 173.18 | 4.382538 | 0.3147051 | 10.30524 | 2.098034 | 436.3059
[7 empty] | 173.2 | 4.384069 | 0.3148404 | 10.30717 | 2.098936 | 436.3876
[7 empty] | 173.22 | 4.385606 | 0.314973 | 10.3092 | 2.09982 | 436.4736
[7 empty] | 173.24 | 4.387146 | 0.3150995 | 10.31129 | 2.100663 | 436.562
[7 empty] | 173.26 | 4.388683 | 0.3152225 | 10.31344 | 2.101483 | 436.6531
[7 empty] | 173.28 | 4.390225 | 0.3153456 | 10.31553 | 2.102304 | 436.7416
[7 empty] | 173.3 | 4.391771 | 0.3154801 | 10.31755 | 2.103201 | 436.8271
[7 empty] | 173.32 | 4.393306 | 0.3156354 | 10.31957 | 2.104236 | 436.9126
[7 empty] | 173.34 | 4.394842 | 0.3158002 | 10.32157 | 2.105335 | 436.9973
[7 empty] | 173.36 | 4.396393 | 0.315965 | 10.32341 | 2.106433 | 437.0752
[7 empty] | 173.38 | 4.397933 | 0.3161846 | 10.32509 | 2.107897 | 437.1463
[7 empty] | 173.4 | 4.399466 | 0.3164877 | 10.32674 | 2.109918 | 437.2162
[7 empty] | 173.42 | 4.400999 | 0.3168196 | 10.32839 | 2.112131 | 437.286
[7 empty] | 173.44 | 4.402535 | 0.3171515 | 10.33017 | 2.114343 | 437.3614
[7 empty] | 173.46 | 4.404069 | 0.317509 | 10.33227 | 2.116727 | 437.4503
[7 empty] | 173.48 | 4.405605 | 0.3179 | 10.33468 | 2.119333 | 437.5523
[7 empty] | 173.5 | 4.407152 | 0.318299 | 10.33723 | 2.121993 | 437.6603
[7 empty] | 173.52 | 4.408702 | 0.3186979 | 10.33978 | 2.124653 | 437.7683
[7 empty] | 173.54 | 4.410246 | 0.3190577 | 10.3421 | 2.127051 | 437.8665
[7 empty] | 173.56 | 4.411787 | 0.3193727 | 10.3441 | 2.129151 | 437.9512
[7 empty] | 173.58 | 4.413322 | 0.3196819 | 10.34586 | 2.131213 | 438.0257
[7 empty] | 173.6 | 4.414855 | 0.3199912 | 10.34748 | 2.133275 | 438.0943
[7 empty] | 173.62 | 4.416387 | 0.3202886 | 10.3491 | 2.135257 | 438.1629
[7 empty] | 173.64 | 4.417923 | 0.3205738 | 10.35081 | 2.137159 | 438.2353
[7 empty] | 173.66 | 4.419468 | 0.3208587 | 10.35265 | 2.139058 | 438.3132
[7 empty] | 173.68 | 4.420997 | 0.3211447 | 10.35465 | 2.140965 | 438.3978
[7 empty] | 173.7 | 4.422529 | 0.3214451 | 10.35682 | 2.142967 | 438.4897
[7 empty] | 173.72 | 4.424073 | 0.3217589 | 10.35911 | 2.145059 | 438.5867
[7 empty] | 173.74 | 4.425619 | 0.3220728 | 10.36151 | 2.147152 | 438.6883
[7 empty] | 173.76 | 4.42716 | 0.3223828 | 10.36392 | 2.149219 | 438.7903
[7 empty] | 173.78 | 4.428699 | 0.322672 | 10.36623 | 2.151147 | 438.8881
[7 empty] | 173.8 | 4.430242 | 0.3229444 | 10.36833 | 2.152963 | 438.977
[7 empty] | 173.82 | 4.431781 | 0.3232169 | 10.37016 | 2.154779 | 439.0545
[7 empty] | 173.84 | 4.433319 | 0.3234696 | 10.3718 | 2.156464 | 439.1239
[7 empty] | 173.86 | 4.434856 | 0.3236566 | 10.37341 | 2.157711 | 439.1921
[7 empty] | 173.88 | 4.436395 | 0.3237974 | 10.37503 | 2.158649 | 439.2607
[7 empty] | 173.9 | 4.437926 | 0.3239381 | 10.37678 | 2.159587 | 439.3348
[7 empty] | 173.92 | 4.439455 | 0.3241141 | 10.37871 | 2.160761 | 439.4165
[7 empty] | 173.94 | 4.440996 | 0.3243777 | 10.38074 | 2.162518 | 439.5024
[7 empty] | 173.96 | 4.442546 | 0.3246936 | 10.38282 | 2.164624 | 439.5905
[7 empty] | 173.98 | 4.444088 | 0.3250096 | 10.38499 | 2.166731 | 439.6824
[7 empty] | 174 | 4.445626 | 0.3253329 | 10.38713 | 2.168886 | 439.773
[7 empty] | 174.02 | 4.447172 | 0.3256704 | 10.38914 | 2.171136 | 439.8581
[7 empty] | 174.04 | 4.448705 | 0.3260148 | 10.39112 | 2.173432 | 439.9419
[7 empty] | 174.06 | 4.450233 | 0.3263592 | 10.39308 | 2.175728 | 440.0249
[7 empty] | 174.08 | 4.451774 | 0.3267744 | 10.39494 | 2.178496 | 440.1036
[7 empty] | 174.1 | 4.453322 | 0.3273023 | 10.39675 | 2.182015 | 440.1803
[7 empty] | 174.12 | 4.454858 | 0.327872 | 10.39869 | 2.185813 | 440.2624
[7 empty] | 174.14 | 4.456391 | 0.3284418 | 10.40072 | 2.189612 | 440.3484
[7 empty] | 174.16 | 4.457941 | 0.3290294 | 10.40274 | 2.193529 | 440.4339
[7 empty] | 174.18 | 4.45949 | 0.3296411 | 10.40472 | 2.197607 | 440.5177
[7 empty] | 174.2 | 4.461025 | 0.3302592 | 10.40668 | 2.201728 | 440.6007
[7 empty] | 174.22 | 4.462558 | 0.3308772 | 10.40856 | 2.205848 | 440.6803
[7 empty] | 174.24 | 4.464097 | 0.3314848 | 10.41034 | 2.209899 | 440.7557
[7 empty] | 174.26 | 4.465635 | 0.33208 | 10.41214 | 2.213867 | 440.8319
[7 empty] | 174.28 | 4.467171 | 0.3326734 | 10.41399 | 2.217823 | 440.9102
[7 empty] | 174.3 | 4.468707 | 0.3332668 | 10.41586 | 2.221779 | 440.9894
[7 empty] | 174.32 | 4.470244 | 0.3337704 | 10.41773 | 2.225136 | 441.0685
[7 empty] | 174.34 | 4.471771 | 0.3341811 | 10.41962 | 2.227874 | 441.1486
[7 empty] | 174.36 | 4.473306 | 0.3345886 | 10.42144 | 2.230591 | 441.2256
[7 empty] | 174.38 | 4.474859 | 0.3349949 | 10.42316 | 2.233299 | 441.2984
[7 empty] | 174.4 | 4.476401 | 0.3353852 | 10.42483 | 2.235901 | 441.3691
[7 empty] | 174.42 | 4.477933 | 0.3357607 | 10.42645 | 2.238405 | 441.4377
[7 empty] | 174.44 | 4.479472 | 0.3361363 | 10.42798 | 2.240909 | 441.5025
[7 empty] | 174.46 | 4.481016 | 0.3364991 | 10.42949 | 2.243327 | 441.5664
[7 empty] | 174.48 | 4.48255 | 0.3367922 | 10.43106 | 2.245281 | 441.6329
[7 empty] | 174.5 | 4.484083 | 0.3370281 | 10.4327 | 2.246854 | 441.7023
[7 empty] | 174.52 | 4.485626 | 0.3372641 | 10.43448 | 2.248427 | 441.7777
[7 empty] | 174.54 | 4.487163 | 0.3374876 | 10.43643 | 2.249917 | 441.8603
[7 empty] | 174.56 | 4.488699 | 0.3376691 | 10.43855 | 2.251127 | 441.95
[7 empty] | 174.58 | 4.490247 | 0.3378212 | 10.44075 | 2.252141 | 442.0432
[7 empty] | 174.6 | 4.491793 | 0.3379732 | 10.44288 | 2.253155 | 442.1333
[7 empty] | 174.62 | 4.493328 | 0.3381365 | 10.44494 | 2.254243 | 442.2206
[7 empty] | 174.64 | 4.494861 | 0.3383277 | 10.44693 | 2.255518 | 442.3048
[7 empty] | 174.66 | 4.496401 | 0.3385353 | 10.44882 | 2.256902 | 442.3848
[7 empty] | 174.68 | 4.497945 | 0.3387429 | 10.45065 | 2.258286 | 442.4623
[7 empty] | 174.7 | 4.499481 | 0.3390019 | 10.45247 | 2.260013 | 442.5394
[7 empty] | 174.72 | 4.501013 | 0.3393603 | 10.4542 | 2.262402 | 442.6126
[7 empty] | 174.74 | 4.502548 | 0.3397667 | 10.45586 | 2.265111 | 442.6829
[7 empty] | 174.76 | 4.504081 | 0.3401732 | 10.45761 | 2.267821 | 442.757
[7 empty] | 174.78 | 4.505608 | 0.3405694 | 10.4596 | 2.270463 | 442.8412
[7 empty] | 174.8 | 4.507149 | 0.3409495 | 10.46186 | 2.272997 | 442.9369
[7 empty] | 174.82 | 4.508709 | 0.3413237 | 10.46431 | 2.275491 | 443.0406
[7 empty] | 174.84 | 4.51026 | 0.3416979 | 10.46682 | 2.277986 | 443.1469
[7 empty] | 174.86 | 4.511797 | 0.3420416 | 10.4692 | 2.280277 | 443.2477
[7 empty] | 174.88 | 4.513338 | 0.3423449 | 10.47126 | 2.282299 | 443.3349
[7 empty] | 174.9 | 4.514876 | 0.3426383 | 10.47303 | 2.284255 | 443.4098
[7 empty] | 174.92 | 4.516407 | 0.3429317 | 10.47472 | 2.286211 | 443.4814
[7 empty] | 174.94 | 4.517945 | 0.3432934 | 10.47641 | 2.288623 | 443.5529
[7 empty] | 174.96 | 4.519491 | 0.3437345 | 10.47813 | 2.291563 | 443.6258
[7 empty] | 174.98 | 4.521028 | 0.3441866 | 10.47996 | 2.294577 | 443.7032
[7 empty] | 175 | 4.522563 | 0.3446387 | 10.48185 | 2.297591 | 443.7833
[7 empty] | 175.02 | 4.52411 | 0.3451507 | 10.48372 | 2.301005 | 443.8624
[7 empty] | 175.04 | 4.525651 | 0.3457242 | 10.48562 | 2.304828 | 443.9429
[7 empty] | 175.06 | 4.527188 | 0.3462996 | 10.48761 | 2.308664 | 444.0271
[7 empty] | 175.08 | 4.528729 | 0.3468763 | 10.48964 | 2.312509 | 444.1131
[7 empty] | 175.1 | 4.530267 | 0.34747 | 10.49168 | 2.316467 | 444.1994
[7 empty] | 175.12 | 4.5318 | 0.3480795 | 10.49373 | 2.32053 | 444.2862
[7 empty] | 175.14 | 4.533337 | 0.3486889 | 10.49569 | 2.324593 | 444.3692
[7 empty] | 175.16 | 4.534883 | 0.3493118 | 10.49742 | 2.328745 | 444.4425
[7 empty] | 175.18 | 4.53642 | 0.3500061 | 10.49905 | 2.333374 | 444.5115
[7 empty] | 175.2 | 4.537943 | 0.3507585 | 10.50076 | 2.33839 | 444.5839
[7 empty] | 175.22 | 4.539473 | 0.3515108 | 10.5026 | 2.343405 | 444.6618
[7 empty] | 175.24 | 4.541025 | 0.3523339 | 10.50448 | 2.348893 | 444.7414
[7 empty] | 175.26 | 4.542581 | 0.3533939 | 10.50641 | 2.355959 | 444.8231
[7 empty] | 175.28 | 4.544118 | 0.3546199 | 10.50834 | 2.364133 | 444.9048
[7 empty] | 175.3 | 4.54565 | 0.3558459 | 10.51018 | 2.372306 | 444.9827
[7 empty] | 175.32 | 4.547192 | 0.3570209 | 10.51191 | 2.380139 | 445.056
[7 empty] | 175.34 | 4.54873 | 0.3580706 | 10.5137 | 2.387137 | 445.1317
[7 empty] | 175.36 | 4.550256 | 0.3590463 | 10.51563 | 2.393642 | 445.2134
[7 empty] | 175.38 | 4.551793 | 0.360022 | 10.51765 | 2.400147 | 445.299
[7 empty] | 175.4 | 4.553334 | 0.3608886 | 10.51966 | 2.405924 | 445.3841
[7 empty] | 175.42 | 4.554868 | 0.3615462 | 10.52168 | 2.410308 | 445.4696
[7 empty] | 175.44 | 4.556402 | 0.3621039 | 10.52364 | 2.414026 | 445.5526
[7 empty] | 175.46 | 4.557947 | 0.3626616 | 10.52552 | 2.417744 | 445.6322
[7 empty] | 175.48 | 4.55949 | 0.3632104 | 10.52738 | 2.421403 | 445.7109
[7 empty] | 175.5 | 4.561025 | 0.3637454 | 10.5293 | 2.424969 | 445.7922
[7 empty] | 175.52 | 4.562563 | 0.3642753 | 10.53115 | 2.428502 | 445.8705
[7 empty] | 175.54 | 4.56411 | 0.3648052 | 10.53284 | 2.432035 | 445.9421
[7 empty] | 175.56 | 4.565636 | 0.3653593 | 10.53453 | 2.435729 | 446.0136
[7 empty] | 175.58 | 4.567161 | 0.3659459 | 10.53624 | 2.439639 | 446.086
[7 empty] | 175.6 | 4.568712 | 0.3665406 | 10.53794 | 2.443604 | 446.158
[7 empty] | 175.62 | 4.570254 | 0.3671353 | 10.53974 | 2.447569 | 446.2342
[7 empty] | 175.64 | 4.571793 | 0.3675821 | 10.54172 | 2.450547 | 446.3181
[7 empty] | 175.66 | 4.57333 | 0.3678549 | 10.54372 | 2.452366 | 446.4027
[7 empty] | 175.68 | 4.574876 | 0.3681016 | 10.54567 | 2.454011 | 446.4853
[7 empty] | 175.7 | 4.576425 | 0.3683484 | 10.54749 | 2.455656 | 446.5623
[7 empty] | 175.72 | 4.577962 | 0.3686068 | 10.54917 | 2.457379 | 446.6335
[7 empty] | 175.74 | 4.579503 | 0.3688775 | 10.5507 | 2.459183 | 446.6983
[7 empty] | 175.76 | 4.581045 | 0.3691485 | 10.55211 | 2.46099 | 446.7579
[7 empty] | 175.78 | 4.582574 | 0.3694341 | 10.55356 | 2.462894 | 446.8193
[7 empty] | 175.8 | 4.584102 | 0.3699095 | 10.55509 | 2.466063 | 446.8841
[7 empty] | 175.82 | 4.585641 | 0.37056 | 10.55665 | 2.4704 | 446.9502
[7 empty] | 175.84 | 4.587183 | 0.3712105 | 10.5583 | 2.474737 | 447.02
[7 empty] | 175.86 | 4.588719 | 0.3718721 | 10.56017 | 2.479147 | 447.0992
[7 empty] | 175.88 | 4.590256 | 0.3725908 | 10.56219 | 2.483939 | 447.1847
[7 empty] | 175.9 | 4.591809 | 0.3733556 | 10.56428 | 2.489037 | 447.2732
[7 empty] | 175.92 | 4.593354 | 0.3741204 | 10.56646 | 2.494136 | 447.3655
[7 empty] | 175.94 | 4.594895 | 0.3748676 | 10.56863 | 2.499117 | 447.4574
[7 empty] | 175.96 | 4.596436 | 0.3755547 | 10.57064 | 2.503698 | 447.5425
[7 empty] | 175.98 | 4.597976 | 0.3761995 | 10.57242 | 2.507997 | 447.6178
[7 empty] | 176 | 4.599512 | 0.3768442 | 10.57407 | 2.512295 | 447.6877
[7 empty] | 176.02 | 4.601043 | 0.3774629 | 10.57569 | 2.516419 | 447.7563
[7 empty] | 176.04 | 4.602577 | 0.3780168 | 10.57732 | 2.520112 | 447.8253
[7 empty] | 176.06 | 4.604115 | 0.3785321 | 10.57897 | 2.523547 | 447.8952
[7 empty] | 176.08 | 4.605652 | 0.3790474 | 10.58071 | 2.526983 | 447.9688
[7 empty] | 176.1 | 4.607187 | 0.3796065 | 10.58255 | 2.53071 | 448.0467
[7 empty] | 176.12 | 4.608733 | 0.3802507 | 10.58448 | 2.535005 | 448.1284
[7 empty] | 176.14 | 4.610277 | 0.3809363 | 10.58655 | 2.539575 | 448.2161
[7 empty] | 176.16 | 4.611823 | 0.3816219 | 10.58867 | 2.544146 | 448.3058
[7 empty] | 176.18 | 4.613367 | 0.3822741 | 10.59069 | 2.548494 | 448.3914
[7 empty] | 176.2 | 4.614893 | 0.3828723 | 10.59265 | 2.552482 | 448.4743
[7 empty] | 176.22 | 4.616414 | 0.38345 | 10.59455 | 2.556333 | 448.5548
[7 empty] | 176.24 | 4.61795 | 0.3840276 | 10.59637 | 2.560184 | 448.6318
[7 empty] | 176.26 | 4.619494 | 0.3844888 | 10.59818 | 2.563259 | 448.7085
[7 empty] | 176.28 | 4.621035 | 0.3847895 | 10.6001 | 2.565263 | 448.7898
[7 empty] | 176.3 | 4.622576 | 0.3850459 | 10.60215 | 2.566973 | 448.8766
[7 empty] | 176.32 | 4.62412 | 0.3853024 | 10.60416 | 2.568683 | 448.9617
[7 empty] | 176.34 | 4.625666 | 0.3855706 | 10.60611 | 2.570471 | 449.0442
[7 empty] | 176.36 | 4.627205 | 0.3858528 | 10.60803 | 2.572352 | 449.1255
[7 empty] | 176.38 | 4.628742 | 0.3861373 | 10.60993 | 2.574249 | 449.2059
[7 empty] | 176.4 | 4.630285 | 0.3864217 | 10.61176 | 2.576145 | 449.2834
[7 empty] | 176.42 | 4.631825 | 0.3867895 | 10.61358 | 2.578597 | 449.3605
[7 empty] | 176.44 | 4.633359 | 0.387244 | 10.61545 | 2.581627 | 449.4397
[7 empty] | 176.46 | 4.634888 | 0.3877019 | 10.61731 | 2.584679 | 449.5184
[7 empty] | 176.48 | 4.636422 | 0.3881571 | 10.61913 | 2.587714 | 449.5955
[7 empty] | 176.5 | 4.637956 | 0.3885697 | 10.62098 | 2.590465 | 449.6738
[7 empty] | 176.52 | 4.639485 | 0.3889426 | 10.6229 | 2.592951 | 449.7551
[7 empty] | 176.54 | 4.641032 | 0.3893154 | 10.62482 | 2.595436 | 449.8364
[7 empty] | 176.56 | 4.642584 | 0.3896848 | 10.62675 | 2.597899 | 449.9181
[7 empty] | 176.58 | 4.644126 | 0.3900338 | 10.62864 | 2.600225 | 449.9981
[7 empty] | 176.6 | 4.645669 | 0.3903657 | 10.63041 | 2.602438 | 450.073
[7 empty] | 176.62 | 4.647209 | 0.3906977 | 10.63204 | 2.604651 | 450.142
[7 empty] | 176.64 | 4.648737 | 0.3910427 | 10.63361 | 2.606951 | 450.2085
[7 empty] | 176.66 | 4.650269 | 0.3914336 | 10.63522 | 2.609557 | 450.2767
[7 empty] | 176.68 | 4.65181 | 0.3918573 | 10.63699 | 2.612382 | 450.3516
[7 empty] | 176.7 | 4.653349 | 0.392281 | 10.63895 | 2.615207 | 450.4346
[7 empty] | 176.72 | 4.654889 | 0.3926947 | 10.64111 | 2.617965 | 450.5261
[7 empty] | 176.74 | 4.656432 | 0.3930835 | 10.64337 | 2.620557 | 450.6217
[7 empty] | 176.76 | 4.657986 | 0.3934571 | 10.64556 | 2.623047 | 450.7145
[7 empty] | 176.78 | 4.659535 | 0.3938307 | 10.64755 | 2.625538 | 450.7987
[7 empty] | 176.8 | 4.661064 | 0.3941888 | 10.64933 | 2.627925 | 450.8741
[7 empty] | 176.82 | 4.6626 | 0.3945159 | 10.65091 | 2.630106 | 450.941
[7 empty] | 176.84 | 4.664143 | 0.3948275 | 10.65232 | 2.632183 | 451.0007
[7 empty] | 176.86 | 4.665679 | 0.3951391 | 10.65373 | 2.634261 | 451.0604
[7 empty] | 176.88 | 4.667209 | 0.3954265 | 10.65515 | 2.636177 | 451.1205
[7 empty] | 176.9 | 4.668746 | 0.3956745 | 10.65651 | 2.63783 | 451.1781
[7 empty] | 176.92 | 4.670283 | 0.3959073 | 10.6579 | 2.639382 | 451.2369
[7 empty] | 176.94 | 4.671806 | 0.3961401 | 10.65948 | 2.640934 | 451.3038
[7 empty] | 176.96 | 4.673335 | 0.3964382 | 10.66125 | 2.642921 | 451.3787
[7 empty] | 176.98 | 4.674895 | 0.3968258 | 10.66318 | 2.645505 | 451.4605
[7 empty] | 177 | 4.676449 | 0.3972377 | 10.66527 | 2.648251 | 451.5489
[7 empty] | 177.02 | 4.677994 | 0.3976496 | 10.66733 | 2.650997 | 451.6362
[7 empty] | 177.04 | 4.679532 | 0.3980851 | 10.66916 | 2.653901 | 451.7136
[7 empty] | 177.06 | 4.681066 | 0.3985495 | 10.67073 | 2.656997 | 451.7801
[7 empty] | 177.08 | 4.682595 | 0.3990189 | 10.67213 | 2.660126 | 451.8394
[7 empty] | 177.1 | 4.684123 | 0.3994883 | 10.67347 | 2.663255 | 451.8961
[7 empty] | 177.12 | 4.685661 | 0.3999738 | 10.67489 | 2.666492 | 451.9562
[7 empty] | 177.14 | 4.687199 | 0.4004766 | 10.67644 | 2.669844 | 452.0219
[7 empty] | 177.16 | 4.688735 | 0.4009805 | 10.67813 | 2.673203 | 452.0934
[7 empty] | 177.18 | 4.690275 | 0.4014832 | 10.67992 | 2.676555 | 452.1692
[7 empty] | 177.2 | 4.691824 | 0.4019627 | 10.68176 | 2.679751 | 452.2471
[7 empty] | 177.22 | 4.693363 | 0.4024201 | 10.68367 | 2.682801 | 452.328
[7 empty] | 177.24 | 4.694897 | 0.4028776 | 10.68568 | 2.685851 | 452.4131
[7 empty] | 177.26 | 4.696442 | 0.4033429 | 10.68768 | 2.688953 | 452.4977
[7 empty] | 177.28 | 4.697987 | 0.4038589 | 10.68964 | 2.692393 | 452.5807
[7 empty] | 177.3 | 4.699519 | 0.4044175 | 10.69156 | 2.696117 | 452.662
[7 empty] | 177.32 | 4.701046 | 0.4049761 | 10.6934 | 2.699841 | 452.7399
[7 empty] | 177.34 | 4.702584 | 0.4055211 | 10.69515 | 2.703474 | 452.814
[7 empty] | 177.36 | 4.704122 | 0.4060137 | 10.69691 | 2.706758 | 452.8885
[7 empty] | 177.38 | 4.705657 | 0.4064676 | 10.69873 | 2.709784 | 452.9656
[7 empty] | 177.4 | 4.707201 | 0.4069214 | 10.7006 | 2.712809 | 453.0448
[7 empty] | 177.42 | 4.708748 | 0.4073719 | 10.70251 | 2.715813 | 453.1256
[7 empty] | 177.44 | 4.710294 | 0.4078135 | 10.70437 | 2.718757 | 453.2044
[7 empty] | 177.46 | 4.711843 | 0.4082495 | 10.70617 | 2.721663 | 453.2806
[7 empty] | 177.48 | 4.713385 | 0.4086855 | 10.70795 | 2.72457 | 453.3559
[7 empty] | 177.5 | 4.714915 | 0.4091146 | 10.70977 | 2.727431 | 453.433
[7 empty] | 177.52 | 4.716444 | 0.4095294 | 10.71166 | 2.730196 | 453.513
[7 empty] | 177.54 | 4.71798 | 0.4099369 | 10.71359 | 2.732913 | 453.5947
[7 empty] | 177.56 | 4.719524 | 0.4103445 | 10.71555 | 2.73563 | 453.6777
[7 empty] | 177.58 | 4.721066 | 0.4107474 | 10.71751 | 2.738316 | 453.7607
[7 empty] | 177.6 | 4.722599 | 0.4111425 | 10.71942 | 2.74095 | 453.8416
[7 empty] | 177.62 | 4.724141 | 0.4115345 | 10.72121 | 2.743563 | 453.9173
[7 empty] | 177.64 | 4.725682 | 0.4119264 | 10.72299 | 2.746176 | 453.9927
[7 empty] | 177.66 | 4.727217 | 0.4123089 | 10.72481 | 2.748726 | 454.0698
[7 empty] | 177.68 | 4.728758 | 0.412678 | 10.72656 | 2.751187 | 454.1439
[7 empty] | 177.7 | 4.730306 | 0.4130432 | 10.7282 | 2.753621 | 454.2133
[7 empty] | 177.72 | 4.731845 | 0.4134083 | 10.72978 | 2.756055 | 454.2802
[7 empty] | 177.74 | 4.733372 | 0.4137734 | 10.73141 | 2.758489 | 454.3492
[7 empty] | 177.76 | 4.734908 | 0.4141383 | 10.73315 | 2.760922 | 454.4229
[7 empty] | 177.78 | 4.736453 | 0.4145032 | 10.73501 | 2.763355 | 454.5016
[7 empty] | 177.8 | 4.737993 | 0.4148681 | 10.73704 | 2.765787 | 454.5876
[7 empty] | 177.82 | 4.739529 | 0.4152287 | 10.73916 | 2.768191 | 454.6773
[7 empty] | 177.84 | 4.741069 | 0.4155847 | 10.74119 | 2.770565 | 454.7633
[7 empty] | 177.86 | 4.74262 | 0.4159403 | 10.74305 | 2.772935 | 454.842
[7 empty] | 177.88 | 4.74416 | 0.416296 | 10.74476 | 2.775307 | 454.9144
[7 empty] | 177.9 | 4.745694 | 0.4166542 | 10.74631 | 2.777695 | 454.98
[7 empty] | 177.92 | 4.747234 | 0.4170148 | 10.74779 | 2.780099 | 455.0427
[7 empty] | 177.94 | 4.748763 | 0.4173754 | 10.74936 | 2.782503 | 455.1092
[7 empty] | 177.96 | 4.750292 | 0.417736 | 10.751 | 2.784907 | 455.1786
[7 empty] | 177.98 | 4.751834 | 0.4180974 | 10.75263 | 2.787316 | 455.2476
[7 empty] | 178 | 4.753376 | 0.4184594 | 10.75437 | 2.789729 | 455.3213
[7 empty] | 178.02 | 4.754907 | 0.4188215 | 10.75624 | 2.792143 | 455.4005
[7 empty] | 178.04 | 4.756441 | 0.419184 | 10.7582 | 2.79456 | 455.4834
[7 empty] | 178.06 | 4.757988 | 0.4195486 | 10.76025 | 2.796991 | 455.5702
[7 empty] | 178.08 | 4.759533 | 0.4199147 | 10.76244 | 2.799431 | 455.663
[7 empty] | 178.1 | 4.761073 | 0.4202809 | 10.76462 | 2.801873 | 455.7553
[7 empty] | 178.12 | 4.762614 | 0.4206473 | 10.76658 | 2.804315 | 455.8382
[7 empty] | 178.14 | 4.764156 | 0.4210147 | 10.76825 | 2.806765 | 455.9089
[7 empty] | 178.16 | 4.765689 | 0.4213827 | 10.76966 | 2.809218 | 455.9686
[7 empty] | 178.18 | 4.767221 | 0.4217506 | 10.77095 | 2.811671 | 456.0233
[7 empty] | 178.2 | 4.768757 | 0.4221211 | 10.77219 | 2.814141 | 456.0758
[7 empty] | 178.22 | 4.770298 | 0.4224968 | 10.77353 | 2.816645 | 456.1325
[7 empty] | 178.24 | 4.771831 | 0.4228751 | 10.77504 | 2.819167 | 456.1964
[7 empty] | 178.26 | 4.773369 | 0.4232535 | 10.77668 | 2.82169 | 456.2659
[7 empty] | 178.28 | 4.774916 | 0.4236336 | 10.77832 | 2.824224 | 456.3353
[7 empty] | 178.3 | 4.776458 | 0.4240166 | 10.77998 | 2.826777 | 456.4056
[7 empty] | 178.32 | 4.777997 | 0.4244008 | 10.78171 | 2.829339 | 456.4788
[7 empty] | 178.34 | 4.779539 | 0.4247849 | 10.78343 | 2.831899 | 456.5516
[7 empty] | 178.36 | 4.781083 | 0.4251728 | 10.78515 | 2.834485 | 456.6245
[7 empty] | 178.38 | 4.78261 | 0.425566 | 10.78692 | 2.837107 | 456.6994
[7 empty] | 178.4 | 4.784142 | 0.4259608 | 10.78868 | 2.839739 | 456.7739
[7 empty] | 178.42 | 4.78569 | 0.4263555 | 10.79031 | 2.84237 | 456.8429
[7 empty] | 178.44 | 4.787235 | 0.4267522 | 10.79194 | 2.845015 | 456.9119
[7 empty] | 178.46 | 4.788768 | 0.4271512 | 10.79363 | 2.847675 | 456.9835
[7 empty] | 178.48 | 4.790308 | 0.4275507 | 10.79533 | 2.850338 | 457.0555
[7 empty] | 178.5 | 4.791858 | 0.4279502 | 10.79705 | 2.853001 | 457.1283
[7 empty] | 178.52 | 4.793402 | 0.4283532 | 10.79875 | 2.855688 | 457.2003
[7 empty] | 178.54 | 4.794938 | 0.42876 | 10.80041 | 2.8584 | 457.2705
[7 empty] | 178.56 | 4.796471 | 0.4291672 | 10.80204 | 2.861115 | 457.3395
[7 empty] | 178.58 | 4.798011 | 0.4295743 | 10.80372 | 2.863829 | 457.4107
[7 empty] | 178.6 | 4.799551 | 0.4299758 | 10.80551 | 2.866505 | 457.4865
[7 empty] | 178.62 | 4.801086 | 0.4303719 | 10.80741 | 2.869146 | 457.5669
[7 empty] | 178.64 | 4.802624 | 0.4307681 | 10.80936 | 2.871787 | 457.6495
[7 empty] | 178.66 | 4.804156 | 0.4311634 | 10.81131 | 2.874423 | 457.732
[7 empty] | 178.68 | 4.805685 | 0.4315523 | 10.81323 | 2.877015 | 457.8133
[7 empty] | 178.7 | 4.807229 | 0.4319355 | 10.81511 | 2.87957 | 457.8929
[7 empty] | 178.72 | 4.808777 | 0.4323187 | 10.81695 | 2.882125 | 457.9708
[7 empty] | 178.74 | 4.810319 | 0.4326991 | 10.81876 | 2.884661 | 458.0474
[7 empty] | 178.76 | 4.811856 | 0.4330672 | 10.82052 | 2.887115 | 458.122
[7 empty] | 178.78 | 4.813391 | 0.4334257 | 10.82214 | 2.889505 | 458.1905
[7 empty] | 178.8 | 4.81493 | 0.4337843 | 10.82366 | 2.891895 | 458.2549
[7 empty] | 178.82 | 4.816467 | 0.4341413 | 10.82521 | 2.894275 | 458.3205
[7 empty] | 178.84 | 4.818003 | 0.434494 | 10.82687 | 2.896627 | 458.3908
[7 empty] | 178.86 | 4.819539 | 0.4348438 | 10.8287 | 2.898959 | 458.4683
[7 empty] | 178.88 | 4.821074 | 0.4351936 | 10.83074 | 2.901291 | 458.5547
[7 empty] | 178.9 | 4.822612 | 0.4355451 | 10.83294 | 2.903634 | 458.6478
[7 empty] | 178.92 | 4.824163 | 0.4359005 | 10.83509 | 2.906003 | 458.7388
[7 empty] | 178.94 | 4.825712 | 0.436258 | 10.8371 | 2.908387 | 458.8239
[7 empty] | 178.96 | 4.827243 | 0.4366155 | 10.83897 | 2.91077 | 458.9031
[7 empty] | 178.98 | 4.828775 | 0.4369733 | 10.84067 | 2.913155 | 458.9751
[7 empty] | 179 | 4.830318 | 0.4373318 | 10.84224 | 2.915545 | 459.0415
[7 empty] | 179.02 | 4.831856 | 0.4376906 | 10.84381 | 2.917937 | 459.108
[7 empty] | 179.04 | 4.833393 | 0.4380494 | 10.84536 | 2.920329 | 459.1736
[7 empty] | 179.06 | 4.834926 | 0.4384175 | 10.84682 | 2.922783 | 459.2355
[7 empty] | 179.08 | 4.836459 | 0.4387994 | 10.8483 | 2.925329 | 459.2981
[7 empty] | 179.1 | 4.837993 | 0.4391857 | 10.84991 | 2.927905 | 459.3663
[7 empty] | 179.12 | 4.839523 | 0.4395721 | 10.85171 | 2.930481 | 459.4425
[7 empty] | 179.14 | 4.84107 | 0.4399684 | 10.85368 | 2.933123 | 459.5259
[7 empty] | 179.16 | 4.842626 | 0.4403775 | 10.85579 | 2.93585 | 459.6152
[7 empty] | 179.18 | 4.844173 | 0.4407894 | 10.85792 | 2.938596 | 459.7054
[7 empty] | 179.2 | 4.845711 | 0.4412013 | 10.85986 | 2.941342 | 459.7875
[7 empty] | 179.22 | 4.847255 | 0.4416237 | 10.86153 | 2.944158 | 459.8583
[7 empty] | 179.24 | 4.848789 | 0.4420581 | 10.86306 | 2.947054 | 459.923
[7 empty] | 179.26 | 4.850317 | 0.4424936 | 10.86455 | 2.949957 | 459.9861
[7 empty] | 179.28 | 4.851853 | 0.4429292 | 10.86608 | 2.952861 | 460.0509
[7 empty] | 179.3 | 4.853396 | 0.4433599 | 10.86773 | 2.955733 | 460.1207
[7 empty] | 179.32 | 4.854934 | 0.4437856 | 10.86954 | 2.958571 | 460.1974
[7 empty] | 179.34 | 4.856471 | 0.4442113 | 10.87141 | 2.961409 | 460.2766
[7 empty] | 179.36 | 4.858018 | 0.4446368 | 10.87325 | 2.964245 | 460.3545
[7 empty] | 179.38 | 4.859562 | 0.4450599 | 10.87507 | 2.967066 | 460.4315
[7 empty] | 179.4 | 4.861101 | 0.4454808 | 10.87691 | 2.969872 | 460.5094
[7 empty] | 179.42 | 4.862635 | 0.4459017 | 10.87867 | 2.972678 | 460.5839
[7 empty] | 179.44 | 4.864173 | 0.44632 | 10.88033 | 2.975467 | 460.6542
[7 empty] | 179.46 | 4.865713 | 0.4467263 | 10.88195 | 2.978175 | 460.7228
[7 empty] | 179.48 | 4.867251 | 0.4471233 | 10.88342 | 2.980822 | 460.785
[7 empty] | 179.5 | 4.868789 | 0.4475202 | 10.88472 | 2.983468 | 460.8401
[7 empty] | 179.52 | 4.870323 | 0.4479132 | 10.88604 | 2.986088 | 460.896
[7 empty] | 179.54 | 4.871848 | 0.4482942 | 10.88752 | 2.988628 | 460.9586
[7 empty] | 179.56 | 4.873387 | 0.4486671 | 10.88908 | 2.991114 | 461.0247
[7 empty] | 179.58 | 4.87495 | 0.44904 | 10.89071 | 2.9936 | 461.0937
[7 empty] | 179.6 | 4.876499 | 0.4494134 | 10.89236 | 2.996089 | 461.1635
[7 empty] | 179.62 | 4.878029 | 0.4497879 | 10.8939 | 2.998586 | 461.2287
[7 empty] | 179.64 | 4.879563 | 0.4501631 | 10.89527 | 3.001087 | 461.2867
[7 empty] | 179.66 | 4.881104 | 0.4505382 | 10.89656 | 3.003588 | 461.3414
[7 empty] | 179.68 | 4.882638 | 0.4509125 | 10.89796 | 3.006083 | 461.4006
[7 empty] | 179.7 | 4.884163 | 0.451285 | 10.89956 | 3.008567 | 461.4684
[7 empty] | 179.72 | 4.885702 | 0.4516568 | 10.90131 | 3.011045 | 461.5425
[7 empty] | 179.74 | 4.887244 | 0.4520286 | 10.90317 | 3.013524 | 461.6212
[7 empty] | 179.76 | 4.888784 | 0.4523974 | 10.90508 | 3.015983 | 461.7021
[7 empty] | 179.78 | 4.890325 | 0.4527618 | 10.90692 | 3.018412 | 461.78
[7 empty] | 179.8 | 4.891868 | 0.4531248 | 10.90863 | 3.020832 | 461.8524
[7 empty] | 179.82 | 4.893406 | 0.4534877 | 10.91028 | 3.023251 | 461.9222
[7 empty] | 179.84 | 4.894938 | 0.4538534 | 10.91187 | 3.025689 | 461.9896
[7 empty] | 179.86 | 4.896479 | 0.4542226 | 10.91333 | 3.028151 | 462.0514
[7 empty] | 179.88 | 4.898018 | 0.4545925 | 10.91476 | 3.030617 | 462.1119
[7 empty] | 179.9 | 4.899537 | 0.4549625 | 10.91631 | 3.033083 | 462.1775
[7 empty] | 179.92 | 4.901074 | 0.4553429 | 10.91794 | 3.035619 | 462.2466
[7 empty] | 179.94 | 4.902632 | 0.455735 | 10.91971 | 3.038233 | 462.3215
[7 empty] | 179.96 | 4.904166 | 0.4561285 | 10.92174 | 3.040857 | 462.4074
[7 empty] | 179.98 | 4.905707 | 0.4565219 | 10.92391 | 3.043479 | 462.4993
[7 empty] | 180 | 4.907252 | 0.456907 | 10.92604 | 3.046047 | 462.5895
[7 empty] | 180.02 | 4.908798 | 0.4572841 | 10.92807 | 3.048561 | 462.6754
[7 empty] | 180.04 | 4.910343 | 0.4576611 | 10.92997 | 3.051074 | 462.7559
[7 empty] | 180.06 | 4.91188 | 0.4580376 | 10.93175 | 3.053584 | 462.8312
[7 empty] | 180.08 | 4.913419 | 0.4584091 | 10.93337 | 3.056061 | 462.8998
[7 empty] | 180.1 | 4.914959 | 0.4587762 | 10.93491 | 3.058508 | 462.965
[7 empty] | 180.12 | 4.916487 | 0.4591433 | 10.93651 | 3.060955 | 463.0328
[7 empty] | 180.14 | 4.918018 | 0.4595142 | 10.93809 | 3.063428 | 463.0997
[7 empty] | 180.16 | 4.919559 | 0.4599012 | 10.93968 | 3.066008 | 463.167
[7 empty] | 180.18 | 4.921095 | 0.4603008 | 10.9414 | 3.068672 | 463.2398
[7 empty] | 180.2 | 4.922635 | 0.4607004 | 10.94329 | 3.071336 | 463.3198
[7 empty] | 180.22 | 4.924186 | 0.4610981 | 10.94527 | 3.073987 | 463.4037
[7 empty] | 180.24 | 4.925735 | 0.4614905 | 10.94729 | 3.076603 | 463.4892
[7 empty] | 180.26 | 4.927273 | 0.4618794 | 10.94933 | 3.079196 | 463.5756
[7 empty] | 180.28 | 4.928809 | 0.4622682 | 10.95125 | 3.081788 | 463.6568
[7 empty] | 180.3 | 4.930351 | 0.4626531 | 10.95293 | 3.084354 | 463.728
[7 empty] | 180.32 | 4.931887 | 0.4630292 | 10.95445 | 3.086861 | 463.7923
[7 empty] | 180.34 | 4.93342 | 0.4634006 | 10.95588 | 3.089337 | 463.8529
[7 empty] | 180.36 | 4.93496 | 0.463772 | 10.95727 | 3.091813 | 463.9117
[7 empty] | 180.38 | 4.936498 | 0.4641529 | 10.95868 | 3.094353 | 463.9714
[7 empty] | 180.4 | 4.938027 | 0.4645509 | 10.96016 | 3.097006 | 464.0341
[7 empty] | 180.42 | 4.939559 | 0.4649563 | 10.96173 | 3.099709 | 464.1005
[7 empty] | 180.44 | 4.941102 | 0.4653617 | 10.96344 | 3.102411 | 464.1729
[7 empty] | 180.46 | 4.942648 | 0.4657796 | 10.96528 | 3.105197 | 464.2508
[7 empty] | 180.48 | 4.944194 | 0.466216 | 10.96722 | 3.108107 | 464.333
[7 empty] | 180.5 | 4.94574 | 0.4666584 | 10.96914 | 3.111056 | 464.4143
[7 empty] | 180.52 | 4.947281 | 0.4671009 | 10.97092 | 3.114006 | 464.4896
[7 empty] | 180.54 | 4.948802 | 0.4675357 | 10.97259 | 3.116905 | 464.5603
[7 empty] | 180.56 | 4.950323 | 0.4679609 | 10.97412 | 3.119739 | 464.6251
[7 empty] | 180.58 | 4.951867 | 0.4683839 | 10.97553 | 3.122559 | 464.6848
[7 empty] | 180.6 | 4.95341 | 0.468807 | 10.97704 | 3.12538 | 464.7487
[7 empty] | 180.62 | 4.954938 | 0.469239 | 10.97878 | 3.12826 | 464.8224
[7 empty] | 180.64 | 4.956482 | 0.4696807 | 10.98063 | 3.131205 | 464.9007
[7 empty] | 180.66 | 4.958031 | 0.4701234 | 10.98253 | 3.134156 | 464.9812
[7 empty] | 180.68 | 4.959574 | 0.4705662 | 10.98443 | 3.137108 | 465.0616
[7 empty] | 180.7 | 4.961117 | 0.4710035 | 10.9862 | 3.140023 | 465.1366
[7 empty] | 180.72 | 4.962656 | 0.4714355 | 10.98779 | 3.142903 | 465.2039
[7 empty] | 180.74 | 4.964192 | 0.4718675 | 10.98927 | 3.145783 | 465.2665
[7 empty] | 180.76 | 4.96573 | 0.4722973 | 10.99071 | 3.148649 | 465.3275
[7 empty] | 180.78 | 4.967264 | 0.4727089 | 10.99216 | 3.151393 | 465.3889
[7 empty] | 180.8 | 4.968801 | 0.4731044 | 10.9936 | 3.154029 | 465.4499
[7 empty] | 180.82 | 4.970335 | 0.4735 | 10.99504 | 3.156667 | 465.5108
[7 empty] | 180.84 | 4.971862 | 0.4738927 | 10.99649 | 3.159285 | 465.5722
[7 empty] | 180.86 | 4.973401 | 0.4742732 | 10.99793 | 3.161821 | 465.6332
[7 empty] | 180.88 | 4.974948 | 0.4746443 | 10.99938 | 3.164295 | 465.6946
[7 empty] | 180.9 | 4.976494 | 0.4750155 | 11.00095 | 3.16677 | 465.7611
[7 empty] | 180.92 | 4.978037 | 0.4753871 | 11.00258 | 3.169247 | 465.8301
[7 empty] | 180.94 | 4.97958 | 0.4757602 | 11.00412 | 3.171735 | 465.8953
[7 empty] | 180.96 | 4.981123 | 0.4761341 | 11.00561 | 3.174227 | 465.9583
[7 empty] | 180.98 | 4.982659 | 0.4765081 | 11.00706 | 3.176721 | 466.0197
[7 empty] | 181 | 4.984191 | 0.4768792 | 11.00844 | 3.179195 | 466.0782
[7 empty] | 181.02 | 4.985734 | 0.4772443 | 11.00987 | 3.181629 | 466.1387
[7 empty] | 181.04 | 4.987269 | 0.4776061 | 11.01147 | 3.184041 | 466.2064
[7 empty] | 181.06 | 4.9888 | 0.4779678 | 11.01328 | 3.186452 | 466.2831
[7 empty] | 181.08 | 4.990343 | 0.4783312 | 11.01519 | 3.188875 | 466.3639
[7 empty] | 181.1 | 4.991898 | 0.4786974 | 11.0171 | 3.191316 | 466.4448
[7 empty] | 181.12 | 4.993442 | 0.4790649 | 11.0189 | 3.193766 | 466.521
[7 empty] | 181.14 | 4.994978 | 0.4794323 | 11.02056 | 3.196215 | 466.5913
[7 empty] | 181.16 | 4.996521 | 0.4797979 | 11.02203 | 3.198653 | 466.6535
[7 empty] | 181.18 | 4.998059 | 0.480161 | 11.02342 | 3.201073 | 466.7124
[7 empty] | 181.2 | 4.999593 | 0.4805232 | 11.02485 | 3.203488 | 466.7729
[7 empty] | 181.22 | 5.001126 | 0.4808854 | 11.02634 | 3.205903 | 466.836
[7 empty] | 181.24 | 5.002662 | 0.4812498 | 11.02788 | 3.208332 | 466.9012
[7 empty] | 181.26 | 5.004189 | 0.481617 | 11.02953 | 3.21078 | 466.9711
[7 empty] | 181.28 | 5.005717 | 0.4819849 | 11.0314 | 3.213233 | 467.0503
[7 empty] | 181.3 | 5.007257 | 0.4823527 | 11.03346 | 3.215685 | 467.1375
[7 empty] | 181.32 | 5.008813 | 0.4827209 | 11.03562 | 3.218139 | 467.2289
[7 empty] | 181.34 | 5.010366 | 0.4830894 | 11.03779 | 3.220596 | 467.3208
[7 empty] | 181.36 | 5.011909 | 0.483458 | 11.03985 | 3.223053 | 467.408
[7 empty] | 181.38 | 5.01345 | 0.4838266 | 11.04161 | 3.225511 | 467.4825
[7 empty] | 181.4 | 5.014983 | 0.4841885 | 11.0431 | 3.227923 | 467.5456
[7 empty] | 181.42 | 5.016512 | 0.4845436 | 11.0445 | 3.230291 | 467.6049
[7 empty] | 181.44 | 5.018044 | 0.4848987 | 11.04596 | 3.232658 | 467.6667
[7 empty] | 181.46 | 5.019579 | 0.4852545 | 11.04751 | 3.23503 | 467.7323
[7 empty] | 181.48 | 5.021118 | 0.4856191 | 11.04918 | 3.237461 | 467.803
[7 empty] | 181.5 | 5.022654 | 0.4859916 | 11.05093 | 3.239944 | 467.8771
[7 empty] | 181.52 | 5.024192 | 0.4863641 | 11.05267 | 3.242427 | 467.9508
[7 empty] | 181.54 | 5.025738 | 0.4867383 | 11.05437 | 3.244922 | 468.0228
[7 empty] | 181.56 | 5.027277 | 0.4871211 | 11.05614 | 3.247474 | 468.0977
[7 empty] | 181.58 | 5.028816 | 0.4875109 | 11.05794 | 3.250073 | 468.1739
[7 empty] | 181.6 | 5.030362 | 0.4879006 | 11.05967 | 3.252671 | 468.2472
[7 empty] | 181.62 | 5.031904 | 0.4882877 | 11.06132 | 3.255251 | 468.317
[7 empty] | 181.64 | 5.033435 | 0.4886668 | 11.06288 | 3.257779 | 468.3831
[7 empty] | 181.66 | 5.034962 | 0.4890403 | 11.06435 | 3.260269 | 468.4453
[7 empty] | 181.68 | 5.036501 | 0.4894138 | 11.06581 | 3.262759 | 468.5071
[7 empty] | 181.7 | 5.038037 | 0.4897846 | 11.06741 | 3.265231 | 468.5749
[7 empty] | 181.72 | 5.039568 | 0.490149 | 11.06921 | 3.26766 | 468.6511
[7 empty] | 181.74 | 5.041117 | 0.4905099 | 11.07106 | 3.270066 | 468.7294
[7 empty] | 181.76 | 5.042665 | 0.4908708 | 11.0729 | 3.272472 | 468.8073
[7 empty] | 181.78 | 5.044208 | 0.4912328 | 11.07466 | 3.274885 | 468.8818
[7 empty] | 181.8 | 5.045755 | 0.4915967 | 11.07624 | 3.277311 | 468.9487
[7 empty] | 181.82 | 5.047297 | 0.4919616 | 11.07771 | 3.279744 | 469.0109
[7 empty] | 181.84 | 5.048829 | 0.4923265 | 11.07918 | 3.282177 | 469.0732
[7 empty] | 181.86 | 5.050358 | 0.4926846 | 11.08073 | 3.284564 | 469.1388
[7 empty] | 181.88 | 5.051894 | 0.4930324 | 11.08236 | 3.286883 | 469.2078
[7 empty] | 181.9 | 5.053437 | 0.4933766 | 11.08406 | 3.289177 | 469.2798
[7 empty] | 181.92 | 5.054969 | 0.4937208 | 11.08584 | 3.291472 | 469.3551
[7 empty] | 181.94 | 5.056503 | 0.4940426 | 11.08763 | 3.293617 | 469.4309
[7 empty] | 181.96 | 5.058051 | 0.4943352 | 11.08937 | 3.295568 | 469.5046
[7 empty] | 181.98 | 5.059592 | 0.4946208 | 11.09113 | 3.297472 | 469.5791
[7 empty] | 182 | 5.061128 | 0.4949065 | 11.09289 | 3.299377 | 469.6536
[7 empty] | 182.02 | 5.062675 | 0.4951863 | 11.09451 | 3.301242 | 469.7222
[7 empty] | 182.04 | 5.064219 | 0.4954595 | 11.09593 | 3.303063 | 469.7823
[7 empty] | 182.06 | 5.065759 | 0.4957317 | 11.0972 | 3.304878 | 469.8361
[7 empty] | 182.08 | 5.067289 | 0.496004 | 11.09839 | 3.306693 | 469.8865
[7 empty] | 182.1 | 5.068824 | 0.4962799 | 11.09957 | 3.308533 | 469.9365
[7 empty] | 182.12 | 5.070363 | 0.4965595 | 11.10089 | 3.310397 | 469.9923
[7 empty] | 182.14 | 5.071899 | 0.4968392 | 11.10239 | 3.312261 | 470.0558
[7 empty] | 182.16 | 5.073441 | 0.4971192 | 11.10404 | 3.314128 | 470.1257
[7 empty] | 182.18 | 5.074981 | 0.4974034 | 11.10571 | 3.316023 | 470.1964
[7 empty] | 182.2 | 5.076526 | 0.4976914 | 11.1073 | 3.317943 | 470.2637
[7 empty] | 182.22 | 5.07807 | 0.4979794 | 11.10876 | 3.319863 | 470.3255
[7 empty] | 182.24 | 5.079605 | 0.498268 | 11.11007 | 3.321787 | 470.381
[7 empty] | 182.26 | 5.081145 | 0.49856 | 11.11129 | 3.323733 | 470.4327
[7 empty] | 182.28 | 5.082676 | 0.4988546 | 11.11252 | 3.325697 | 470.4847
[7 empty] | 182.3 | 5.084212 | 0.4991493 | 11.11378 | 3.327662 | 470.5381
[7 empty] | 182.32 | 5.085754 | 0.4994496 | 11.11513 | 3.329664 | 470.5952
[7 empty] | 182.34 | 5.087285 | 0.4997685 | 11.11667 | 3.33179 | 470.6604
[7 empty] | 182.36 | 5.088817 | 0.5001006 | 11.11839 | 3.334004 | 470.7333
[7 empty] | 182.38 | 5.090356 | 0.5004327 | 11.12027 | 3.336218 | 470.8129
[7 empty] | 182.4 | 5.091902 | 0.5007753 | 11.12227 | 3.338502 | 470.8975
[7 empty] | 182.42 | 5.093445 | 0.5011432 | 11.12428 | 3.340955 | 470.9826
[7 empty] | 182.44 | 5.094985 | 0.501526 | 11.12619 | 3.343507 | 471.0635
[7 empty] | 182.46 | 5.096528 | 0.5019087 | 11.12794 | 3.346058 | 471.1376
[7 empty] | 182.48 | 5.098069 | 0.5022835 | 11.12945 | 3.348557 | 471.2015
[7 empty] | 182.5 | 5.099606 | 0.502643 | 11.13085 | 3.350953 | 471.2608
[7 empty] | 182.52 | 5.10114 | 0.5029954 | 11.13228 | 3.353303 | 471.3213
[7 empty] | 182.54 | 5.10268 | 0.5033478 | 11.13376 | 3.355652 | 471.384
[7 empty] | 182.56 | 5.104219 | 0.5036969 | 11.13531 | 3.357979 | 471.4496
[7 empty] | 182.58 | 5.105747 | 0.5040412 | 11.13702 | 3.360275 | 471.522
[7 empty] | 182.6 | 5.107285 | 0.5043836 | 11.13875 | 3.362557 | 471.5953
[7 empty] | 182.62 | 5.10884 | 0.5047259 | 11.14046 | 3.364839 | 471.6677
[7 empty] | 182.64 | 5.11038 | 0.5050878 | 11.14222 | 3.367252 | 471.7422
[7 empty] | 182.66 | 5.111913 | 0.5054755 | 11.14399 | 3.369837 | 471.8171
[7 empty] | 182.68 | 5.113456 | 0.5058695 | 11.14569 | 3.372463 | 471.8891
[7 empty] | 182.7 | 5.114994 | 0.5062636 | 11.14737 | 3.375091 | 471.9602
[7 empty] | 182.72 | 5.116526 | 0.506669 | 11.14912 | 3.377793 | 472.0343
[7 empty] | 182.74 | 5.118063 | 0.5070877 | 11.15083 | 3.380585 | 472.1067
[7 empty] | 182.76 | 5.119608 | 0.5075083 | 11.15248 | 3.383389 | 472.1766
[7 empty] | 182.78 | 5.121147 | 0.5079288 | 11.1542 | 3.386192 | 472.2494
[7 empty] | 182.8 | 5.122683 | 0.5083257 | 11.15598 | 3.388838 | 472.3248
[7 empty] | 182.82 | 5.124231 | 0.5086979 | 11.15769 | 3.391319 | 472.3971
[7 empty] | 182.84 | 5.125781 | 0.5090693 | 11.15932 | 3.393795 | 472.4662
[7 empty] | 182.86 | 5.12732 | 0.5094409 | 11.16089 | 3.396273 | 472.5326
[7 empty] | 182.88 | 5.128853 | 0.5098149 | 11.16236 | 3.398766 | 472.5949
[7 empty] | 182.9 | 5.130388 | 0.5101911 | 11.16374 | 3.401274 | 472.6533
[7 empty] | 182.92 | 5.131924 | 0.5105674 | 11.16515 | 3.403783 | 472.713
[7 empty] | 182.94 | 5.133462 | 0.5109433 | 11.16667 | 3.406289 | 472.7773
[7 empty] | 182.96 | 5.134998 | 0.5113179 | 11.16832 | 3.408786 | 472.8472
[7 empty] | 182.98 | 5.136535 | 0.5116915 | 11.17005 | 3.411277 | 472.9205
[7 empty] | 183 | 5.138065 | 0.512065 | 11.17185 | 3.413767 | 472.9967
[7 empty] | 183.02 | 5.139597 | 0.5124271 | 11.17365 | 3.416181 | 473.0729
[7 empty] | 183.04 | 5.141149 | 0.5127509 | 11.17536 | 3.418339 | 473.1453
[7 empty] | 183.06 | 5.142691 | 0.5130479 | 11.17702 | 3.420319 | 473.2155
[7 empty] | 183.08 | 5.144226 | 0.513345 | 11.17862 | 3.4223 | 473.2833
[7 empty] | 183.1 | 5.145769 | 0.5136344 | 11.18008 | 3.424229 | 473.3451
[7 empty] | 183.12 | 5.147306 | 0.5139057 | 11.18142 | 3.426038 | 473.4018
[7 empty] | 183.14 | 5.148837 | 0.5141664 | 11.18275 | 3.427776 | 473.4581
[7 empty] | 183.16 | 5.150372 | 0.514427 | 11.18414 | 3.429513 | 473.517
[7 empty] | 183.18 | 5.151915 | 0.5147023 | 11.18564 | 3.431349 | 473.5805
[7 empty] | 183.2 | 5.153452 | 0.5150048 | 11.18731 | 3.433365 | 473.6512
[7 empty] | 183.22 | 5.154986 | 0.51532 | 11.18916 | 3.435467 | 473.7295
[7 empty] | 183.24 | 5.156528 | 0.5156351 | 11.19109 | 3.437567 | 473.8112
[7 empty] | 183.26 | 5.158077 | 0.5159557 | 11.19298 | 3.439705 | 473.8913
[7 empty] | 183.28 | 5.159619 | 0.5162849 | 11.19474 | 3.441899 | 473.9658
[7 empty] | 183.3 | 5.161153 | 0.5166173 | 11.19638 | 3.444115 | 474.0352
[7 empty] | 183.32 | 5.162688 | 0.5169496 | 11.19788 | 3.446331 | 474.0987
[7 empty] | 183.34 | 5.164227 | 0.5172797 | 11.19921 | 3.448531 | 474.155
[7 empty] | 183.36 | 5.165764 | 0.517607 | 11.20044 | 3.450713 | 474.2071
[7 empty] | 183.38 | 5.167299 | 0.5179335 | 11.20156 | 3.45289 | 474.2545
[7 empty] | 183.4 | 5.168835 | 0.5182601 | 11.20264 | 3.455067 | 474.3003
[7 empty] | 183.42 | 5.170367 | 0.5185903 | 11.20378 | 3.457269 | 474.3485
[7 empty] | 183.44 | 5.171898 | 0.5189246 | 11.20512 | 3.459497 | 474.4053
[7 empty] | 183.46 | 5.173436 | 0.5192595 | 11.2067 | 3.46173 | 474.4721
[7 empty] | 183.48 | 5.174989 | 0.5195944 | 11.20846 | 3.463963 | 474.5467
[7 empty] | 183.5 | 5.176542 | 0.5199353 | 11.21026 | 3.466235 | 474.6229
[7 empty] | 183.52 | 5.178083 | 0.5202824 | 11.21201 | 3.468549 | 474.697
[7 empty] | 183.54 | 5.179623 | 0.5206296 | 11.21358 | 3.470864 | 474.7634
[7 empty] | 183.56 | 5.181162 | 0.5209751 | 11.21492 | 3.473167 | 474.8202
[7 empty] | 183.58 | 5.182696 | 0.5213027 | 11.21623 | 3.475351 | 474.8756
[7 empty] | 183.6 | 5.184232 | 0.521614 | 11.21763 | 3.477427 | 474.9349
[7 empty] | 183.62 | 5.185776 | 0.5219253 | 11.2191 | 3.479502 | 474.9971
[7 empty] | 183.64 | 5.187315 | 0.5222383 | 11.22065 | 3.481589 | 475.0628
[7 empty] | 183.66 | 5.188853 | 0.52256 | 11.22221 | 3.483733 | 475.1288
[7 empty] | 183.68 | 5.190397 | 0.5228886 | 11.22373 | 3.485924 | 475.1932
[7 empty] | 183.7 | 5.191936 | 0.5232171 | 11.22522 | 3.488114 | 475.2563
[7 empty] | 183.72 | 5.193472 | 0.5235453 | 11.22674 | 3.490302 | 475.3206
[7 empty] | 183.74 | 5.195014 | 0.5238723 | 11.22832 | 3.492482 | 475.3875
[7 empty] | 183.76 | 5.19655 | 0.5241986 | 11.22999 | 3.494657 | 475.4582
[7 empty] | 183.78 | 5.198086 | 0.5245248 | 11.23171 | 3.496832 | 475.531
[7 empty] | 183.8 | 5.199624 | 0.5248543 | 11.23338 | 3.499029 | 475.6017
[7 empty] | 183.82 | 5.201168 | 0.5251917 | 11.23493 | 3.501278 | 475.6674
[7 empty] | 183.84 | 5.202705 | 0.5255337 | 11.23637 | 3.503558 | 475.7283
[7 empty] | 183.86 | 5.204231 | 0.5258757 | 11.23782 | 3.505838 | 475.7897
[7 empty] | 183.88 | 5.205758 | 0.5262099 | 11.23941 | 3.508066 | 475.857
[7 empty] | 183.9 | 5.207306 | 0.5265292 | 11.24111 | 3.510195 | 475.929
[7 empty] | 183.92 | 5.208868 | 0.5268413 | 11.24285 | 3.512275 | 476.0027
[7 empty] | 183.94 | 5.210409 | 0.5271536 | 11.24461 | 3.514357 | 476.0772
[7 empty] | 183.96 | 5.211943 | 0.5274444 | 11.24634 | 3.516296 | 476.1504
[7 empty] | 183.98 | 5.213485 | 0.5277016 | 11.24791 | 3.518011 | 476.2169
[7 empty] | 184 | 5.215023 | 0.5279466 | 11.24942 | 3.519644 | 476.2808
[7 empty] | 184.02 | 5.21655 | 0.5281915 | 11.25101 | 3.521277 | 476.3482
[7 empty] | 184.04 | 5.218082 | 0.5284465 | 11.25272 | 3.522977 | 476.4206
[7 empty] | 184.06 | 5.219616 | 0.5287151 | 11.25446 | 3.524767 | 476.4942
[7 empty] | 184.08 | 5.221155 | 0.5289871 | 11.25621 | 3.526581 | 476.5683
[7 empty] | 184.1 | 5.222698 | 0.5292592 | 11.25795 | 3.528395 | 476.642
[7 empty] | 184.12 | 5.224241 | 0.5295306 | 11.25963 | 3.530204 | 476.7131
[7 empty] | 184.14 | 5.225783 | 0.529801 | 11.26123 | 3.532007 | 476.7809
[7 empty] | 184.16 | 5.227319 | 0.5300714 | 11.26279 | 3.533809 | 476.8469
[7 empty] | 184.18 | 5.228855 | 0.5303417 | 11.26429 | 3.535611 | 476.9104
[7 empty] | 184.2 | 5.230402 | 0.530625 | 11.26566 | 3.5375 | 476.9684
[7 empty] | 184.22 | 5.231931 | 0.5309219 | 11.267 | 3.539479 | 477.0251
[7 empty] | 184.24 | 5.233456 | 0.5312194 | 11.26835 | 3.541463 | 477.0823
[7 empty] | 184.26 | 5.235004 | 0.5315186 | 11.26969 | 3.543457 | 477.139
[7 empty] | 184.28 | 5.236548 | 0.5318438 | 11.27115 | 3.545625 | 477.2008
[7 empty] | 184.3 | 5.238078 | 0.5321932 | 11.27283 | 3.547955 | 477.272
[7 empty] | 184.32 | 5.239613 | 0.5325427 | 11.27465 | 3.550285 | 477.349
[7 empty] | 184.34 | 5.241163 | 0.5328971 | 11.27652 | 3.552647 | 477.4282
[7 empty] | 184.36 | 5.242714 | 0.5332797 | 11.27837 | 3.555198 | 477.5065
[7 empty] | 184.38 | 5.244255 | 0.5336855 | 11.28009 | 3.557903 | 477.5794
[7 empty] | 184.4 | 5.245796 | 0.5340912 | 11.28163 | 3.560608 | 477.6446
[7 empty] | 184.42 | 5.247333 | 0.5344891 | 11.28302 | 3.563261 | 477.7034
[7 empty] | 184.44 | 5.248862 | 0.5348601 | 11.28435 | 3.565734 | 477.7597
[7 empty] | 184.46 | 5.250395 | 0.535212 | 11.28563 | 3.56808 | 477.8139
[7 empty] | 184.48 | 5.251933 | 0.5355639 | 11.2869 | 3.570426 | 477.8677
[7 empty] | 184.5 | 5.253468 | 0.535914 | 11.28826 | 3.57276 | 477.9253
[7 empty] | 184.52 | 5.254997 | 0.5362595 | 11.28978 | 3.575063 | 477.9896
[7 empty] | 184.54 | 5.256537 | 0.5366023 | 11.29148 | 3.577349 | 478.0616
[7 empty] | 184.56 | 5.258089 | 0.5369451 | 11.29337 | 3.579634 | 478.1416
[7 empty] | 184.58 | 5.259643 | 0.5372788 | 11.29538 | 3.581859 | 478.2267
[7 empty] | 184.6 | 5.261188 | 0.5375949 | 11.29735 | 3.583966 | 478.3101
[7 empty] | 184.62 | 5.262723 | 0.5379025 | 11.29905 | 3.586017 | 478.3821
[7 empty] | 184.64 | 5.264262 | 0.5382101 | 11.30042 | 3.588067 | 478.4401
[7 empty] | 184.66 | 5.2658 | 0.5385317 | 11.30157 | 3.590211 | 478.4888
[7 empty] | 184.68 | 5.267329 | 0.5388756 | 11.30264 | 3.592504 | 478.5341
[7 empty] | 184.7 | 5.268862 | 0.5392278 | 11.30372 | 3.594852 | 478.5798
[7 empty] | 184.72 | 5.2704 | 0.53958 | 11.30484 | 3.5972 | 478.6272
[7 empty] | 184.74 | 5.271935 | 0.5399376 | 11.30612 | 3.599584 | 478.6814
[7 empty] | 184.76 | 5.273472 | 0.5403024 | 11.30748 | 3.602016 | 478.739
[7 empty] | 184.78 | 5.27502 | 0.5406693 | 11.30889 | 3.604462 | 478.7987
[7 empty] | 184.8 | 5.276564 | 0.5410362 | 11.31035 | 3.606908 | 478.8605
[7 empty] | 184.82 | 5.278108 | 0.5414318 | 11.31187 | 3.609545 | 478.9249
[7 empty] | 184.84 | 5.279649 | 0.5418617 | 11.31333 | 3.612411 | 478.9867
[7 empty] | 184.86 | 5.28118 | 0.5422972 | 11.31473 | 3.615315 | 479.0459
[7 empty] | 184.88 | 5.282705 | 0.5427327 | 11.31615 | 3.618218 | 479.1061
[7 empty] | 184.9 | 5.284235 | 0.5431756 | 11.31753 | 3.621171 | 479.1645
[7 empty] | 184.92 | 5.285781 | 0.5436261 | 11.3189 | 3.624174 | 479.2225
[7 empty] | 184.94 | 5.287325 | 0.544077 | 11.32041 | 3.62718 | 479.2864
[7 empty] | 184.96 | 5.288857 | 0.5445289 | 11.32207 | 3.630193 | 479.3567
[7 empty] | 184.98 | 5.290401 | 0.5449953 | 11.32372 | 3.633302 | 479.4266
[7 empty] | 185 | 5.29195 | 0.5454752 | 11.32532 | 3.636501 | 479.4943
[7 empty] | 185.02 | 5.293489 | 0.5459552 | 11.32691 | 3.639701 | 479.5616
[7 empty] | 185.04 | 5.295028 | 0.5464264 | 11.3284 | 3.642843 | 479.6247
[7 empty] | 185.06 | 5.296573 | 0.5468479 | 11.32982 | 3.645653 | 479.6848
[7 empty] | 185.08 | 5.298114 | 0.5472283 | 11.33122 | 3.648189 | 479.7441
[7 empty] | 185.1 | 5.299647 | 0.5476086 | 11.33272 | 3.650724 | 479.8076
[7 empty] | 185.12 | 5.301175 | 0.5479885 | 11.33434 | 3.653257 | 479.8762
[7 empty] | 185.14 | 5.302713 | 0.5483669 | 11.33598 | 3.655779 | 479.9456
[7 empty] | 185.16 | 5.304248 | 0.5487441 | 11.33767 | 3.658294 | 480.0172
[7 empty] | 185.18 | 5.305776 | 0.5491214 | 11.3394 | 3.660809 | 480.0904
[7 empty] | 185.2 | 5.307319 | 0.5494888 | 11.34109 | 3.663259 | 480.162
[7 empty] | 185.22 | 5.30887 | 0.5498318 | 11.34279 | 3.665545 | 480.234
[7 empty] | 185.24 | 5.310415 | 0.5501603 | 11.34453 | 3.667735 | 480.3076
[7 empty] | 185.26 | 5.31196 | 0.5504887 | 11.34617 | 3.669925 | 480.3771
[7 empty] | 185.28 | 5.313503 | 0.5508201 | 11.34765 | 3.672134 | 480.4397
[7 empty] | 185.3 | 5.315036 | 0.5511571 | 11.34901 | 3.674381 | 480.4973
[7 empty] | 185.32 | 5.316568 | 0.5514968 | 11.35027 | 3.676645 | 480.5507
[7 empty] | 185.34 | 5.3181 | 0.5518366 | 11.3516 | 3.678911 | 480.607
[7 empty] | 185.36 | 5.319637 | 0.5521616 | 11.35314 | 3.681077 | 480.6722
[7 empty] | 185.38 | 5.321178 | 0.552463 | 11.35497 | 3.683087 | 480.7496
[7 empty] | 185.4 | 5.322724 | 0.5527554 | 11.35702 | 3.685036 | 480.8364
[7 empty] | 185.42 | 5.324276 | 0.5530478 | 11.3591 | 3.686985 | 480.9245
[7 empty] | 185.44 | 5.325827 | 0.5533813 | 11.36101 | 3.689209 | 481.0054
[7 empty] | 185.46 | 5.327361 | 0.5537716 | 11.36267 | 3.691811 | 481.0756
[7 empty] | 185.48 | 5.328894 | 0.5541779 | 11.36406 | 3.694519 | 481.1345
[7 empty] | 185.5 | 5.330433 | 0.5545841 | 11.36521 | 3.697227 | 481.1832
[7 empty] | 185.52 | 5.331969 | 0.5550129 | 11.36629 | 3.700086 | 481.2289
[7 empty] | 185.54 | 5.333501 | 0.5554689 | 11.36741 | 3.703126 | 481.2763
[7 empty] | 185.56 | 5.33504 | 0.5559297 | 11.36856 | 3.706198 | 481.325
[7 empty] | 185.58 | 5.336579 | 0.5563906 | 11.3698 | 3.709271 | 481.3775
[7 empty] | 185.6 | 5.338101 | 0.5568536 | 11.37129 | 3.712357 | 481.4406
[7 empty] | 185.62 | 5.339629 | 0.557319 | 11.373 | 3.71546 | 481.513
[7 empty] | 185.64 | 5.341182 | 0.5577847 | 11.37485 | 3.718565 | 481.5913
[7 empty] | 185.66 | 5.342734 | 0.5582506 | 11.3768 | 3.721671 | 481.6739
[7 empty] | 185.68 | 5.34428 | 0.5587274 | 11.37875 | 3.724849 | 481.7564
[7 empty] | 185.7 | 5.345819 | 0.5592145 | 11.38051 | 3.728097 | 481.831
[7 empty] | 185.72 | 5.347357 | 0.5597016 | 11.38198 | 3.731344 | 481.8932
[7 empty] | 185.74 | 5.34889 | 0.5601903 | 11.38328 | 3.734602 | 481.9482
[7 empty] | 185.76 | 5.350417 | 0.560691 | 11.38461 | 3.73794 | 482.0045
[7 empty] | 185.78 | 5.351953 | 0.561202 | 11.386 | 3.741347 | 482.0634
[7 empty] | 185.8 | 5.353489 | 0.561713 | 11.38743 | 3.744753 | 482.1239
[7 empty] | 185.82 | 5.355025 | 0.5622168 | 11.38899 | 3.748112 | 482.19
[7 empty] | 185.84 | 5.356565 | 0.5626919 | 11.3906 | 3.751279 | 482.2582
[7 empty] | 185.86 | 5.35811 | 0.5631455 | 11.39216 | 3.754303 | 482.3242
[7 empty] | 185.88 | 5.359651 | 0.5635992 | 11.39372 | 3.757328 | 482.3902
[7 empty] | 185.9 | 5.361184 | 0.5640483 | 11.39536 | 3.760322 | 482.4597
[7 empty] | 185.92 | 5.362726 | 0.5644849 | 11.39698 | 3.763233 | 482.5283
[7 empty] | 185.94 | 5.364272 | 0.5649136 | 11.39851 | 3.766091 | 482.593
[7 empty] | 185.96 | 5.365809 | 0.5653423 | 11.39996 | 3.768949 | 482.6544
[7 empty] | 185.98 | 5.367338 | 0.5657624 | 11.40131 | 3.771749 | 482.7116
[7 empty] | 186 | 5.368868 | 0.5661645 | 11.40255 | 3.77443 | 482.7641
[7 empty] | 186.02 | 5.370408 | 0.566557 | 11.40376 | 3.777047 | 482.8153
[7 empty] | 186.04 | 5.371947 | 0.5669494 | 11.40507 | 3.779663 | 482.8708
[7 empty] | 186.06 | 5.373489 | 0.5673359 | 11.40642 | 3.782239 | 482.9279
[7 empty] | 186.08 | 5.375036 | 0.5677123 | 11.40775 | 3.784749 | 482.9843
[7 empty] | 186.1 | 5.376579 | 0.5680847 | 11.40904 | 3.787231 | 483.0389
[7 empty] | 186.12 | 5.378125 | 0.568457 | 11.41024 | 3.789713 | 483.0897
[7 empty] | 186.14 | 5.379669 | 0.5688181 | 11.41136 | 3.792121 | 483.1371
[7 empty] | 186.16 | 5.381203 | 0.5691635 | 11.41248 | 3.794423 | 483.1845
[7 empty] | 186.18 | 5.382735 | 0.5695043 | 11.4137 | 3.796695 | 483.2362
[7 empty] | 186.2 | 5.384266 | 0.5698451 | 11.41506 | 3.798967 | 483.2937
[7 empty] | 186.22 | 5.385803 | 0.5702106 | 11.41659 | 3.801404 | 483.3585
[7 empty] | 186.24 | 5.387342 | 0.5706059 | 11.41823 | 3.804039 | 483.428
[7 empty] | 186.26 | 5.388881 | 0.5710065 | 11.41994 | 3.80671 | 483.5004
[7 empty] | 186.28 | 5.390426 | 0.5714072 | 11.42163 | 3.809381 | 483.5719
[7 empty] | 186.3 | 5.391974 | 0.5717681 | 11.42324 | 3.811787 | 483.6401
[7 empty] | 186.32 | 5.39351 | 0.5720865 | 11.42482 | 3.81391 | 483.707
[7 empty] | 186.34 | 5.395048 | 0.572402 | 11.42632 | 3.816013 | 483.7705
[7 empty] | 186.36 | 5.396596 | 0.5727181 | 11.42766 | 3.818121 | 483.8272
[7 empty] | 186.38 | 5.398135 | 0.5730464 | 11.42885 | 3.820309 | 483.8776
[7 empty] | 186.4 | 5.399668 | 0.5733863 | 11.43001 | 3.822575 | 483.9267
[7 empty] | 186.42 | 5.401202 | 0.5737262 | 11.43124 | 3.824841 | 483.9788
[7 empty] | 186.44 | 5.402738 | 0.5740634 | 11.43262 | 3.827089 | 484.0372
[7 empty] | 186.46 | 5.404271 | 0.5743819 | 11.43425 | 3.829213 | 484.1062
[7 empty] | 186.48 | 5.40581 | 0.5746845 | 11.43612 | 3.83123 | 484.1854
[7 empty] | 186.5 | 5.407355 | 0.5749871 | 11.43802 | 3.833247 | 484.2658
[7 empty] | 186.52 | 5.408902 | 0.5752972 | 11.43983 | 3.835315 | 484.3425
[7 empty] | 186.54 | 5.410445 | 0.5756361 | 11.44147 | 3.837574 | 484.4119
[7 empty] | 186.56 | 5.411984 | 0.5759965 | 11.44296 | 3.839977 | 484.475
[7 empty] | 186.58 | 5.413524 | 0.5763568 | 11.44433 | 3.842379 | 484.533
[7 empty] | 186.6 | 5.41506 | 0.5767036 | 11.4457 | 3.844691 | 484.591
[7 empty] | 186.62 | 5.41659 | 0.577015 | 11.44714 | 3.846767 | 484.652
[7 empty] | 186.64 | 5.418127 | 0.5773045 | 11.44857 | 3.848697 | 484.7125
[7 empty] | 186.66 | 5.419668 | 0.577594 | 11.45003 | 3.850627 | 484.7743
[7 empty] | 186.68 | 5.421197 | 0.5778982 | 11.45158 | 3.852655 | 484.8399
[7 empty] | 186.7 | 5.422734 | 0.5782315 | 11.4532 | 3.854877 | 484.9085
[7 empty] | 186.72 | 5.424279 | 0.5785793 | 11.4549 | 3.857195 | 484.9805
[7 empty] | 186.74 | 5.425823 | 0.5789272 | 11.45668 | 3.859515 | 485.0559
[7 empty] | 186.76 | 5.427362 | 0.579302 | 11.45848 | 3.862013 | 485.1321
[7 empty] | 186.78 | 5.428899 | 0.5797207 | 11.46019 | 3.864805 | 485.2045
[7 empty] | 186.8 | 5.430444 | 0.5801564 | 11.46168 | 3.867709 | 485.2676
[7 empty] | 186.82 | 5.431983 | 0.5805921 | 11.46295 | 3.870614 | 485.3213
[7 empty] | 186.84 | 5.433517 | 0.5810568 | 11.46412 | 3.873712 | 485.3709
[7 empty] | 186.86 | 5.435054 | 0.5815616 | 11.46521 | 3.877077 | 485.417
[7 empty] | 186.88 | 5.436591 | 0.5820776 | 11.46633 | 3.880517 | 485.4644
[7 empty] | 186.9 | 5.438123 | 0.5825935 | 11.46763 | 3.883957 | 485.5195
[7 empty] | 186.92 | 5.439657 | 0.583064 | 11.46912 | 3.887093 | 485.5826
[7 empty] | 186.94 | 5.441198 | 0.5834797 | 11.47072 | 3.889865 | 485.6503
[7 empty] | 186.96 | 5.442749 | 0.5838862 | 11.4724 | 3.892575 | 485.7214
[7 empty] | 186.98 | 5.444291 | 0.5842928 | 11.47415 | 3.895285 | 485.7955
[7 empty] | 187 | 5.445827 | 0.5846608 | 11.47585 | 3.897739 | 485.8675
[7 empty] | 187.02 | 5.447373 | 0.5849877 | 11.47743 | 3.899918 | 485.9344
[7 empty] | 187.04 | 5.448906 | 0.5853118 | 11.47896 | 3.902079 | 485.9992
[7 empty] | 187.06 | 5.450436 | 0.5856351 | 11.4805 | 3.904234 | 486.0644
[7 empty] | 187.08 | 5.451978 | 0.5859412 | 11.48198 | 3.906275 | 486.127
[7 empty] | 187.1 | 5.453522 | 0.5862308 | 11.48344 | 3.908205 | 486.1888
[7 empty] | 187.12 | 5.455056 | 0.5865204 | 11.48502 | 3.910136 | 486.2557
[7 empty] | 187.14 | 5.456594 | 0.5868043 | 11.48666 | 3.912029 | 486.3252
[7 empty] | 187.16 | 5.458145 | 0.5870518 | 11.48823 | 3.913679 | 486.3916
[7 empty] | 187.18 | 5.459692 | 0.5872688 | 11.48968 | 3.915125 | 486.453
[7 empty] | 187.2 | 5.461229 | 0.5874857 | 11.49101 | 3.916571 | 486.5093
[7 empty] | 187.22 | 5.462761 | 0.5877005 | 11.49219 | 3.918003 | 486.5593
[7 empty] | 187.24 | 5.464296 | 0.5879074 | 11.49328 | 3.919383 | 486.6054
[7 empty] | 187.26 | 5.465837 | 0.5881084 | 11.49441 | 3.920723 | 486.6533
[7 empty] | 187.28 | 5.467375 | 0.5883094 | 11.49564 | 3.922063 | 486.7054
[7 empty] | 187.3 | 5.468912 | 0.5885176 | 11.49696 | 3.923451 | 486.7613
[7 empty] | 187.32 | 5.470445 | 0.5887447 | 11.49835 | 3.924965 | 486.8201
[7 empty] | 187.34 | 5.471972 | 0.5889837 | 11.49978 | 3.926558 | 486.8806
[7 empty] | 187.36 | 5.473508 | 0.5892226 | 11.50118 | 3.928151 | 486.9399
[7 empty] | 187.38 | 5.475058 | 0.5894917 | 11.50254 | 3.929945 | 486.9975
[7 empty] | 187.4 | 5.4766 | 0.5898229 | 11.50392 | 3.932153 | 487.0559
[7 empty] | 187.42 | 5.478139 | 0.5901861 | 11.50525 | 3.934574 | 487.1122
[7 empty] | 187.44 | 5.479678 | 0.5905492 | 11.50644 | 3.936995 | 487.1626
[7 empty] | 187.46 | 5.481219 | 0.5909597 | 11.50753 | 3.939731 | 487.2088
[7 empty] | 187.48 | 5.482754 | 0.5914505 | 11.50866 | 3.943003 | 487.2566
[7 empty] | 187.5 | 5.484288 | 0.5919743 | 11.50985 | 3.946495 | 487.307
[7 empty] | 187.52 | 5.485826 | 0.5924982 | 11.51118 | 3.949988 | 487.3633
[7 empty] | 187.54 | 5.487362 | 0.5930257 | 11.51274 | 3.953505 | 487.4293
[7 empty] | 187.56 | 5.488899 | 0.5935585 | 11.51451 | 3.957057 | 487.5043
[7 empty] | 187.58 | 5.490446 | 0.594093 | 11.51633 | 3.96062 | 487.5813
[7 empty] | 187.6 | 5.491998 | 0.5946274 | 11.51809 | 3.964183 | 487.6559
[7 empty] | 187.62 | 5.493534 | 0.5951354 | 11.51971 | 3.967569 | 487.7244
[7 empty] | 187.64 | 5.495065 | 0.5956104 | 11.52115 | 3.970736 | 487.7854
[7 empty] | 187.66 | 5.496604 | 0.5960789 | 11.52241 | 3.973859 | 487.8388
[7 empty] | 187.68 | 5.498143 | 0.5965474 | 11.52354 | 3.976983 | 487.8866
[7 empty] | 187.7 | 5.49968 | 0.5970326 | 11.52461 | 3.980217 | 487.9319
[7 empty] | 187.72 | 5.501214 | 0.5975361 | 11.52571 | 3.983574 | 487.9785
[7 empty] | 187.74 | 5.502747 | 0.5980411 | 11.5269 | 3.986941 | 488.0289
[7 empty] | 187.76 | 5.504281 | 0.5985452 | 11.52825 | 3.990301 | 488.086
[7 empty] | 187.78 | 5.50581 | 0.5990217 | 11.52988 | 3.993478 | 488.155
[7 empty] | 187.8 | 5.507351 | 0.5994716 | 11.53173 | 3.996477 | 488.2334
[7 empty] | 187.82 | 5.508912 | 0.5999214 | 11.53364 | 3.999476 | 488.3142
[7 empty] | 187.84 | 5.510463 | 0.6003614 | 11.53556 | 4.002409 | 488.3955
[7 empty] | 187.86 | 5.511996 | 0.6007336 | 11.53739 | 4.004891 | 488.473
[7 empty] | 187.88 | 5.51354 | 0.6010478 | 11.53893 | 4.006985 | 488.5382
[7 empty] | 187.9 | 5.51508 | 0.601362 | 11.54025 | 4.00908 | 488.5941
[7 empty] | 187.92 | 5.516613 | 0.601682 | 11.54156 | 4.011213 | 488.6495
[7 empty] | 187.94 | 5.518147 | 0.6020247 | 11.54288 | 4.013498 | 488.7054
[7 empty] | 187.96 | 5.519688 | 0.6023842 | 11.54425 | 4.015895 | 488.7634
[7 empty] | 187.98 | 5.521224 | 0.6027437 | 11.54579 | 4.018291 | 488.8286
[7 empty] | 188 | 5.52276 | 0.603123 | 11.5474 | 4.02082 | 488.8968
[7 empty] | 188.02 | 5.52431 | 0.6035569 | 11.549 | 4.023713 | 488.9645
[7 empty] | 188.04 | 5.525857 | 0.6040259 | 11.5506 | 4.026839 | 489.0323
[7 empty] | 188.06 | 5.527398 | 0.6044949 | 11.5522 | 4.029966 | 489.1
[7 empty] | 188.08 | 5.528932 | 0.6049788 | 11.55374 | 4.033192 | 489.1652
[7 empty] | 188.1 | 5.530466 | 0.6054943 | 11.55522 | 4.036629 | 489.2279
[7 empty] | 188.12 | 5.532002 | 0.6060265 | 11.55664 | 4.040177 | 489.288
[7 empty] | 188.14 | 5.533541 | 0.6065587 | 11.55798 | 4.043725 | 489.3447
[7 empty] | 188.16 | 5.535082 | 0.6071076 | 11.5592 | 4.047384 | 489.3964
[7 empty] | 188.18 | 5.536615 | 0.6076852 | 11.56039 | 4.051235 | 489.4468
[7 empty] | 188.2 | 5.538137 | 0.6082748 | 11.56175 | 4.055165 | 489.5043
[7 empty] | 188.22 | 5.539673 | 0.6088645 | 11.56329 | 4.059097 | 489.5695
[7 empty] | 188.24 | 5.541233 | 0.6094781 | 11.56482 | 4.063187 | 489.6343
[7 empty] | 188.26 | 5.542786 | 0.6101263 | 11.56634 | 4.067509 | 489.6987
[7 empty] | 188.28 | 5.544319 | 0.6107849 | 11.56779 | 4.071899 | 489.7601
[7 empty] | 188.3 | 5.545854 | 0.6114436 | 11.56904 | 4.076291 | 489.813
[7 empty] | 188.32 | 5.547397 | 0.6120444 | 11.57014 | 4.080296 | 489.8596
[7 empty] | 188.34 | 5.548933 | 0.6125741 | 11.57133 | 4.083827 | 489.9099
[7 empty] | 188.36 | 5.55046 | 0.6130905 | 11.57273 | 4.08727 | 489.9692
[7 empty] | 188.38 | 5.551994 | 0.6136068 | 11.57428 | 4.090712 | 490.0348
[7 empty] | 188.4 | 5.553531 | 0.6140831 | 11.57597 | 4.093887 | 490.1064
[7 empty] | 188.42 | 5.555067 | 0.6145163 | 11.57774 | 4.096775 | 490.1813
[7 empty] | 188.44 | 5.556604 | 0.6149465 | 11.57945 | 4.099643 | 490.2537
[7 empty] | 188.46 | 5.558152 | 0.6153765 | 11.58104 | 4.10251 | 490.3211
[7 empty] | 188.48 | 5.559694 | 0.6158022 | 11.58254 | 4.105348 | 490.3846
[7 empty] | 188.5 | 5.561224 | 0.6162239 | 11.58399 | 4.108159 | 490.4459
[7 empty] | 188.52 | 5.562763 | 0.6166455 | 11.58524 | 4.11097 | 490.4989
[7 empty] | 188.54 | 5.564313 | 0.6170624 | 11.58631 | 4.113749 | 490.5442
[7 empty] | 188.56 | 5.565836 | 0.6174461 | 11.58732 | 4.116307 | 490.5869
[7 empty] | 188.58 | 5.567368 | 0.6178013 | 11.58829 | 4.118675 | 490.628
[7 empty] | 188.6 | 5.568921 | 0.6181565 | 11.58931 | 4.121043 | 490.6712
[7 empty] | 188.62 | 5.570451 | 0.6184992 | 11.59056 | 4.123328 | 490.7241
[7 empty] | 188.64 | 5.571987 | 0.6187914 | 11.59211 | 4.125276 | 490.7897
[7 empty] | 188.66 | 5.573527 | 0.6190455 | 11.59382 | 4.12697 | 490.8621
[7 empty] | 188.68 | 5.575076 | 0.6192996 | 11.59556 | 4.128664 | 490.9358
[7 empty] | 188.7 | 5.576628 | 0.619563 | 11.59717 | 4.13042 | 491.004
[7 empty] | 188.72 | 5.578165 | 0.619853 | 11.59859 | 4.132353 | 491.0641
[7 empty] | 188.74 | 5.579705 | 0.6201601 | 11.59975 | 4.134401 | 491.1132
[7 empty] | 188.76 | 5.58125 | 0.6204673 | 11.60071 | 4.136449 | 491.1538
[7 empty] | 188.78 | 5.582782 | 0.6207594 | 11.6016 | 4.138396 | 491.1915
[7 empty] | 188.8 | 5.584309 | 0.6210189 | 11.60251 | 4.140126 | 491.2301
[7 empty] | 188.82 | 5.585841 | 0.6212608 | 11.60354 | 4.141739 | 491.2737
[7 empty] | 188.84 | 5.587377 | 0.6215027 | 11.6048 | 4.143351 | 491.327
[7 empty] | 188.86 | 5.588916 | 0.6217352 | 11.60633 | 4.144901 | 491.3918
[7 empty] | 188.88 | 5.590461 | 0.6219507 | 11.60807 | 4.146338 | 491.4655
[7 empty] | 188.9 | 5.592014 | 0.6221589 | 11.60995 | 4.147726 | 491.5451
[7 empty] | 188.92 | 5.593557 | 0.6223671 | 11.61182 | 4.149114 | 491.6242
[7 empty] | 188.94 | 5.595097 | 0.6225768 | 11.61354 | 4.150512 | 491.697
[7 empty] | 188.96 | 5.596638 | 0.6227888 | 11.61498 | 4.151925 | 491.758
[7 empty] | 188.98 | 5.598177 | 0.6230014 | 11.61615 | 4.153343 | 491.8075
[7 empty] | 189 | 5.599713 | 0.6232141 | 11.6172 | 4.154761 | 491.852
[7 empty] | 189.02 | 5.601249 | 0.6234351 | 11.61829 | 4.156234 | 491.8982
[7 empty] | 189.04 | 5.602782 | 0.6236666 | 11.61948 | 4.157777 | 491.9485
[7 empty] | 189.06 | 5.604314 | 0.6239004 | 11.62078 | 4.159336 | 492.0036
[7 empty] | 189.08 | 5.605852 | 0.6241342 | 11.62225 | 4.160895 | 492.0658
[7 empty] | 189.1 | 5.60739 | 0.6243473 | 11.62382 | 4.162315 | 492.1323
[7 empty] | 189.12 | 5.608935 | 0.6245375 | 11.62546 | 4.163583 | 492.2017
[7 empty] | 189.14 | 5.61048 | 0.6247255 | 11.62716 | 4.164837 | 492.2737
[7 empty] | 189.16 | 5.612025 | 0.6249137 | 11.62885 | 4.166091 | 492.3452
[7 empty] | 189.18 | 5.613568 | 0.6251273 | 11.63041 | 4.167515 | 492.4113
[7 empty] | 189.2 | 5.615097 | 0.6253662 | 11.63187 | 4.169108 | 492.4731
[7 empty] | 189.22 | 5.61662 | 0.6256049 | 11.63327 | 4.170699 | 492.5324
[7 empty] | 189.24 | 5.618158 | 0.6258461 | 11.63459 | 4.172307 | 492.5883
[7 empty] | 189.26 | 5.619696 | 0.6261075 | 11.63594 | 4.17405 | 492.6454
[7 empty] | 189.28 | 5.62123 | 0.6263867 | 11.63745 | 4.175911 | 492.7094
[7 empty] | 189.3 | 5.622775 | 0.6266658 | 11.63909 | 4.177772 | 492.7788
[7 empty] | 189.32 | 5.624321 | 0.626953 | 11.64068 | 4.179687 | 492.8461
[7 empty] | 189.34 | 5.625867 | 0.6272767 | 11.64223 | 4.181845 | 492.9117
[7 empty] | 189.36 | 5.627411 | 0.6276286 | 11.64372 | 4.184191 | 492.9748
[7 empty] | 189.38 | 5.628947 | 0.6279804 | 11.64508 | 4.186536 | 493.0324
[7 empty] | 189.4 | 5.630485 | 0.628333 | 11.64633 | 4.188887 | 493.0853
[7 empty] | 189.42 | 5.632025 | 0.6286877 | 11.64758 | 4.191251 | 493.1382
[7 empty] | 189.44 | 5.633557 | 0.6290438 | 11.64888 | 4.193625 | 493.1933
[7 empty] | 189.46 | 5.635092 | 0.6293999 | 11.65021 | 4.195999 | 493.2496
[7 empty] | 189.48 | 5.636627 | 0.6297697 | 11.65158 | 4.198465 | 493.3076
[7 empty] | 189.5 | 5.638158 | 0.6301703 | 11.65303 | 4.201135 | 493.369
[7 empty] | 189.52 | 5.639693 | 0.630588 | 11.65453 | 4.20392 | 493.4325
[7 empty] | 189.54 | 5.641237 | 0.6310058 | 11.65602 | 4.206705 | 493.4956
[7 empty] | 189.56 | 5.642785 | 0.6314307 | 11.65754 | 4.209538 | 493.5599
[7 empty] | 189.58 | 5.644328 | 0.6318686 | 11.65905 | 4.212457 | 493.6239
[7 empty] | 189.6 | 5.645872 | 0.6323125 | 11.66039 | 4.215417 | 493.6806
[7 empty] | 189.62 | 5.647414 | 0.6327564 | 11.66157 | 4.218376 | 493.7306
[7 empty] | 189.64 | 5.648944 | 0.6331904 | 11.66267 | 4.221269 | 493.7771
[7 empty] | 189.66 | 5.650476 | 0.6336094 | 11.66379 | 4.224063 | 493.8245
[7 empty] | 189.68 | 5.652014 | 0.6340235 | 11.66507 | 4.226823 | 493.8787
[7 empty] | 189.7 | 5.65355 | 0.6344375 | 11.66664 | 4.229583 | 493.9452
[7 empty] | 189.72 | 5.65509 | 0.6348202 | 11.66852 | 4.232135 | 494.0248
[7 empty] | 189.74 | 5.656636 | 0.6351626 | 11.67054 | 4.234417 | 494.1103
[7 empty] | 189.76 | 5.65819 | 0.6354959 | 11.67245 | 4.236639 | 494.1912
[7 empty] | 189.78 | 5.659736 | 0.6358292 | 11.67413 | 4.238861 | 494.2623
[7 empty] | 189.8 | 5.661268 | 0.6361506 | 11.67553 | 4.241004 | 494.3216
[7 empty] | 189.82 | 5.662806 | 0.6364584 | 11.67662 | 4.243056 | 494.3677
[7 empty] | 189.84 | 5.664344 | 0.6367647 | 11.67754 | 4.245098 | 494.4067
[7 empty] | 189.86 | 5.665876 | 0.637071 | 11.67846 | 4.24714 | 494.4456
[7 empty] | 189.88 | 5.667412 | 0.6373746 | 11.6794 | 4.249164 | 494.4854
[7 empty] | 189.9 | 5.668953 | 0.6376757 | 11.6803 | 4.251171 | 494.5235
[7 empty] | 189.92 | 5.670482 | 0.6379768 | 11.68127 | 4.253179 | 494.5646
[7 empty] | 189.94 | 5.672004 | 0.6382781 | 11.68244 | 4.255187 | 494.6142
[7 empty] | 189.96 | 5.673538 | 0.6385816 | 11.68377 | 4.257211 | 494.6705
[7 empty] | 189.98 | 5.675097 | 0.638887 | 11.68521 | 4.259247 | 494.7314
[7 empty] | 190 | 5.676647 | 0.6391924 | 11.68671 | 4.261283 | 494.7949
[7 empty] | 190.02 | 5.678188 | 0.6394966 | 11.68818 | 4.263311 | 494.8572
[7 empty] | 190.04 | 5.679728 | 0.639795 | 11.68943 | 4.2653 | 494.9101
[7 empty] | 190.06 | 5.681265 | 0.6400891 | 11.6905 | 4.267261 | 494.9554
[7 empty] | 190.08 | 5.682801 | 0.6403831 | 11.69154 | 4.269221 | 494.9994
[7 empty] | 190.1 | 5.684335 | 0.6406795 | 11.69265 | 4.271197 | 495.0464
[7 empty] | 190.12 | 5.68587 | 0.640983 | 11.69387 | 4.27322 | 495.0981
[7 empty] | 190.14 | 5.687404 | 0.6412913 | 11.6952 | 4.275275 | 495.1544
[7 empty] | 190.16 | 5.688937 | 0.6415995 | 11.69663 | 4.27733 | 495.2149
[7 empty] | 190.18 | 5.690479 | 0.6419306 | 11.69807 | 4.279537 | 495.2759
[7 empty] | 190.2 | 5.692028 | 0.6423132 | 11.69954 | 4.282088 | 495.3381
[7 empty] | 190.22 | 5.693568 | 0.6427245 | 11.70105 | 4.28483 | 495.4021
[7 empty] | 190.24 | 5.695102 | 0.6431358 | 11.70255 | 4.287572 | 495.4656
[7 empty] | 190.26 | 5.696644 | 0.6435638 | 11.704 | 4.290425 | 495.527
[7 empty] | 190.28 | 5.698187 | 0.6440219 | 11.70534 | 4.293479 | 495.5837
[7 empty] | 190.3 | 5.699723 | 0.6444932 | 11.70658 | 4.296621 | 495.6362
[7 empty] | 190.32 | 5.701252 | 0.6449645 | 11.70776 | 4.299763 | 495.6862
[7 empty] | 190.34 | 5.702788 | 0.6454342 | 11.70894 | 4.302895 | 495.7361
[7 empty] | 190.36 | 5.704319 | 0.6459015 | 11.71028 | 4.30601 | 495.7928
[7 empty] | 190.38 | 5.705853 | 0.6463681 | 11.71183 | 4.309121 | 495.8585
[7 empty] | 190.4 | 5.707404 | 0.6468346 | 11.7135 | 4.312231 | 495.9292
[7 empty] | 190.42 | 5.708951 | 0.6472999 | 11.71516 | 4.315333 | 495.9995
[7 empty] | 190.44 | 5.710495 | 0.6477638 | 11.71674 | 4.318425 | 496.0664
[7 empty] | 190.46 | 5.712044 | 0.6482275 | 11.71817 | 4.321517 | 496.1269
[7 empty] | 190.48 | 5.713583 | 0.648691 | 11.71948 | 4.324607 | 496.1824
[7 empty] | 190.5 | 5.715118 | 0.6491864 | 11.7208 | 4.327909 | 496.2382
[7 empty] | 190.52 | 5.716656 | 0.6497174 | 11.72219 | 4.331449 | 496.2971
[7 empty] | 190.54 | 5.718188 | 0.6502521 | 11.72367 | 4.335014 | 496.3598
[7 empty] | 190.56 | 5.719725 | 0.6507866 | 11.72522 | 4.338577 | 496.4254
[7 empty] | 190.58 | 5.72126 | 0.6512887 | 11.72681 | 4.341925 | 496.4927
[7 empty] | 190.6 | 5.722792 | 0.6517586 | 11.72845 | 4.345057 | 496.5621
[7 empty] | 190.62 | 5.724341 | 0.6522284 | 11.73004 | 4.348189 | 496.6295
[7 empty] | 190.64 | 5.725884 | 0.6526947 | 11.73161 | 4.351298 | 496.6959
[7 empty] | 190.66 | 5.72742 | 0.6531291 | 11.73321 | 4.354194 | 496.7637
[7 empty] | 190.68 | 5.728965 | 0.6535354 | 11.73466 | 4.356903 | 496.8251
[7 empty] | 190.7 | 5.730511 | 0.6539416 | 11.73583 | 4.359611 | 496.8746
[7 empty] | 190.72 | 5.73205 | 0.6543499 | 11.73688 | 4.362333 | 496.919
[7 empty] | 190.74 | 5.733578 | 0.6547672 | 11.73794 | 4.365115 | 496.9639
[7 empty] | 190.76 | 5.735114 | 0.6551914 | 11.73904 | 4.367943 | 497.0105
[7 empty] | 190.78 | 5.736655 | 0.6556156 | 11.74034 | 4.370771 | 497.0655
[7 empty] | 190.8 | 5.738189 | 0.6560522 | 11.74195 | 4.373681 | 497.1337
[7 empty] | 190.82 | 5.739729 | 0.6565263 | 11.74375 | 4.376842 | 497.2099
[7 empty] | 190.84 | 5.741271 | 0.6570256 | 11.74549 | 4.380171 | 497.2836
[7 empty] | 190.86 | 5.742819 | 0.6575249 | 11.74708 | 4.383499 | 497.3509
[7 empty] | 190.88 | 5.744361 | 0.6580089 | 11.74848 | 4.386726 | 497.4102
[7 empty] | 190.9 | 5.745895 | 0.6584582 | 11.74963 | 4.389721 | 497.4589
[7 empty] | 190.92 | 5.747434 | 0.6588883 | 11.75062 | 4.392589 | 497.5008
[7 empty] | 190.94 | 5.748967 | 0.6593184 | 11.75166 | 4.395456 | 497.5448
[7 empty] | 190.96 | 5.750501 | 0.6597507 | 11.75276 | 4.398338 | 497.5914
[7 empty] | 190.98 | 5.752039 | 0.6601873 | 11.75388 | 4.401249 | 497.6388
[7 empty] | 191 | 5.753574 | 0.6606257 | 11.75515 | 4.404171 | 497.6926
[7 empty] | 191.02 | 5.755105 | 0.6610641 | 11.7566 | 4.407094 | 497.754
[7 empty] | 191.04 | 5.756642 | 0.6614977 | 11.75819 | 4.409985 | 497.8213
[7 empty] | 191.06 | 5.758191 | 0.6619242 | 11.75988 | 4.412828 | 497.8928
[7 empty] | 191.08 | 5.759734 | 0.6623484 | 11.76165 | 4.415656 | 497.9678
[7 empty] | 191.1 | 5.761273 | 0.6627725 | 11.76337 | 4.418483 | 498.0406
[7 empty] | 191.12 | 5.762813 | 0.663198 | 11.76484 | 4.42132 | 498.1028
[7 empty] | 191.14 | 5.764356 | 0.6636252 | 11.76599 | 4.424168 | 498.1515
[7 empty] | 191.16 | 5.765896 | 0.6640528 | 11.76691 | 4.427019 | 498.1905
[7 empty] | 191.18 | 5.767431 | 0.6644804 | 11.76775 | 4.429869 | 498.226
[7 empty] | 191.2 | 5.768966 | 0.664897 | 11.76862 | 4.432647 | 498.2629
[7 empty] | 191.22 | 5.7705 | 0.6653008 | 11.76958 | 4.435339 | 498.3035
[7 empty] | 191.24 | 5.772031 | 0.6657031 | 11.77072 | 4.438021 | 498.3518
[7 empty] | 191.26 | 5.773574 | 0.6661053 | 11.77198 | 4.440702 | 498.4051
[7 empty] | 191.28 | 5.775122 | 0.6664715 | 11.77327 | 4.443143 | 498.4597
[7 empty] | 191.3 | 5.776662 | 0.6668009 | 11.77457 | 4.445339 | 498.5148
[7 empty] | 191.32 | 5.778199 | 0.6671295 | 11.77592 | 4.44753 | 498.5719
[7 empty] | 191.34 | 5.779742 | 0.6674562 | 11.7772 | 4.449708 | 498.6261
[7 empty] | 191.36 | 5.781284 | 0.6677619 | 11.77841 | 4.451746 | 498.6774
[7 empty] | 191.38 | 5.782817 | 0.6680483 | 11.77965 | 4.453655 | 498.7299
[7 empty] | 191.4 | 5.78435 | 0.6683348 | 11.7809 | 4.455565 | 498.7828
[7 empty] | 191.42 | 5.785892 | 0.6686258 | 11.78213 | 4.457505 | 498.8349
[7 empty] | 191.44 | 5.787434 | 0.6689408 | 11.78345 | 4.459605 | 498.8907
[7 empty] | 191.46 | 5.788968 | 0.6692753 | 11.78487 | 4.461835 | 498.9509
[7 empty] | 191.48 | 5.790513 | 0.6696097 | 11.78633 | 4.464065 | 499.0127
[7 empty] | 191.5 | 5.792065 | 0.669947 | 11.78773 | 4.466313 | 499.0719
[7 empty] | 191.52 | 5.793608 | 0.6702932 | 11.78902 | 4.468621 | 499.1266
[7 empty] | 191.54 | 5.795141 | 0.6706455 | 11.7902 | 4.47097 | 499.1765
[7 empty] | 191.56 | 5.796672 | 0.6709979 | 11.79128 | 4.473319 | 499.2222
[7 empty] | 191.58 | 5.798209 | 0.6713435 | 11.79234 | 4.475623 | 499.2671
[7 empty] | 191.6 | 5.799748 | 0.6716729 | 11.79346 | 4.477819 | 499.3145
[7 empty] | 191.62 | 5.801287 | 0.6719928 | 11.79471 | 4.479952 | 499.3675
[7 empty] | 191.64 | 5.802824 | 0.6723128 | 11.79609 | 4.482085 | 499.4259
[7 empty] | 191.66 | 5.804353 | 0.6726493 | 11.79757 | 4.484329 | 499.4886
[7 empty] | 191.68 | 5.805886 | 0.6730169 | 11.79909 | 4.486779 | 499.5529
[7 empty] | 191.7 | 5.807433 | 0.6733992 | 11.80064 | 4.489328 | 499.6185
[7 empty] | 191.72 | 5.808979 | 0.6737815 | 11.8022 | 4.491877 | 499.6846
[7 empty] | 191.74 | 5.810517 | 0.6741737 | 11.80372 | 4.494491 | 499.7489
[7 empty] | 191.76 | 5.812056 | 0.6745818 | 11.80512 | 4.497212 | 499.8082
[7 empty] | 191.78 | 5.813593 | 0.6749956 | 11.80637 | 4.499971 | 499.8611
[7 empty] | 191.8 | 5.815128 | 0.6754094 | 11.80753 | 4.502729 | 499.9102
[7 empty] | 191.82 | 5.816664 | 0.6758139 | 11.80868 | 4.505426 | 499.9589
[7 empty] | 191.84 | 5.818204 | 0.6762061 | 11.80995 | 4.508041 | 500.0127
[7 empty] | 191.86 | 5.819741 | 0.6765952 | 11.81146 | 4.510635 | 500.0766
[7 empty] | 191.88 | 5.821279 | 0.6769844 | 11.81324 | 4.513229 | 500.152
[7 empty] | 191.9 | 5.82282 | 0.6773202 | 11.81513 | 4.515468 | 500.232
[7 empty] | 191.92 | 5.824369 | 0.6775941 | 11.81696 | 4.517294 | 500.3095
[7 empty] | 191.94 | 5.825917 | 0.6778596 | 11.81863 | 4.519064 | 500.3802
[7 empty] | 191.96 | 5.827449 | 0.678125 | 11.82008 | 4.520833 | 500.4416
[7 empty] | 191.98 | 5.82898 | 0.6783455 | 11.82132 | 4.522303 | 500.4941
[7 empty] | 192 | 5.83052 | 0.67852 | 11.82243 | 4.523467 | 500.5411
[7 empty] | 192.02 | 5.832057 | 0.6786934 | 11.82347 | 4.524623 | 500.5851
[7 empty] | 192.04 | 5.833593 | 0.6788661 | 11.82445 | 4.525774 | 500.6266
[7 empty] | 192.06 | 5.835129 | 0.6790314 | 11.82543 | 4.526876 | 500.6681
[7 empty] | 192.08 | 5.836662 | 0.6791901 | 11.82644 | 4.527934 | 500.7109
[7 empty] | 192.1 | 5.838193 | 0.6793487 | 11.82759 | 4.528991 | 500.7595
[7 empty] | 192.12 | 5.839726 | 0.679507 | 11.82899 | 4.530047 | 500.8188
[7 empty] | 192.14 | 5.841273 | 0.6796639 | 11.8306 | 4.531093 | 500.887
[7 empty] | 192.16 | 5.842828 | 0.6798195 | 11.83227 | 4.53213 | 500.9577
[7 empty] | 192.18 | 5.844374 | 0.6799752 | 11.83395 | 4.533168 | 501.0288
[7 empty] | 192.2 | 5.84591 | 0.6801334 | 11.83549 | 4.534223 | 501.094
[7 empty] | 192.22 | 5.847455 | 0.6803 | 11.83676 | 4.535333 | 501.1478
[7 empty] | 192.24 | 5.84899 | 0.6804723 | 11.83785 | 4.536482 | 501.1939
[7 empty] | 192.26 | 5.85052 | 0.6806446 | 11.83893 | 4.537631 | 501.2397
[7 empty] | 192.28 | 5.852059 | 0.680847 | 11.84006 | 4.53898 | 501.2875
[7 empty] | 192.3 | 5.853598 | 0.681121 | 11.8413 | 4.540807 | 501.34
[7 empty] | 192.32 | 5.855137 | 0.6814362 | 11.84266 | 4.542908 | 501.3976
[7 empty] | 192.34 | 5.856678 | 0.6817515 | 11.84405 | 4.54501 | 501.4564
[7 empty] | 192.36 | 5.858223 | 0.6820879 | 11.84543 | 4.547253 | 501.5149
[7 empty] | 192.38 | 5.859762 | 0.6824636 | 11.84683 | 4.549757 | 501.5741
[7 empty] | 192.4 | 5.861302 | 0.6828572 | 11.84822 | 4.552381 | 501.633
[7 empty] | 192.42 | 5.862838 | 0.6832508 | 11.84958 | 4.555005 | 501.6906
[7 empty] | 192.44 | 5.864376 | 0.683685 | 11.85092 | 4.5579 | 501.7473
[7 empty] | 192.46 | 5.865915 | 0.684182 | 11.85218 | 4.561213 | 501.8006
[7 empty] | 192.48 | 5.867456 | 0.6847009 | 11.85329 | 4.564673 | 501.8476
[7 empty] | 192.5 | 5.868993 | 0.6852198 | 11.85424 | 4.568132 | 501.8879
[7 empty] | 192.52 | 5.870521 | 0.685739 | 11.85518 | 4.571593 | 501.9277
[7 empty] | 192.54 | 5.872047 | 0.6862586 | 11.85626 | 4.575057 | 501.9734
[7 empty] | 192.56 | 5.873588 | 0.6867782 | 11.85748 | 4.578521 | 502.025
[7 empty] | 192.58 | 5.87515 | 0.6872978 | 11.85874 | 4.581985 | 502.0784
[7 empty] | 192.6 | 5.876699 | 0.6878113 | 11.86004 | 4.585409 | 502.1334
[7 empty] | 192.62 | 5.87823 | 0.6883176 | 11.86129 | 4.588784 | 502.1863
[7 empty] | 192.64 | 5.879766 | 0.6888229 | 11.8624 | 4.592153 | 502.2333
[7 empty] | 192.66 | 5.881308 | 0.6893283 | 11.86339 | 4.595522 | 502.2753
[7 empty] | 192.68 | 5.882841 | 0.6898021 | 11.86442 | 4.598681 | 502.3189
[7 empty] | 192.7 | 5.884368 | 0.6902433 | 11.8656 | 4.601622 | 502.3688
[7 empty] | 192.72 | 5.885901 | 0.6906835 | 11.86688 | 4.604557 | 502.423
[7 empty] | 192.74 | 5.887441 | 0.6911238 | 11.86825 | 4.607492 | 502.481
[7 empty] | 192.76 | 5.888982 | 0.6915657 | 11.86973 | 4.610438 | 502.5437
[7 empty] | 192.78 | 5.890525 | 0.6920089 | 11.87122 | 4.613393 | 502.6068
[7 empty] | 192.8 | 5.892069 | 0.6924522 | 11.87264 | 4.616348 | 502.6669
[7 empty] | 192.82 | 5.893609 | 0.6928874 | 11.87405 | 4.619249 | 502.7266
[7 empty] | 192.84 | 5.895143 | 0.6932782 | 11.87535 | 4.621855 | 502.7816
[7 empty] | 192.86 | 5.896683 | 0.6936326 | 11.87641 | 4.624217 | 502.8265
[7 empty] | 192.88 | 5.89822 | 0.693987 | 11.87733 | 4.62658 | 502.8655
[7 empty] | 192.9 | 5.899745 | 0.6943428 | 11.87828 | 4.628952 | 502.9057
[7 empty] | 192.92 | 5.901285 | 0.6947031 | 11.87925 | 4.631354 | 502.9467
[7 empty] | 192.94 | 5.902835 | 0.6950665 | 11.88037 | 4.633777 | 502.9942
[7 empty] | 192.96 | 5.904366 | 0.6954299 | 11.88183 | 4.636199 | 503.056
[7 empty] | 192.98 | 5.905905 | 0.6957928 | 11.88355 | 4.638619 | 503.1288
[7 empty] | 193 | 5.907453 | 0.6961547 | 11.88533 | 4.641031 | 503.2042
[7 empty] | 193.02 | 5.909 | 0.6965159 | 11.88706 | 4.643439 | 503.2774
[7 empty] | 193.04 | 5.910544 | 0.6968771 | 11.88865 | 4.645847 | 503.3447
[7 empty] | 193.06 | 5.912085 | 0.6972454 | 11.89002 | 4.648303 | 503.4027
[7 empty] | 193.08 | 5.913621 | 0.6976272 | 11.8912 | 4.650848 | 503.4527
[7 empty] | 193.1 | 5.915155 | 0.6980155 | 11.89227 | 4.653437 | 503.498
[7 empty] | 193.12 | 5.916688 | 0.6984039 | 11.89335 | 4.656026 | 503.5437
[7 empty] | 193.14 | 5.918221 | 0.6987871 | 11.8945 | 4.658581 | 503.5924
[7 empty] | 193.16 | 5.919761 | 0.6991624 | 11.89575 | 4.661083 | 503.6453
[7 empty] | 193.18 | 5.921293 | 0.6995346 | 11.89716 | 4.663564 | 503.705
[7 empty] | 193.2 | 5.922831 | 0.6999069 | 11.89878 | 4.666046 | 503.7736
[7 empty] | 193.22 | 5.924385 | 0.7002704 | 11.9005 | 4.668469 | 503.8464
[7 empty] | 193.24 | 5.925939 | 0.7006222 | 11.90222 | 4.670815 | 503.9193
[7 empty] | 193.26 | 5.927479 | 0.7009708 | 11.90393 | 4.673139 | 503.9917
[7 empty] | 193.28 | 5.929011 | 0.7013195 | 11.90548 | 4.675463 | 504.0573
[7 empty] | 193.3 | 5.930555 | 0.7016686 | 11.90674 | 4.677791 | 504.1106
[7 empty] | 193.32 | 5.932092 | 0.702018 | 11.90784 | 4.68012 | 504.1572
[7 empty] | 193.34 | 5.933622 | 0.7023675 | 11.90888 | 4.68245 | 504.2012
[7 empty] | 193.36 | 5.93516 | 0.7027171 | 11.90987 | 4.684781 | 504.2431
[7 empty] | 193.38 | 5.936698 | 0.7030721 | 11.91092 | 4.687147 | 504.2876
[7 empty] | 193.4 | 5.938227 | 0.703433 | 11.91206 | 4.689553 | 504.3359
[7 empty] | 193.42 | 5.939762 | 0.7037941 | 11.91326 | 4.691961 | 504.3867
[7 empty] | 193.44 | 5.941311 | 0.7041549 | 11.91451 | 4.694366 | 504.4396
[7 empty] | 193.46 | 5.942853 | 0.7045132 | 11.91587 | 4.696755 | 504.4972
[7 empty] | 193.48 | 5.944395 | 0.7048691 | 11.91727 | 4.699127 | 504.5564
[7 empty] | 193.5 | 5.945939 | 0.705225 | 11.91864 | 4.7015 | 504.6144
[7 empty] | 193.52 | 5.947476 | 0.7055816 | 11.91995 | 4.703877 | 504.6699
[7 empty] | 193.54 | 5.948999 | 0.705942 | 11.92125 | 4.70628 | 504.7249
[7 empty] | 193.56 | 5.950522 | 0.7063055 | 11.92253 | 4.708703 | 504.7791
[7 empty] | 193.58 | 5.952068 | 0.7066691 | 11.92381 | 4.711127 | 504.8333
[7 empty] | 193.6 | 5.953614 | 0.7070316 | 11.9252 | 4.713544 | 504.8922
[7 empty] | 193.62 | 5.955145 | 0.7073911 | 11.92671 | 4.715941 | 504.9561
[7 empty] | 193.64 | 5.956687 | 0.7077484 | 11.92824 | 4.718323 | 505.0209
[7 empty] | 193.66 | 5.958235 | 0.7081056 | 11.9297 | 4.720704 | 505.0827
[7 empty] | 193.68 | 5.959774 | 0.7084599 | 11.93102 | 4.723066 | 505.1386
[7 empty] | 193.7 | 5.961316 | 0.7088069 | 11.93221 | 4.725379 | 505.189
[7 empty] | 193.72 | 5.96286 | 0.7091494 | 11.93327 | 4.727663 | 505.2339
[7 empty] | 193.74 | 5.964397 | 0.7094919 | 11.93423 | 4.729946 | 505.2745
[7 empty] | 193.76 | 5.965931 | 0.7098318 | 11.93523 | 4.732212 | 505.3168
[7 empty] | 193.78 | 5.96746 | 0.7101666 | 11.93633 | 4.734444 | 505.3634
[7 empty] | 193.8 | 5.969001 | 0.7104989 | 11.93746 | 4.736659 | 505.4113
[7 empty] | 193.82 | 5.970536 | 0.7108311 | 11.93863 | 4.738874 | 505.4608
[7 empty] | 193.84 | 5.972063 | 0.7111568 | 11.9398 | 4.741045 | 505.5103
[7 empty] | 193.86 | 5.973608 | 0.7114719 | 11.94091 | 4.743146 | 505.5573
[7 empty] | 193.88 | 5.975155 | 0.7117831 | 11.94201 | 4.745221 | 505.6039
[7 empty] | 193.9 | 5.976698 | 0.7120943 | 11.94317 | 4.747295 | 505.653
[7 empty] | 193.92 | 5.97824 | 0.712411 | 11.9443 | 4.749407 | 505.7008
[7 empty] | 193.94 | 5.979781 | 0.7127351 | 11.9454 | 4.751567 | 505.7474
[7 empty] | 193.96 | 5.98132 | 0.7130611 | 11.94649 | 4.753741 | 505.7936
[7 empty] | 193.98 | 5.982857 | 0.7133871 | 11.94758 | 4.755914 | 505.8397
[7 empty] | 194 | 5.984392 | 0.7137275 | 11.94868 | 4.758183 | 505.8863
[7 empty] | 194.02 | 5.985934 | 0.7140847 | 11.94993 | 4.760565 | 505.9392
[7 empty] | 194.04 | 5.987472 | 0.7144443 | 11.9514 | 4.762962 | 506.0014
[7 empty] | 194.06 | 5.989008 | 0.7148039 | 11.95302 | 4.765359 | 506.07
[7 empty] | 194.08 | 5.990556 | 0.715169 | 11.95465 | 4.767793 | 506.139
[7 empty] | 194.1 | 5.992107 | 0.7155395 | 11.95616 | 4.770263 | 506.203
[7 empty] | 194.12 | 5.993646 | 0.7159102 | 11.95749 | 4.772735 | 506.2593
[7 empty] | 194.14 | 5.995181 | 0.7162809 | 11.95858 | 4.775206 | 506.3054
[7 empty] | 194.16 | 5.996723 | 0.7166523 | 11.9595 | 4.777682 | 506.3444
[7 empty] | 194.18 | 5.99826 | 0.7170242 | 11.9604 | 4.780161 | 506.3825
[7 empty] | 194.2 | 5.999791 | 0.7173962 | 11.96137 | 4.782641 | 506.4236
[7 empty] | 194.22 | 6.001327 | 0.7177691 | 11.96237 | 4.785127 | 506.4659
[7 empty] | 194.24 | 6.002866 | 0.7181469 | 11.96342 | 4.787646 | 506.5104
[7 empty] | 194.26 | 6.00439 | 0.7185288 | 11.96464 | 4.790192 | 506.562
[7 empty] | 194.28 | 6.005916 | 0.7189107 | 11.96611 | 4.792738 | 506.6242
[7 empty] | 194.3 | 6.007463 | 0.7192861 | 11.9678 | 4.795241 | 506.6958
[7 empty] | 194.32 | 6.00902 | 0.7196388 | 11.96963 | 4.797592 | 506.7733
[7 empty] | 194.34 | 6.01057 | 0.719975 | 11.97148 | 4.799833 | 506.8516
[7 empty] | 194.36 | 6.012111 | 0.7203113 | 11.97314 | 4.802075 | 506.9219
[7 empty] | 194.38 | 6.01365 | 0.7206419 | 11.97447 | 4.804279 | 506.9782
[7 empty] | 194.4 | 6.015182 | 0.7209584 | 11.97555 | 4.806389 | 507.0239
[7 empty] | 194.42 | 6.016713 | 0.7212663 | 11.97658 | 4.808442 | 507.0675
[7 empty] | 194.44 | 6.018245 | 0.7215742 | 11.97769 | 4.810495 | 507.1145
[7 empty] | 194.46 | 6.019781 | 0.7218857 | 11.97892 | 4.812571 | 507.1666
[7 empty] | 194.48 | 6.021321 | 0.7222046 | 11.98031 | 4.814697 | 507.2254
[7 empty] | 194.5 | 6.022856 | 0.7225271 | 11.9818 | 4.816847 | 507.2885
[7 empty] | 194.52 | 6.024397 | 0.7228496 | 11.98328 | 4.818997 | 507.3512
[7 empty] | 194.54 | 6.025941 | 0.7231695 | 11.98472 | 4.82113 | 507.4122
[7 empty] | 194.56 | 6.02748 | 0.7234851 | 11.98619 | 4.823234 | 507.4744
[7 empty] | 194.58 | 6.029019 | 0.7237992 | 11.98767 | 4.825328 | 507.5371
[7 empty] | 194.6 | 6.030562 | 0.7241133 | 11.98905 | 4.827422 | 507.5955
[7 empty] | 194.62 | 6.032101 | 0.7244257 | 11.99036 | 4.829505 | 507.6509
[7 empty] | 194.64 | 6.033632 | 0.7247358 | 11.99161 | 4.831572 | 507.7039
[7 empty] | 194.66 | 6.035164 | 0.7250454 | 11.99276 | 4.833636 | 507.7526
[7 empty] | 194.68 | 6.036705 | 0.7253549 | 11.99384 | 4.835699 | 507.7983
[7 empty] | 194.7 | 6.03824 | 0.7256738 | 11.99503 | 4.837825 | 507.8487
[7 empty] | 194.72 | 6.039773 | 0.7260038 | 11.99628 | 4.840025 | 507.9016
[7 empty] | 194.74 | 6.041322 | 0.7263354 | 11.99754 | 4.842236 | 507.9549
[7 empty] | 194.76 | 6.042867 | 0.726667 | 11.99879 | 4.844447 | 508.0079
[7 empty] | 194.78 | 6.044409 | 0.7270065 | 12.00001 | 4.84671 | 508.0595
[7 empty] | 194.8 | 6.045954 | 0.7273541 | 12.00115 | 4.849027 | 508.1078
[7 empty] | 194.82 | 6.047496 | 0.7277021 | 12.00225 | 4.851347 | 508.1543
[7 empty] | 194.84 | 6.049033 | 0.7280501 | 12.00344 | 4.853667 | 508.2047
[7 empty] | 194.86 | 6.050561 | 0.7283988 | 12.00473 | 4.855992 | 508.2593
[7 empty] | 194.88 | 6.052094 | 0.7287482 | 12.00611 | 4.858321 | 508.3178
[7 empty] | 194.9 | 6.053637 | 0.7290977 | 12.00753 | 4.860651 | 508.3779
[7 empty] | 194.92 | 6.055172 | 0.729449 | 12.00897 | 4.862993 | 508.4389
[7 empty] | 194.94 | 6.056708 | 0.7298114 | 12.01034 | 4.865409 | 508.4969
[7 empty] | 194.96 | 6.058258 | 0.7301828 | 12.01162 | 4.867885 | 508.5511
[7 empty] | 194.98 | 6.059797 | 0.7305541 | 12.01288 | 4.870361 | 508.6044
[7 empty] | 195 | 6.061334 | 0.7309267 | 12.0141 | 4.872845 | 508.6561
[7 empty] | 195.02 | 6.062883 | 0.7313036 | 12.01517 | 4.875357 | 508.7014
[7 empty] | 195.04 | 6.064423 | 0.7316835 | 12.01606 | 4.87789 | 508.739
[7 empty] | 195.06 | 6.065957 | 0.7320634 | 12.01691 | 4.880423 | 508.775
[7 empty] | 195.08 | 6.067489 | 0.7324474 | 12.01776 | 4.882983 | 508.811
[7 empty] | 195.1 | 6.069024 | 0.7328416 | 12.01869 | 4.885611 | 508.8504
[7 empty] | 195.12 | 6.07056 | 0.7332419 | 12.01984 | 4.888279 | 508.8991
[7 empty] | 195.14 | 6.072096 | 0.7336423 | 12.02123 | 4.890949 | 508.9579
[7 empty] | 195.16 | 6.073641 | 0.7340413 | 12.02269 | 4.893609 | 509.0197
[7 empty] | 195.18 | 6.075186 | 0.7344376 | 12.02408 | 4.896251 | 509.0786
[7 empty] | 195.2 | 6.07673 | 0.7348325 | 12.02535 | 4.898883 | 509.1324
[7 empty] | 195.22 | 6.078274 | 0.7352275 | 12.02646 | 4.901517 | 509.1794
[7 empty] | 195.24 | 6.07981 | 0.7356194 | 12.02747 | 4.904129 | 509.2221
[7 empty] | 195.26 | 6.081349 | 0.7360065 | 12.0284 | 4.90671 | 509.2615
[7 empty] | 195.28 | 6.082881 | 0.7363918 | 12.02932 | 4.909279 | 509.3004
[7 empty] | 195.3 | 6.084414 | 0.736777 | 12.03025 | 4.911847 | 509.3398
[7 empty] | 195.32 | 6.085952 | 0.7371514 | 12.03122 | 4.914343 | 509.3809
[7 empty] | 195.34 | 6.087481 | 0.7375108 | 12.03232 | 4.916739 | 509.4275
[7 empty] | 195.36 | 6.089018 | 0.7378662 | 12.03357 | 4.919108 | 509.4804
[7 empty] | 195.38 | 6.09056 | 0.7382216 | 12.03497 | 4.921477 | 509.5397
[7 empty] | 195.4 | 6.092104 | 0.738581 | 12.03654 | 4.923873 | 509.6061
[7 empty] | 195.42 | 6.093646 | 0.7389453 | 12.03817 | 4.926302 | 509.6751
[7 empty] | 195.44 | 6.095189 | 0.7393104 | 12.03974 | 4.928736 | 509.7416
[7 empty] | 195.46 | 6.096731 | 0.7396756 | 12.04114 | 4.931171 | 509.8009
[7 empty] | 195.48 | 6.098274 | 0.7400351 | 12.04228 | 4.933567 | 509.8491
[7 empty] | 195.5 | 6.099811 | 0.7403886 | 12.04321 | 4.935924 | 509.8885
[7 empty] | 195.52 | 6.101345 | 0.7407419 | 12.04408 | 4.938279 | 509.9254
[7 empty] | 195.54 | 6.102883 | 0.741095 | 12.04495 | 4.940633 | 509.9622
[7 empty] | 195.56 | 6.104416 | 0.7414452 | 12.04595 | 4.942968 | 510.0045
[7 empty] | 195.58 | 6.105945 | 0.7417925 | 12.04716 | 4.945283 | 510.0558
[7 empty] | 195.6 | 6.107487 | 0.7421398 | 12.04851 | 4.947599 | 510.1129
[7 empty] | 195.62 | 6.109038 | 0.7424852 | 12.04994 | 4.949901 | 510.1735
[7 empty] | 195.64 | 6.110578 | 0.7428186 | 12.05144 | 4.952124 | 510.237
[7 empty] | 195.66 | 6.112115 | 0.7431422 | 12.05299 | 4.954281 | 510.3026
[7 empty] | 195.68 | 6.113661 | 0.7434658 | 12.05447 | 4.956439 | 510.3653
[7 empty] | 195.7 | 6.1152 | 0.7437952 | 12.0559 | 4.958635 | 510.4258
[7 empty] | 195.72 | 6.116731 | 0.7441461 | 12.05733 | 4.960974 | 510.4863
[7 empty] | 195.74 | 6.118268 | 0.7445129 | 12.05869 | 4.963419 | 510.5439
[7 empty] | 195.76 | 6.119809 | 0.7448797 | 12.05999 | 4.965865 | 510.599
[7 empty] | 195.78 | 6.121345 | 0.7452444 | 12.06135 | 4.968296 | 510.6565
[7 empty] | 195.8 | 6.122884 | 0.7456039 | 12.06277 | 4.970693 | 510.7167
[7 empty] | 195.82 | 6.124434 | 0.74596 | 12.06414 | 4.973067 | 510.7747
[7 empty] | 195.84 | 6.12598 | 0.7463161 | 12.06544 | 4.975441 | 510.8297
[7 empty] | 195.86 | 6.127519 | 0.7466721 | 12.06667 | 4.977814 | 510.8818
[7 empty] | 195.88 | 6.129055 | 0.7470279 | 12.0678 | 4.980186 | 510.9296
[7 empty] | 195.9 | 6.130592 | 0.7473835 | 12.06888 | 4.982557 | 510.9753
[7 empty] | 195.92 | 6.132129 | 0.7477391 | 12.06997 | 4.984927 | 511.0215
[7 empty] | 195.94 | 6.133668 | 0.7480915 | 12.07114 | 4.987277 | 511.071
[7 empty] | 195.96 | 6.135205 | 0.7484383 | 12.07237 | 4.989589 | 511.1231
[7 empty] | 195.98 | 6.136739 | 0.7487829 | 12.07362 | 4.991886 | 511.176
[7 empty] | 196 | 6.138265 | 0.7491274 | 12.07492 | 4.994183 | 511.2311
[7 empty] | 196.02 | 6.139798 | 0.7494697 | 12.07622 | 4.996465 | 511.2861
[7 empty] | 196.04 | 6.141351 | 0.7498086 | 12.07746 | 4.998724 | 511.3386
[7 empty] | 196.06 | 6.142895 | 0.7501465 | 12.07871 | 5.000977 | 511.3915
[7 empty] | 196.08 | 6.144429 | 0.7504845 | 12.07994 | 5.00323 | 511.4436
[7 empty] | 196.1 | 6.145967 | 0.7508104 | 12.08103 | 5.005403 | 511.4898
[7 empty] | 196.12 | 6.147508 | 0.751122 | 12.08199 | 5.00748 | 511.5304
[7 empty] | 196.14 | 6.149041 | 0.7514311 | 12.08293 | 5.009541 | 511.5702
[7 empty] | 196.16 | 6.150573 | 0.7517402 | 12.08394 | 5.011601 | 511.613
[7 empty] | 196.18 | 6.152113 | 0.7520517 | 12.08509 | 5.013678 | 511.6616
[7 empty] | 196.2 | 6.153651 | 0.752366 | 12.0865 | 5.015773 | 511.7213
[7 empty] | 196.22 | 6.15519 | 0.7526805 | 12.08817 | 5.01787 | 511.7921
[7 empty] | 196.24 | 6.156736 | 0.7529952 | 12.0899 | 5.019968 | 511.8653
[7 empty] | 196.26 | 6.158286 | 0.7533157 | 12.0915 | 5.022105 | 511.933
[7 empty] | 196.28 | 6.159825 | 0.7536417 | 12.09291 | 5.024278 | 511.9927
[7 empty] | 196.3 | 6.161356 | 0.7539677 | 12.0941 | 5.026451 | 512.0431
[7 empty] | 196.32 | 6.162891 | 0.7542964 | 12.09507 | 5.028643 | 512.0842
[7 empty] | 196.34 | 6.164431 | 0.754642 | 12.09594 | 5.030947 | 512.121
[7 empty] | 196.36 | 6.165969 | 0.755002 | 12.09675 | 5.033347 | 512.1553
[7 empty] | 196.38 | 6.167505 | 0.755362 | 12.09751 | 5.035747 | 512.1875
[7 empty] | 196.4 | 6.169039 | 0.755724 | 12.09825 | 5.03816 | 512.2188
[7 empty] | 196.42 | 6.170569 | 0.7560939 | 12.09908 | 5.040626 | 512.254
[7 empty] | 196.44 | 6.172096 | 0.7564694 | 12.10014 | 5.043129 | 512.2988
[7 empty] | 196.46 | 6.173636 | 0.756845 | 12.10147 | 5.045633 | 512.3552
[7 empty] | 196.48 | 6.175194 | 0.757219 | 12.10294 | 5.048127 | 512.4174
[7 empty] | 196.5 | 6.176747 | 0.757589 | 12.10445 | 5.050593 | 512.4813
[7 empty] | 196.52 | 6.178285 | 0.7579566 | 12.10585 | 5.053044 | 512.5406
[7 empty] | 196.54 | 6.179824 | 0.7583241 | 12.10697 | 5.055494 | 512.588
[7 empty] | 196.56 | 6.181364 | 0.7586901 | 12.10784 | 5.057934 | 512.6248
[7 empty] | 196.58 | 6.182899 | 0.7590528 | 12.10867 | 5.060352 | 512.66
[7 empty] | 196.6 | 6.184434 | 0.7594138 | 12.10955 | 5.062759 | 512.6972
[7 empty] | 196.62 | 6.185974 | 0.7597748 | 12.11052 | 5.065165 | 512.7383
[7 empty] | 196.64 | 6.187511 | 0.7601281 | 12.11162 | 5.067521 | 512.7849
[7 empty] | 196.66 | 6.189052 | 0.7604683 | 12.11282 | 5.069789 | 512.8357
[7 empty] | 196.68 | 6.190599 | 0.7608032 | 12.11407 | 5.072021 | 512.8886
[7 empty] | 196.7 | 6.192141 | 0.7611381 | 12.11538 | 5.074254 | 512.9441
[7 empty] | 196.72 | 6.19368 | 0.7614724 | 12.11677 | 5.076483 | 513.0029
[7 empty] | 196.74 | 6.195221 | 0.7618056 | 12.11816 | 5.078704 | 513.0618
[7 empty] | 196.76 | 6.196756 | 0.7621384 | 12.11953 | 5.080923 | 513.1198
[7 empty] | 196.78 | 6.19829 | 0.7624713 | 12.12084 | 5.083142 | 513.1752
[7 empty] | 196.8 | 6.199826 | 0.762812 | 12.12196 | 5.085413 | 513.2227
[7 empty] | 196.82 | 6.201371 | 0.763162 | 12.12286 | 5.087747 | 513.2608
[7 empty] | 196.84 | 6.202905 | 0.7635137 | 12.12365 | 5.090091 | 513.2942
[7 empty] | 196.86 | 6.204426 | 0.7638654 | 12.1245 | 5.092436 | 513.3302
[7 empty] | 196.88 | 6.205956 | 0.7642343 | 12.12558 | 5.094895 | 513.3759
[7 empty] | 196.9 | 6.207506 | 0.7646216 | 12.12686 | 5.097477 | 513.4301
[7 empty] | 196.92 | 6.209069 | 0.7650101 | 12.12826 | 5.100067 | 513.4894
[7 empty] | 196.94 | 6.21061 | 0.7653975 | 12.12977 | 5.10265 | 513.5533
[7 empty] | 196.96 | 6.212143 | 0.7657644 | 12.13126 | 5.105096 | 513.6164
[7 empty] | 196.98 | 6.213686 | 0.7661121 | 12.13258 | 5.107414 | 513.6723
[7 empty] | 197 | 6.215226 | 0.7664597 | 12.13384 | 5.109731 | 513.7256
[7 empty] | 197.02 | 6.216754 | 0.7668048 | 12.13524 | 5.112032 | 513.7849
[7 empty] | 197.04 | 6.218284 | 0.7671334 | 12.13671 | 5.114223 | 513.8472
[7 empty] | 197.06 | 6.21982 | 0.7674482 | 12.13817 | 5.116321 | 513.909
[7 empty] | 197.08 | 6.221359 | 0.767763 | 12.13964 | 5.11842 | 513.9712
[7 empty] | 197.1 | 6.222899 | 0.768075 | 12.14109 | 5.1205 | 514.0326
[7 empty] | 197.12 | 6.224445 | 0.7683764 | 12.1424 | 5.122509 | 514.0881
[7 empty] | 197.14 | 6.225988 | 0.7686701 | 12.14361 | 5.124467 | 514.1393
[7 empty] | 197.16 | 6.227521 | 0.7689637 | 12.14481 | 5.126425 | 514.1901
[7 empty] | 197.18 | 6.22906 | 0.7692541 | 12.1459 | 5.128361 | 514.2362
[7 empty] | 197.2 | 6.230605 | 0.7695358 | 12.14685 | 5.130239 | 514.2765
[7 empty] | 197.22 | 6.23213 | 0.769812 | 12.14779 | 5.13208 | 514.3163
[7 empty] | 197.24 | 6.23366 | 0.7700882 | 12.1488 | 5.133921 | 514.359
[7 empty] | 197.26 | 6.235207 | 0.7703619 | 12.14989 | 5.135746 | 514.4052
[7 empty] | 197.28 | 6.236746 | 0.7706305 | 12.15115 | 5.137537 | 514.4585
[7 empty] | 197.3 | 6.238283 | 0.7708965 | 12.15261 | 5.13931 | 514.5203
[7 empty] | 197.32 | 6.23982 | 0.7711625 | 12.15415 | 5.141083 | 514.5855
[7 empty] | 197.34 | 6.241366 | 0.7714608 | 12.15564 | 5.143072 | 514.6486
[7 empty] | 197.36 | 6.242913 | 0.7718145 | 12.15701 | 5.14543 | 514.7066
[7 empty] | 197.38 | 6.24445 | 0.7721915 | 12.15825 | 5.147943 | 514.7591
[7 empty] | 197.4 | 6.245991 | 0.7725684 | 12.15936 | 5.150456 | 514.8061
[7 empty] | 197.42 | 6.247535 | 0.7729666 | 12.16036 | 5.153111 | 514.8485
[7 empty] | 197.44 | 6.249068 | 0.7733952 | 12.16136 | 5.155968 | 514.8908
[7 empty] | 197.46 | 6.250599 | 0.7738331 | 12.16237 | 5.158887 | 514.9336
[7 empty] | 197.48 | 6.252134 | 0.774271 | 12.16337 | 5.161807 | 514.9759
[7 empty] | 197.5 | 6.253671 | 0.7747158 | 12.16445 | 5.164772 | 515.0216
[7 empty] | 197.52 | 6.255202 | 0.7751694 | 12.16572 | 5.167796 | 515.0754
[7 empty] | 197.54 | 6.256742 | 0.7756247 | 12.16716 | 5.170831 | 515.1364
[7 empty] | 197.56 | 6.258298 | 0.77608 | 12.16866 | 5.173867 | 515.1999
[7 empty] | 197.58 | 6.259845 | 0.7765402 | 12.17021 | 5.176935 | 515.2655
[7 empty] | 197.6 | 6.261388 | 0.777006 | 12.1717 | 5.18004 | 515.3286
[7 empty] | 197.62 | 6.262928 | 0.7774721 | 12.1729 | 5.183147 | 515.3794
[7 empty] | 197.64 | 6.264465 | 0.7779385 | 12.17381 | 5.186257 | 515.4179
[7 empty] | 197.66 | 6.266002 | 0.7784118 | 12.17456 | 5.189412 | 515.4497
[7 empty] | 197.68 | 6.267535 | 0.778892 | 12.17527 | 5.192613 | 515.4797
[7 empty] | 197.7 | 6.269068 | 0.7793721 | 12.17597 | 5.195814 | 515.5094
[7 empty] | 197.72 | 6.270604 | 0.7798471 | 12.17674 | 5.198981 | 515.542
[7 empty] | 197.74 | 6.272138 | 0.7802855 | 12.17764 | 5.201903 | 515.5801
[7 empty] | 197.76 | 6.273673 | 0.7806922 | 12.17863 | 5.204615 | 515.622
[7 empty] | 197.78 | 6.275223 | 0.781099 | 12.17967 | 5.207327 | 515.666
[7 empty] | 197.8 | 6.276765 | 0.7814997 | 12.1808 | 5.209998 | 515.7138
[7 empty] | 197.82 | 6.27831 | 0.7818764 | 12.18199 | 5.212509 | 515.7642
[7 empty] | 197.84 | 6.27985 | 0.7822349 | 12.18312 | 5.214899 | 515.8121
[7 empty] | 197.86 | 6.281381 | 0.7825935 | 12.1842 | 5.21729 | 515.8578
[7 empty] | 197.88 | 6.282908 | 0.7829469 | 12.1853 | 5.219646 | 515.9044
[7 empty] | 197.9 | 6.28444 | 0.7832859 | 12.1864 | 5.221906 | 515.9509
[7 empty] | 197.92 | 6.285979 | 0.7836157 | 12.1875 | 5.224105 | 515.9975
[7 empty] | 197.94 | 6.287519 | 0.7839455 | 12.18876 | 5.226303 | 516.0509
[7 empty] | 197.96 | 6.28906 | 0.7842779 | 12.19016 | 5.228519 | 516.1101
[7 empty] | 197.98 | 6.290604 | 0.7846161 | 12.19155 | 5.230774 | 516.169
[7 empty] | 198 | 6.292152 | 0.7849573 | 12.19287 | 5.233049 | 516.2249
[7 empty] | 198.02 | 6.293691 | 0.7852985 | 12.19409 | 5.235323 | 516.2765
[7 empty] | 198.04 | 6.295229 | 0.7856447 | 12.19516 | 5.237631 | 516.3218
[7 empty] | 198.06 | 6.296772 | 0.7859995 | 12.19614 | 5.239997 | 516.3633
[7 empty] | 198.08 | 6.298314 | 0.7863578 | 12.19712 | 5.242385 | 516.4048
[7 empty] | 198.1 | 6.299848 | 0.7867162 | 12.19824 | 5.244775 | 516.4522
[7 empty] | 198.12 | 6.30138 | 0.7870947 | 12.19951 | 5.247298 | 516.506
[7 empty] | 198.14 | 6.302919 | 0.7875018 | 12.20082 | 5.250012 | 516.5615
[7 empty] | 198.16 | 6.304454 | 0.7879173 | 12.20212 | 5.252782 | 516.6165
[7 empty] | 198.18 | 6.305977 | 0.7883329 | 12.20342 | 5.255553 | 516.6715
[7 empty] | 198.2 | 6.307519 | 0.7887585 | 12.20463 | 5.25839 | 516.7228
[7 empty] | 198.22 | 6.30907 | 0.7891963 | 12.20577 | 5.261309 | 516.771
[7 empty] | 198.24 | 6.310613 | 0.7896365 | 12.20697 | 5.264243 | 516.8218
[7 empty] | 198.26 | 6.312157 | 0.7900767 | 12.20816 | 5.267178 | 516.8722
[7 empty] | 198.28 | 6.313701 | 0.7905145 | 12.2093 | 5.270097 | 516.9205
[7 empty] | 198.3 | 6.315237 | 0.7909497 | 12.21039 | 5.272998 | 516.9666
[7 empty] | 198.32 | 6.316775 | 0.7913846 | 12.2115 | 5.275897 | 517.0136
[7 empty] | 198.34 | 6.318311 | 0.7918195 | 12.21267 | 5.278797 | 517.0632
[7 empty] | 198.36 | 6.319846 | 0.7922527 | 12.21397 | 5.281685 | 517.1182
[7 empty] | 198.38 | 6.321385 | 0.7926843 | 12.2155 | 5.284562 | 517.183
[7 empty] | 198.4 | 6.322926 | 0.793116 | 12.21719 | 5.28744 | 517.2545
[7 empty] | 198.42 | 6.324479 | 0.7935437 | 12.21885 | 5.290291 | 517.3248
[7 empty] | 198.44 | 6.32603 | 0.7939422 | 12.22036 | 5.292948 | 517.3887
[7 empty] | 198.46 | 6.32756 | 0.7943154 | 12.2217 | 5.295436 | 517.4455
[7 empty] | 198.48 | 6.329095 | 0.7946887 | 12.22277 | 5.297925 | 517.4908
[7 empty] | 198.5 | 6.330636 | 0.7950545 | 12.22359 | 5.300363 | 517.5255
[7 empty] | 198.52 | 6.332171 | 0.795389 | 12.22437 | 5.302593 | 517.5585
[7 empty] | 198.54 | 6.333706 | 0.7956995 | 12.2252 | 5.304663 | 517.5937
[7 empty] | 198.56 | 6.335244 | 0.7960101 | 12.22599 | 5.306734 | 517.6271
[7 empty] | 198.58 | 6.33678 | 0.7963174 | 12.22687 | 5.308783 | 517.6644
[7 empty] | 198.6 | 6.338299 | 0.7966155 | 12.22801 | 5.31077 | 517.7126
[7 empty] | 198.62 | 6.339826 | 0.7969076 | 12.22939 | 5.312717 | 517.7711
[7 empty] | 198.64 | 6.341384 | 0.7971997 | 12.23094 | 5.314665 | 517.8367
[7 empty] | 198.66 | 6.342938 | 0.797498 | 12.23261 | 5.316653 | 517.9074
[7 empty] | 198.68 | 6.344484 | 0.7978098 | 12.23424 | 5.318732 | 517.9764
[7 empty] | 198.7 | 6.346023 | 0.798129 | 12.23559 | 5.32086 | 518.0336
[7 empty] | 198.72 | 6.347559 | 0.7984482 | 12.23665 | 5.322988 | 518.0784
[7 empty] | 198.74 | 6.349091 | 0.7987493 | 12.23753 | 5.324995 | 518.1157
[7 empty] | 198.76 | 6.35062 | 0.7990184 | 12.23836 | 5.326789 | 518.1508
[7 empty] | 198.78 | 6.352156 | 0.7992737 | 12.23924 | 5.328491 | 518.1881
[7 empty] | 198.8 | 6.35369 | 0.799529 | 12.24021 | 5.330193 | 518.2292
[7 empty] | 198.82 | 6.355223 | 0.7997889 | 12.24129 | 5.331926 | 518.2749
[7 empty] | 198.84 | 6.356764 | 0.8000558 | 12.24245 | 5.333705 | 518.324
[7 empty] | 198.86 | 6.358314 | 0.8003249 | 12.24368 | 5.335499 | 518.3761
[7 empty] | 198.88 | 6.359854 | 0.8005939 | 12.24502 | 5.337293 | 518.4328
[7 empty] | 198.9 | 6.361388 | 0.8008745 | 12.24644 | 5.339163 | 518.4929
[7 empty] | 198.92 | 6.362934 | 0.8011695 | 12.24782 | 5.34113 | 518.5514
[7 empty] | 198.94 | 6.364477 | 0.8014674 | 12.24903 | 5.343116 | 518.6026
[7 empty] | 198.96 | 6.366011 | 0.8017653 | 12.25004 | 5.345102 | 518.6453
[7 empty] | 198.98 | 6.367539 | 0.8020712 | 12.2509 | 5.347141 | 518.6818
[7 empty] | 199 | 6.36907 | 0.8023859 | 12.25162 | 5.349239 | 518.7122
[7 empty] | 199.02 | 6.370608 | 0.8027015 | 12.25233 | 5.351343 | 518.7423
[7 empty] | 199.04 | 6.372142 | 0.8030173 | 12.2532 | 5.353449 | 518.7791
[7 empty] | 199.06 | 6.373685 | 0.803347 | 12.2542 | 5.355647 | 518.8215
[7 empty] | 199.08 | 6.375233 | 0.8036905 | 12.25525 | 5.357937 | 518.8659
[7 empty] | 199.1 | 6.37678 | 0.804034 | 12.25633 | 5.360227 | 518.9117
[7 empty] | 199.12 | 6.378326 | 0.8043814 | 12.25737 | 5.362543 | 518.9557
[7 empty] | 199.14 | 6.379869 | 0.8047599 | 12.25832 | 5.365066 | 518.9959
[7 empty] | 199.16 | 6.381408 | 0.8051656 | 12.25923 | 5.367771 | 519.0344
[7 empty] | 199.18 | 6.382942 | 0.8055713 | 12.26021 | 5.370475 | 519.0759
[7 empty] | 199.2 | 6.38447 | 0.8059738 | 12.26129 | 5.373159 | 519.1217
[7 empty] | 199.22 | 6.386006 | 0.8063621 | 12.26245 | 5.375747 | 519.1708
[7 empty] | 199.24 | 6.387547 | 0.8067395 | 12.26367 | 5.378263 | 519.2224
[7 empty] | 199.26 | 6.389082 | 0.8071169 | 12.26494 | 5.380779 | 519.2762
[7 empty] | 199.28 | 6.390627 | 0.8074745 | 12.26617 | 5.383163 | 519.3283
[7 empty] | 199.3 | 6.392173 | 0.8077718 | 12.26732 | 5.385145 | 519.377
[7 empty] | 199.32 | 6.393708 | 0.8080283 | 12.26848 | 5.386855 | 519.4261
[7 empty] | 199.34 | 6.395247 | 0.8082849 | 12.2696 | 5.388566 | 519.4735
[7 empty] | 199.36 | 6.396798 | 0.8085306 | 12.27056 | 5.390204 | 519.5141
[7 empty] | 199.38 | 6.398338 | 0.8087516 | 12.27138 | 5.391677 | 519.5488
[7 empty] | 199.4 | 6.399868 | 0.8089589 | 12.27215 | 5.393059 | 519.5814
[7 empty] | 199.42 | 6.401402 | 0.8091663 | 12.27294 | 5.394442 | 519.6149
[7 empty] | 199.44 | 6.402936 | 0.8093706 | 12.2739 | 5.395804 | 519.6555
[7 empty] | 199.46 | 6.404468 | 0.8095695 | 12.27514 | 5.39713 | 519.708
[7 empty] | 199.48 | 6.406007 | 0.809766 | 12.27664 | 5.39844 | 519.7715
[7 empty] | 199.5 | 6.407555 | 0.8099625 | 12.27827 | 5.39975 | 519.8406
[7 empty] | 199.52 | 6.409107 | 0.8101663 | 12.27989 | 5.401109 | 519.9091
[7 empty] | 199.54 | 6.410651 | 0.810381 | 12.28138 | 5.40254 | 519.9722
[7 empty] | 199.56 | 6.412189 | 0.8105995 | 12.28268 | 5.403997 | 520.0273
[7 empty] | 199.58 | 6.41373 | 0.8108179 | 12.28379 | 5.405453 | 520.0743
[7 empty] | 199.6 | 6.41526 | 0.8110669 | 12.28483 | 5.407113 | 520.1183
[7 empty] | 199.62 | 6.416789 | 0.8113551 | 12.28585 | 5.409034 | 520.1615
[7 empty] | 199.64 | 6.418325 | 0.8116519 | 12.28685 | 5.411013 | 520.2038
[7 empty] | 199.66 | 6.419864 | 0.8119486 | 12.28794 | 5.412991 | 520.25
[7 empty] | 199.68 | 6.421394 | 0.8123058 | 12.2892 | 5.415372 | 520.3033
[7 empty] | 199.7 | 6.422933 | 0.8127309 | 12.29061 | 5.418206 | 520.363
[7 empty] | 199.72 | 6.424484 | 0.8131635 | 12.29212 | 5.42109 | 520.4269
[7 empty] | 199.74 | 6.426027 | 0.8135963 | 12.29369 | 5.423975 | 520.4934
[7 empty] | 199.76 | 6.427564 | 0.8140778 | 12.29517 | 5.427185 | 520.5561
[7 empty] | 199.78 | 6.429102 | 0.8146077 | 12.29643 | 5.430718 | 520.6094
[7 empty] | 199.8 | 6.430643 | 0.8151375 | 12.29745 | 5.43425 | 520.6526
[7 empty] | 199.82 | 6.43218 | 0.8156676 | 12.29827 | 5.437784 | 520.6873
[7 empty] | 199.84 | 6.433717 | 0.8162 | 12.29905 | 5.441333 | 520.7203
[7 empty] | 199.86 | 6.435254 | 0.8167344 | 12.29992 | 5.444896 | 520.7572
[7 empty] | 199.88 | 6.436791 | 0.8172688 | 12.30089 | 5.448459 | 520.7982
[7 empty] | 199.9 | 6.438326 | 0.8178005 | 12.30202 | 5.452003 | 520.8461
[7 empty] | 199.92 | 6.439863 | 0.8183208 | 12.30329 | 5.455472 | 520.8999
[7 empty] | 199.94 | 6.441406 | 0.8188324 | 12.30458 | 5.458883 | 520.9545
[7 empty] | 199.96 | 6.442953 | 0.819344 | 12.30587 | 5.462293 | 521.0091
[7 empty] | 199.98 | 6.444493 | 0.8198418 | 12.30721 | 5.465612 | 521.0658
[7 empty] | 200 | 6.446033 | 0.8202985 | 12.30846 | 5.468657 | 521.1187
[7 empty] | 200.02 | 6.447579 | 0.820728 | 12.30957 | 5.47152 | 521.1657
[7 empty] | 200.04 | 6.449105 | 0.8211575 | 12.31065 | 5.474383 | 521.2115
[7 empty] | 200.06 | 6.450634 | 0.821575 | 12.3117 | 5.477167 | 521.2559
[7 empty] | 200.08 | 6.452178 | 0.8219655 | 12.31267 | 5.47977 | 521.297
[7 empty] | 200.1 | 6.453722 | 0.8223409 | 12.31371 | 5.482273 | 521.341
[7 empty] | 200.12 | 6.455258 | 0.8227164 | 12.31494 | 5.484776 | 521.3931
[7 empty] | 200.14 | 6.456799 | 0.8230792 | 12.31625 | 5.487195 | 521.4486
[7 empty] | 200.16 | 6.458349 | 0.8234191 | 12.31751 | 5.489461 | 521.5019
[7 empty] | 200.18 | 6.459896 | 0.8237488 | 12.31869 | 5.491659 | 521.5519
[7 empty] | 200.2 | 6.461433 | 0.8240785 | 12.31973 | 5.493857 | 521.5959
[7 empty] | 200.22 | 6.462965 | 0.8244056 | 12.32058 | 5.496037 | 521.6319
[7 empty] | 200.24 | 6.464501 | 0.8247288 | 12.32134 | 5.498192 | 521.6641
[7 empty] | 200.26 | 6.466038 | 0.8250507 | 12.32213 | 5.500338 | 521.6975
[7 empty] | 200.28 | 6.467573 | 0.8253726 | 12.32302 | 5.502484 | 521.7352
[7 empty] | 200.3 | 6.46911 | 0.8256893 | 12.324 | 5.504595 | 521.7767
[7 empty] | 200.32 | 6.470645 | 0.8259991 | 12.325 | 5.506661 | 521.819
[7 empty] | 200.34 | 6.472176 | 0.8263074 | 12.32604 | 5.508716 | 521.8631
[7 empty] | 200.36 | 6.473713 | 0.8266158 | 12.32708 | 5.510772 | 521.9071
[7 empty] | 200.38 | 6.475261 | 0.8269267 | 12.32811 | 5.512845 | 521.9507
[7 empty] | 200.4 | 6.476806 | 0.8272405 | 12.32914 | 5.514937 | 521.9943
[7 empty] | 200.42 | 6.478342 | 0.8275546 | 12.33019 | 5.517031 | 522.0388
[7 empty] | 200.44 | 6.479878 | 0.8278688 | 12.33119 | 5.519125 | 522.0811
[7 empty] | 200.46 | 6.481417 | 0.8281896 | 12.33215 | 5.521264 | 522.1217
[7 empty] | 200.48 | 6.482953 | 0.8285169 | 12.33315 | 5.523446 | 522.1641
[7 empty] | 200.5 | 6.484488 | 0.8288443 | 12.33422 | 5.525629 | 522.2094
[7 empty] | 200.52 | 6.486027 | 0.8291729 | 12.33539 | 5.527819 | 522.2589
[7 empty] | 200.54 | 6.487567 | 0.8295132 | 12.33668 | 5.530088 | 522.3135
[7 empty] | 200.56 | 6.489106 | 0.829864 | 12.33812 | 5.532427 | 522.3745
[7 empty] | 200.58 | 6.490654 | 0.8302148 | 12.33952 | 5.534765 | 522.4338
[7 empty] | 200.6 | 6.492203 | 0.8305642 | 12.34075 | 5.537095 | 522.4858
[7 empty] | 200.62 | 6.493737 | 0.8309072 | 12.34184 | 5.539381 | 522.532
[7 empty] | 200.64 | 6.495266 | 0.8312453 | 12.34281 | 5.541635 | 522.5731
[7 empty] | 200.66 | 6.496805 | 0.8315833 | 12.34368 | 5.543889 | 522.6099
[7 empty] | 200.68 | 6.498342 | 0.8319123 | 12.34454 | 5.546082 | 522.6463
[7 empty] | 200.7 | 6.499877 | 0.8322141 | 12.34548 | 5.548094 | 522.6861
[7 empty] | 200.72 | 6.501414 | 0.8324979 | 12.34643 | 5.549986 | 522.7263
[7 empty] | 200.74 | 6.50295 | 0.8327817 | 12.34735 | 5.551878 | 522.7653
[7 empty] | 200.76 | 6.504484 | 0.8330887 | 12.34835 | 5.553925 | 522.8076
[7 empty] | 200.78 | 6.506013 | 0.8334479 | 12.34952 | 5.556319 | 522.8572
[7 empty] | 200.8 | 6.507558 | 0.8338362 | 12.35084 | 5.558908 | 522.913
[7 empty] | 200.82 | 6.509117 | 0.8342244 | 12.35227 | 5.561496 | 522.9736
[7 empty] | 200.84 | 6.510664 | 0.8346323 | 12.35377 | 5.564215 | 523.0371
[7 empty] | 200.86 | 6.512199 | 0.8350756 | 12.35522 | 5.567171 | 523.0985
[7 empty] | 200.88 | 6.513743 | 0.8355344 | 12.35646 | 5.570229 | 523.151
[7 empty] | 200.9 | 6.51528 | 0.8359932 | 12.35752 | 5.573288 | 523.1959
[7 empty] | 200.92 | 6.51681 | 0.8364429 | 12.35862 | 5.576286 | 523.2424
[7 empty] | 200.94 | 6.518347 | 0.836879 | 12.35976 | 5.579193 | 523.2907
[7 empty] | 200.96 | 6.519892 | 0.8373105 | 12.36091 | 5.58207 | 523.3394
[7 empty] | 200.98 | 6.521429 | 0.837742 | 12.3621 | 5.584947 | 523.3898
[7 empty] | 201 | 6.522965 | 0.8381634 | 12.36334 | 5.587756 | 523.4423
[7 empty] | 201.02 | 6.524514 | 0.8385717 | 12.36454 | 5.590478 | 523.4931
[7 empty] | 201.04 | 6.526058 | 0.8389769 | 12.36569 | 5.593179 | 523.5418
[7 empty] | 201.06 | 6.527597 | 0.8393822 | 12.36684 | 5.595881 | 523.5905
[7 empty] | 201.08 | 6.52913 | 0.8398271 | 12.36803 | 5.598847 | 523.6408
[7 empty] | 201.1 | 6.530665 | 0.840317 | 12.36924 | 5.602113 | 523.6921
[7 empty] | 201.12 | 6.532203 | 0.8408125 | 12.37043 | 5.605417 | 523.7424
[7 empty] | 201.14 | 6.53374 | 0.841308 | 12.37158 | 5.60872 | 523.7911
[7 empty] | 201.16 | 6.53528 | 0.8417511 | 12.37263 | 5.611674 | 523.8356
[7 empty] | 201.18 | 6.536816 | 0.8421416 | 12.37361 | 5.614277 | 523.8771
[7 empty] | 201.2 | 6.538343 | 0.8425317 | 12.37467 | 5.616878 | 523.922
[7 empty] | 201.22 | 6.53988 | 0.8429183 | 12.37581 | 5.619455 | 523.9702
[7 empty] | 201.24 | 6.541439 | 0.8432719 | 12.37696 | 5.621813 | 524.0189
[7 empty] | 201.26 | 6.542989 | 0.843596 | 12.37811 | 5.623973 | 524.0676
[7 empty] | 201.28 | 6.544523 | 0.8439202 | 12.37925 | 5.626135 | 524.1159
[7 empty] | 201.3 | 6.546057 | 0.8442475 | 12.38029 | 5.628317 | 524.1599
[7 empty] | 201.32 | 6.547596 | 0.8445897 | 12.38121 | 5.630598 | 524.1989
[7 empty] | 201.34 | 6.549131 | 0.8449438 | 12.38221 | 5.632959 | 524.2412
[7 empty] | 201.36 | 6.550659 | 0.8452978 | 12.3834 | 5.635319 | 524.2916
[7 empty] | 201.38 | 6.552195 | 0.8456593 | 12.3847 | 5.637729 | 524.3466
[7 empty] | 201.4 | 6.553735 | 0.8460437 | 12.38602 | 5.640291 | 524.4025
[7 empty] | 201.42 | 6.555273 | 0.8464435 | 12.38733 | 5.642957 | 524.458
[7 empty] | 201.44 | 6.556809 | 0.8468433 | 12.38854 | 5.645622 | 524.5092
[7 empty] | 201.46 | 6.558355 | 0.8472311 | 12.38963 | 5.648207 | 524.5553
[7 empty] | 201.48 | 6.559896 | 0.847592 | 12.39066 | 5.650613 | 524.599
[7 empty] | 201.5 | 6.561429 | 0.8479377 | 12.39165 | 5.652918 | 524.6409
[7 empty] | 201.52 | 6.562971 | 0.8482835 | 12.39247 | 5.655223 | 524.6756
[7 empty] | 201.54 | 6.564514 | 0.8486573 | 12.39318 | 5.657715 | 524.7056
[7 empty] | 201.56 | 6.566032 | 0.8490826 | 12.3939 | 5.660551 | 524.7361
[7 empty] | 201.58 | 6.567569 | 0.8495313 | 12.39465 | 5.663542 | 524.7679
[7 empty] | 201.6 | 6.569127 | 0.8499801 | 12.39549 | 5.666534 | 524.8034
[7 empty] | 201.62 | 6.570658 | 0.8504315 | 12.39655 | 5.669543 | 524.8483
[7 empty] | 201.64 | 6.572194 | 0.8508869 | 12.39776 | 5.672579 | 524.8996
[7 empty] | 201.66 | 6.573733 | 0.8513437 | 12.39894 | 5.675625 | 524.9495
[7 empty] | 201.68 | 6.575277 | 0.8518005 | 12.40003 | 5.67867 | 524.9957
[7 empty] | 201.7 | 6.576823 | 0.8522604 | 12.40105 | 5.681736 | 525.0388
[7 empty] | 201.72 | 6.578363 | 0.8527243 | 12.40204 | 5.684829 | 525.0808
[7 empty] | 201.74 | 6.579908 | 0.853189 | 12.40298 | 5.687927 | 525.1206
[7 empty] | 201.76 | 6.581453 | 0.8536538 | 12.40389 | 5.691025 | 525.1591
[7 empty] | 201.78 | 6.582983 | 0.8541228 | 12.40478 | 5.694152 | 525.1968
[7 empty] | 201.8 | 6.58451 | 0.8545965 | 12.40563 | 5.69731 | 525.2328
[7 empty] | 201.82 | 6.586044 | 0.8550709 | 12.40643 | 5.700473 | 525.2666
[7 empty] | 201.84 | 6.58758 | 0.8555453 | 12.40731 | 5.703635 | 525.3039
[7 empty] | 201.86 | 6.589119 | 0.8560415 | 12.40844 | 5.706943 | 525.3517
[7 empty] | 201.88 | 6.590665 | 0.8565598 | 12.40977 | 5.710399 | 525.408
[7 empty] | 201.9 | 6.592218 | 0.8570785 | 12.41126 | 5.713857 | 525.4711
[7 empty] | 201.92 | 6.593761 | 0.8575884 | 12.41281 | 5.717256 | 525.5367
[7 empty] | 201.94 | 6.595299 | 0.8580117 | 12.41425 | 5.720078 | 525.5977
[7 empty] | 201.96 | 6.596841 | 0.8583574 | 12.41541 | 5.722383 | 525.6468
[7 empty] | 201.98 | 6.59838 | 0.858703 | 12.41633 | 5.724687 | 525.6858
[7 empty] | 202 | 6.599914 | 0.8590378 | 12.41715 | 5.726919 | 525.7205
[7 empty] | 202.02 | 6.601448 | 0.8593209 | 12.41796 | 5.728806 | 525.7548
[7 empty] | 202.04 | 6.602985 | 0.8595631 | 12.41882 | 5.730421 | 525.7912
[7 empty] | 202.06 | 6.604518 | 0.8598052 | 12.41975 | 5.732035 | 525.8306
[7 empty] | 202.08 | 6.606052 | 0.860043 | 12.42077 | 5.73362 | 525.8738
[7 empty] | 202.1 | 6.607591 | 0.8602674 | 12.42183 | 5.735116 | 525.9186
[7 empty] | 202.12 | 6.609134 | 0.8604828 | 12.42298 | 5.736552 | 525.9673
[7 empty] | 202.14 | 6.610678 | 0.8606981 | 12.42426 | 5.737987 | 526.0215
[7 empty] | 202.16 | 6.612227 | 0.8609115 | 12.42563 | 5.73941 | 526.0795
[7 empty] | 202.18 | 6.613773 | 0.8611206 | 12.42699 | 5.740804 | 526.1371
[7 empty] | 202.2 | 6.615297 | 0.861327 | 12.42835 | 5.74218 | 526.1947
[7 empty] | 202.22 | 6.616817 | 0.8615334 | 12.42964 | 5.743556 | 526.2493
[7 empty] | 202.24 | 6.618358 | 0.8617491 | 12.43077 | 5.744994 | 526.2971
[7 empty] | 202.26 | 6.619899 | 0.8619827 | 12.43187 | 5.746551 | 526.3437
[7 empty] | 202.28 | 6.621429 | 0.8622246 | 12.43303 | 5.748164 | 526.3928
[7 empty] | 202.3 | 6.622973 | 0.8624665 | 12.43421 | 5.749777 | 526.4428
[7 empty] | 202.32 | 6.624521 | 0.862725 | 12.43543 | 5.7515 | 526.4944
[7 empty] | 202.34 | 6.626066 | 0.8630101 | 12.4367 | 5.753401 | 526.5482
[7 empty] | 202.36 | 6.627612 | 0.8633051 | 12.43793 | 5.755367 | 526.6003
[7 empty] | 202.38 | 6.629154 | 0.8636 | 12.43907 | 5.757333 | 526.6485
[7 empty] | 202.4 | 6.630694 | 0.8639226 | 12.44016 | 5.759484 | 526.6947
[7 empty] | 202.42 | 6.632231 | 0.8642827 | 12.4412 | 5.761885 | 526.7387
[7 empty] | 202.44 | 6.633759 | 0.8646526 | 12.44225 | 5.764351 | 526.7832
[7 empty] | 202.46 | 6.635293 | 0.8650225 | 12.44332 | 5.766817 | 526.8285
[7 empty] | 202.48 | 6.636826 | 0.8653744 | 12.44441 | 5.769163 | 526.8746
[7 empty] | 202.5 | 6.638357 | 0.865705 | 12.44549 | 5.771367 | 526.9204
[7 empty] | 202.52 | 6.639897 | 0.8660323 | 12.44657 | 5.773549 | 526.9661
[7 empty] | 202.54 | 6.641441 | 0.8663597 | 12.44765 | 5.775731 | 527.0118
[7 empty] | 202.56 | 6.642987 | 0.8666705 | 12.44871 | 5.777803 | 527.0567
[7 empty] | 202.58 | 6.64453 | 0.8669645 | 12.44979 | 5.779763 | 527.1024
[7 empty] | 202.6 | 6.646071 | 0.8672582 | 12.45081 | 5.781721 | 527.1456
[7 empty] | 202.62 | 6.647613 | 0.86755 | 12.45177 | 5.783667 | 527.1862
[7 empty] | 202.64 | 6.649146 | 0.8678198 | 12.45272 | 5.785465 | 527.2265
[7 empty] | 202.66 | 6.650679 | 0.8680695 | 12.45372 | 5.78713 | 527.2688
[7 empty] | 202.68 | 6.65222 | 0.8683192 | 12.45482 | 5.788795 | 527.3154
[7 empty] | 202.7 | 6.653758 | 0.8685768 | 12.45611 | 5.790512 | 527.37
[7 empty] | 202.72 | 6.655296 | 0.868874 | 12.45758 | 5.792493 | 527.4322
[7 empty] | 202.74 | 6.656839 | 0.869203 | 12.45908 | 5.794687 | 527.4957
[7 empty] | 202.76 | 6.658393 | 0.869532 | 12.46042 | 5.79688 | 527.5525
[7 empty] | 202.78 | 6.659938 | 0.8698713 | 12.46152 | 5.799142 | 527.599
[7 empty] | 202.8 | 6.66147 | 0.8702437 | 12.46242 | 5.801625 | 527.6371
[7 empty] | 202.82 | 6.663009 | 0.870639 | 12.46306 | 5.80426 | 527.6642
[7 empty] | 202.84 | 6.664547 | 0.8710342 | 12.46354 | 5.806895 | 527.6846
[7 empty] | 202.86 | 6.666078 | 0.8714335 | 12.46408 | 5.809557 | 527.7074
[7 empty] | 202.88 | 6.667614 | 0.8718424 | 12.46463 | 5.812283 | 527.7307
[7 empty] | 202.9 | 6.669152 | 0.8722568 | 12.46516 | 5.815045 | 527.7532
[7 empty] | 202.92 | 6.670679 | 0.8726712 | 12.46584 | 5.817808 | 527.7819
[7 empty] | 202.94 | 6.672204 | 0.8730756 | 12.4668 | 5.820504 | 527.8226
[7 empty] | 202.96 | 6.673741 | 0.8734608 | 12.46796 | 5.823072 | 527.8717
[7 empty] | 202.98 | 6.675299 | 0.8738369 | 12.46933 | 5.825579 | 527.9297
[7 empty] | 203 | 6.676854 | 0.874213 | 12.47081 | 5.828087 | 527.9924
[7 empty] | 203.02 | 6.678398 | 0.8746071 | 12.47218 | 5.830714 | 528.0504
[7 empty] | 203.04 | 6.679939 | 0.8750292 | 12.4732 | 5.833528 | 528.0936
[7 empty] | 203.06 | 6.681472 | 0.8754615 | 12.47392 | 5.83641 | 528.124
[7 empty] | 203.08 | 6.683 | 0.8758939 | 12.47453 | 5.839293 | 528.1499
[7 empty] | 203.1 | 6.684529 | 0.8763086 | 12.47519 | 5.842057 | 528.1778
[7 empty] | 203.12 | 6.686067 | 0.8767 | 12.47599 | 5.844667 | 528.2117
[7 empty] | 203.14 | 6.687607 | 0.8770857 | 12.47704 | 5.847238 | 528.2561
[7 empty] | 203.16 | 6.689144 | 0.8774713 | 12.47821 | 5.849809 | 528.3057
[7 empty] | 203.18 | 6.690683 | 0.8778297 | 12.47931 | 5.852198 | 528.3522
[7 empty] | 203.2 | 6.692228 | 0.8781567 | 12.48032 | 5.854378 | 528.395
[7 empty] | 203.22 | 6.693767 | 0.8784792 | 12.48129 | 5.856528 | 528.4361
[7 empty] | 203.24 | 6.695303 | 0.8788018 | 12.48226 | 5.858679 | 528.4771
[7 empty] | 203.26 | 6.696844 | 0.8791558 | 12.48323 | 5.861039 | 528.5182
[7 empty] | 203.28 | 6.698385 | 0.8795421 | 12.48421 | 5.863614 | 528.5597
[7 empty] | 203.3 | 6.69992 | 0.8799293 | 12.48522 | 5.866195 | 528.6025
[7 empty] | 203.32 | 6.70145 | 0.8803172 | 12.48622 | 5.868781 | 528.6448
[7 empty] | 203.34 | 6.702991 | 0.8807143 | 12.48721 | 5.871429 | 528.6867
[7 empty] | 203.36 | 6.704524 | 0.8811198 | 12.48834 | 5.874132 | 528.7346
[7 empty] | 203.38 | 6.706058 | 0.8815253 | 12.48966 | 5.876835 | 528.7904
[7 empty] | 203.4 | 6.707606 | 0.8819216 | 12.49109 | 5.879477 | 528.851
[7 empty] | 203.42 | 6.709153 | 0.8822694 | 12.49255 | 5.881796 | 528.9128
[7 empty] | 203.44 | 6.710702 | 0.8825779 | 12.49394 | 5.883853 | 528.9716
[7 empty] | 203.46 | 6.712254 | 0.8828865 | 12.49515 | 5.88591 | 529.0229
[7 empty] | 203.48 | 6.713793 | 0.8831755 | 12.49624 | 5.887837 | 529.069
[7 empty] | 203.5 | 6.715324 | 0.8833995 | 12.49728 | 5.88933 | 529.1131
[7 empty] | 203.52 | 6.716855 | 0.8835784 | 12.49833 | 5.890523 | 529.1575
[7 empty] | 203.54 | 6.718388 | 0.8837572 | 12.49944 | 5.891715 | 529.2045
[7 empty] | 203.56 | 6.719929 | 0.8839189 | 12.5006 | 5.892793 | 529.2536
[7 empty] | 203.58 | 6.721465 | 0.8840392 | 12.50182 | 5.893595 | 529.3053
[7 empty] | 203.6 | 6.722996 | 0.8841351 | 12.50303 | 5.894234 | 529.3565
[7 empty] | 203.62 | 6.724543 | 0.884231 | 12.50417 | 5.894873 | 529.4048
[7 empty] | 203.64 | 6.726088 | 0.8843082 | 12.5053 | 5.895388 | 529.4526
[7 empty] | 203.66 | 6.727624 | 0.8843496 | 12.50643 | 5.895664 | 529.5005
[7 empty] | 203.68 | 6.729168 | 0.8843737 | 12.50741 | 5.895825 | 529.5419
[7 empty] | 203.7 | 6.730713 | 0.8843979 | 12.50821 | 5.895986 | 529.5758
[7 empty] | 203.72 | 6.73225 | 0.884459 | 12.50898 | 5.896393 | 529.6084
[7 empty] | 203.74 | 6.733777 | 0.8845779 | 12.50977 | 5.897186 | 529.6419
[7 empty] | 203.76 | 6.735313 | 0.8847175 | 12.51067 | 5.898117 | 529.68
[7 empty] | 203.78 | 6.736852 | 0.8848571 | 12.51181 | 5.899047 | 529.7282
[7 empty] | 203.8 | 6.73839 | 0.8850238 | 12.51319 | 5.900159 | 529.7867
[7 empty] | 203.82 | 6.739936 | 0.8852267 | 12.51468 | 5.901511 | 529.8497
[7 empty] | 203.84 | 6.741477 | 0.8854385 | 12.51606 | 5.902923 | 529.9082
[7 empty] | 203.86 | 6.743019 | 0.8856502 | 12.51725 | 5.904335 | 529.9586
[7 empty] | 203.88 | 6.744562 | 0.8859358 | 12.5183 | 5.906239 | 530.003
[7 empty] | 203.9 | 6.746095 | 0.8863069 | 12.51918 | 5.908713 | 530.0403
[7 empty] | 203.92 | 6.747638 | 0.8866897 | 12.51997 | 5.911265 | 530.0737
[7 empty] | 203.94 | 6.749175 | 0.8870726 | 12.52082 | 5.913817 | 530.1097
[7 empty] | 203.96 | 6.750707 | 0.8874437 | 12.52172 | 5.916291 | 530.1478
[7 empty] | 203.98 | 6.752244 | 0.8878028 | 12.52258 | 5.918685 | 530.1842
[7 empty] | 204 | 6.753776 | 0.8881615 | 12.5235 | 5.921077 | 530.2232
[7 empty] | 204.02 | 6.755308 | 0.8885173 | 12.52456 | 5.923449 | 530.268
[7 empty] | 204.04 | 6.756845 | 0.8888372 | 12.52572 | 5.925581 | 530.3172
[7 empty] | 204.06 | 6.758393 | 0.8891242 | 12.52695 | 5.927495 | 530.3692
[7 empty] | 204.08 | 6.759937 | 0.8894111 | 12.52821 | 5.929407 | 530.4226
[7 empty] | 204.1 | 6.761473 | 0.8896833 | 12.52945 | 5.931222 | 530.4751
[7 empty] | 204.12 | 6.763013 | 0.8898781 | 12.53051 | 5.932521 | 530.52
[7 empty] | 204.14 | 6.764555 | 0.8900101 | 12.53136 | 5.933401 | 530.5559
[7 empty] | 204.16 | 6.766094 | 0.8901421 | 12.5321 | 5.934281 | 530.5873
[7 empty] | 204.18 | 6.76763 | 0.8902739 | 12.53282 | 5.935159 | 530.6178
[7 empty] | 204.2 | 6.769167 | 0.8904051 | 12.53356 | 5.936034 | 530.6491
[7 empty] | 204.22 | 6.770702 | 0.8905358 | 12.53436 | 5.936905 | 530.683
[7 empty] | 204.24 | 6.772234 | 0.8906666 | 12.53527 | 5.937777 | 530.7215
[7 empty] | 204.26 | 6.773775 | 0.8907997 | 12.53624 | 5.938665 | 530.7626
[7 empty] | 204.28 | 6.775326 | 0.8909389 | 12.53725 | 5.939593 | 530.8053
[7 empty] | 204.3 | 6.776863 | 0.8910816 | 12.53832 | 5.940544 | 530.8506
[7 empty] | 204.32 | 6.778399 | 0.8912243 | 12.53946 | 5.941495 | 530.8989
[7 empty] | 204.34 | 6.779945 | 0.8913949 | 12.54057 | 5.942633 | 530.9459
[7 empty] | 204.36 | 6.781486 | 0.8916198 | 12.54161 | 5.944132 | 530.9899
[7 empty] | 204.38 | 6.783015 | 0.8918713 | 12.54261 | 5.945809 | 531.0322
[7 empty] | 204.4 | 6.784549 | 0.8921227 | 12.54352 | 5.947485 | 531.0708
[7 empty] | 204.42 | 6.786092 | 0.8924047 | 12.54436 | 5.949365 | 531.1063
[7 empty] | 204.44 | 6.787632 | 0.8927359 | 12.54527 | 5.951573 | 531.1449
[7 empty] | 204.46 | 6.78917 | 0.893086 | 12.54634 | 5.953907 | 531.1902
[7 empty] | 204.48 | 6.790717 | 0.8934361 | 12.54747 | 5.956241 | 531.238
[7 empty] | 204.5 | 6.792268 | 0.8938184 | 12.5486 | 5.958789 | 531.2859
[7 empty] | 204.52 | 6.79381 | 0.8942449 | 12.54966 | 5.961633 | 531.3307
[7 empty] | 204.54 | 6.795345 | 0.8946833 | 12.55061 | 5.964555 | 531.371
[7 empty] | 204.56 | 6.796877 | 0.8951216 | 12.55148 | 5.967477 | 531.4078
[7 empty] | 204.58 | 6.798415 | 0.8955737 | 12.55235 | 5.970491 | 531.4446
[7 empty] | 204.6 | 6.799954 | 0.8960419 | 12.55327 | 5.973613 | 531.4836
[7 empty] | 204.62 | 6.801492 | 0.8965125 | 12.55428 | 5.97675 | 531.5263
[7 empty] | 204.64 | 6.803027 | 0.8969831 | 12.55534 | 5.979887 | 531.5712
[7 empty] | 204.66 | 6.804554 | 0.8973964 | 12.55642 | 5.982643 | 531.6169
[7 empty] | 204.68 | 6.806085 | 0.8977498 | 12.55752 | 5.984999 | 531.6635
[7 empty] | 204.7 | 6.807636 | 0.8981009 | 12.55864 | 5.987339 | 531.7109
[7 empty] | 204.72 | 6.80918 | 0.8984516 | 12.55978 | 5.989677 | 531.7592
[7 empty] | 204.74 | 6.810719 | 0.8987975 | 12.56093 | 5.991983 | 531.8079
[7 empty] | 204.76 | 6.81226 | 0.8991388 | 12.56201 | 5.994259 | 531.8536
[7 empty] | 204.78 | 6.813797 | 0.8994801 | 12.56297 | 5.996534 | 531.8943
[7 empty] | 204.8 | 6.815332 | 0.8998211 | 12.56386 | 5.998807 | 531.9319
[7 empty] | 204.82 | 6.816867 | 0.9001598 | 12.56476 | 6.001065 | 531.97
[7 empty] | 204.84 | 6.818408 | 0.9004966 | 12.56578 | 6.003311 | 532.0132
[7 empty] | 204.86 | 6.819945 | 0.9008335 | 12.56697 | 6.005557 | 532.0636
[7 empty] | 204.88 | 6.82148 | 0.9011559 | 12.56835 | 6.007706 | 532.122
[7 empty] | 204.9 | 6.82302 | 0.9014269 | 12.56984 | 6.009513 | 532.1851
[7 empty] | 204.92 | 6.824572 | 0.901661 | 12.57129 | 6.011073 | 532.2465
[7 empty] | 204.94 | 6.826119 | 0.9018951 | 12.57259 | 6.012634 | 532.3016
[7 empty] | 204.96 | 6.827649 | 0.9021283 | 12.57373 | 6.014189 | 532.3498
[7 empty] | 204.98 | 6.829182 | 0.9023594 | 12.5747 | 6.015729 | 532.3909
[7 empty] | 205 | 6.830724 | 0.9025891 | 12.57554 | 6.017261 | 532.4264
[7 empty] | 205.02 | 6.83226 | 0.9028189 | 12.57635 | 6.018793 | 532.4607
[7 empty] | 205.04 | 6.833796 | 0.9030712 | 12.57711 | 6.020475 | 532.4929
[7 empty] | 205.06 | 6.835327 | 0.9033684 | 12.57782 | 6.022456 | 532.523
[7 empty] | 205.08 | 6.836858 | 0.9036883 | 12.57857 | 6.024589 | 532.5547
[7 empty] | 205.1 | 6.838392 | 0.9040081 | 12.57949 | 6.026721 | 532.5937
[7 empty] | 205.12 | 6.839926 | 0.9043406 | 12.58061 | 6.028937 | 532.6411
[7 empty] | 205.14 | 6.841477 | 0.9046935 | 12.5819 | 6.03129 | 532.6957
[7 empty] | 205.16 | 6.843031 | 0.9050544 | 12.58328 | 6.033696 | 532.7541
[7 empty] | 205.18 | 6.844573 | 0.9054151 | 12.58468 | 6.036101 | 532.8134
[7 empty] | 205.2 | 6.846115 | 0.9057804 | 12.58591 | 6.038536 | 532.8655
[7 empty] | 205.22 | 6.847657 | 0.906152 | 12.58693 | 6.041013 | 532.9087
[7 empty] | 205.24 | 6.849191 | 0.9065253 | 12.58781 | 6.043502 | 532.9459
[7 empty] | 205.26 | 6.850725 | 0.9068987 | 12.58869 | 6.045991 | 532.9832
[7 empty] | 205.28 | 6.852263 | 0.9073091 | 12.58958 | 6.048727 | 533.0209
[7 empty] | 205.3 | 6.853803 | 0.9077639 | 12.59052 | 6.051759 | 533.0607
[7 empty] | 205.32 | 6.855341 | 0.9082259 | 12.5915 | 6.054839 | 533.1022
[7 empty] | 205.34 | 6.856884 | 0.9086879 | 12.59249 | 6.057919 | 533.1441
[7 empty] | 205.36 | 6.858426 | 0.9091005 | 12.59346 | 6.06067 | 533.1851
[7 empty] | 205.38 | 6.859963 | 0.9094607 | 12.59441 | 6.063071 | 533.2254
[7 empty] | 205.4 | 6.861503 | 0.9098181 | 12.59537 | 6.065454 | 533.266
[7 empty] | 205.42 | 6.863038 | 0.9101779 | 12.59638 | 6.067853 | 533.3088
[7 empty] | 205.44 | 6.864573 | 0.9105754 | 12.59741 | 6.070503 | 533.3524
[7 empty] | 205.46 | 6.866112 | 0.9110084 | 12.59837 | 6.073389 | 533.393
[7 empty] | 205.48 | 6.86766 | 0.9114414 | 12.59926 | 6.076276 | 533.4307
[7 empty] | 205.5 | 6.869197 | 0.911872 | 12.60003 | 6.079147 | 533.4633
[7 empty] | 205.52 | 6.87072 | 0.9122882 | 12.60079 | 6.081921 | 533.4955
[7 empty] | 205.54 | 6.872245 | 0.9126926 | 12.60168 | 6.084617 | 533.5332
[7 empty] | 205.56 | 6.873791 | 0.9130971 | 12.60269 | 6.087314 | 533.5759
[7 empty] | 205.58 | 6.875356 | 0.9135014 | 12.60371 | 6.090009 | 533.6191
[7 empty] | 205.6 | 6.876899 | 0.9139057 | 12.60472 | 6.092705 | 533.6619
[7 empty] | 205.62 | 6.878429 | 0.9143098 | 12.60564 | 6.095399 | 533.7008
[7 empty] | 205.64 | 6.87997 | 0.9147139 | 12.60639 | 6.098093 | 533.7326
[7 empty] | 205.66 | 6.881509 | 0.9151162 | 12.60711 | 6.100775 | 533.7631
[7 empty] | 205.68 | 6.883038 | 0.9155141 | 12.60797 | 6.103427 | 533.7995
[7 empty] | 205.7 | 6.884568 | 0.9159093 | 12.60901 | 6.106062 | 533.8435
[7 empty] | 205.72 | 6.886105 | 0.9163045 | 12.61017 | 6.108697 | 533.8926
[7 empty] | 205.74 | 6.887644 | 0.9167107 | 12.61137 | 6.111405 | 533.9434
[7 empty] | 205.76 | 6.889184 | 0.917139 | 12.61256 | 6.11426 | 533.9938
[7 empty] | 205.78 | 6.890728 | 0.9175784 | 12.61367 | 6.117189 | 534.0408
[7 empty] | 205.8 | 6.89227 | 0.9180179 | 12.6147 | 6.120119 | 534.0844
[7 empty] | 205.82 | 6.893808 | 0.9184262 | 12.61573 | 6.122841 | 534.128
[7 empty] | 205.84 | 6.895344 | 0.9187828 | 12.61674 | 6.125219 | 534.1708
[7 empty] | 205.86 | 6.896886 | 0.9191189 | 12.61761 | 6.127459 | 534.2076
[7 empty] | 205.88 | 6.89842 | 0.919455 | 12.61845 | 6.1297 | 534.2432
[7 empty] | 205.9 | 6.899945 | 0.9197972 | 12.61934 | 6.131981 | 534.2809
[7 empty] | 205.92 | 6.901489 | 0.9201483 | 12.6202 | 6.134322 | 534.3173
[7 empty] | 205.94 | 6.903039 | 0.9205018 | 12.62116 | 6.136679 | 534.3579
[7 empty] | 205.96 | 6.904569 | 0.9208554 | 12.62238 | 6.139036 | 534.4096
[7 empty] | 205.98 | 6.906105 | 0.9212064 | 12.62372 | 6.141376 | 534.4663
[7 empty] | 206 | 6.90765 | 0.9215543 | 12.62507 | 6.143695 | 534.5235
[7 empty] | 206.02 | 6.909198 | 0.9219017 | 12.62645 | 6.146011 | 534.5819
[7 empty] | 206.04 | 6.910743 | 0.9222491 | 12.62775 | 6.148327 | 534.6369
[7 empty] | 206.06 | 6.912282 | 0.9226054 | 12.62894 | 6.150703 | 534.6873
[7 empty] | 206.08 | 6.913821 | 0.9229712 | 12.63004 | 6.153141 | 534.7339
[7 empty] | 206.1 | 6.915359 | 0.9233376 | 12.631 | 6.155584 | 534.7745
[7 empty] | 206.12 | 6.916892 | 0.9237036 | 12.63191 | 6.158024 | 534.8131
[7 empty] | 206.14 | 6.918426 | 0.924061 | 12.63283 | 6.160407 | 534.852
[7 empty] | 206.16 | 6.919962 | 0.9244102 | 12.63378 | 6.162735 | 534.8922
[7 empty] | 206.18 | 6.921493 | 0.9247593 | 12.63486 | 6.165062 | 534.938
[7 empty] | 206.2 | 6.923035 | 0.9251101 | 12.63619 | 6.167401 | 534.9943
[7 empty] | 206.22 | 6.924588 | 0.9254717 | 12.63765 | 6.169811 | 535.0561
[7 empty] | 206.24 | 6.926141 | 0.9258423 | 12.6391 | 6.172282 | 535.1175
[7 empty] | 206.26 | 6.927685 | 0.9262129 | 12.64045 | 6.174753 | 535.1746
[7 empty] | 206.28 | 6.929217 | 0.9265838 | 12.64157 | 6.177225 | 535.222
[7 empty] | 206.3 | 6.930756 | 0.9269558 | 12.64237 | 6.179705 | 535.2559
[7 empty] | 206.32 | 6.932294 | 0.9273284 | 12.643 | 6.182189 | 535.2826
[7 empty] | 206.34 | 6.933824 | 0.9277011 | 12.64359 | 6.184674 | 535.3076
[7 empty] | 206.36 | 6.935359 | 0.9280749 | 12.64423 | 6.187166 | 535.3347
[7 empty] | 206.38 | 6.936895 | 0.9284516 | 12.64493 | 6.189677 | 535.3643
[7 empty] | 206.4 | 6.938427 | 0.9288302 | 12.6458 | 6.192201 | 535.4011
[7 empty] | 206.42 | 6.939964 | 0.9292087 | 12.64677 | 6.194725 | 535.4422
[7 empty] | 206.44 | 6.941515 | 0.9295868 | 12.64778 | 6.197245 | 535.485
[7 empty] | 206.46 | 6.94306 | 0.9299639 | 12.64886 | 6.199759 | 535.5307
[7 empty] | 206.48 | 6.944601 | 0.9303406 | 12.64999 | 6.202271 | 535.5785
[7 empty] | 206.5 | 6.946141 | 0.9307173 | 12.65102 | 6.204782 | 535.6221
[7 empty] | 206.52 | 6.947677 | 0.9310982 | 12.65191 | 6.207321 | 535.6598
[7 empty] | 206.54 | 6.949198 | 0.931486 | 12.65281 | 6.209907 | 535.6979
[7 empty] | 206.56 | 6.950722 | 0.9318766 | 12.65374 | 6.212511 | 535.7373
[7 empty] | 206.58 | 6.952271 | 0.9322672 | 12.65469 | 6.215115 | 535.7775
[7 empty] | 206.6 | 6.953818 | 0.9326563 | 12.65575 | 6.217709 | 535.8224
[7 empty] | 206.62 | 6.95535 | 0.9330435 | 12.65695 | 6.22029 | 535.8732
[7 empty] | 206.64 | 6.956889 | 0.9334301 | 12.6581 | 6.222867 | 535.9219
[7 empty] | 206.66 | 6.958438 | 0.9338168 | 12.65915 | 6.225445 | 535.9663
[7 empty] | 206.68 | 6.959977 | 0.9341955 | 12.66013 | 6.22797 | 536.0078
[7 empty] | 206.7 | 6.961518 | 0.9345645 | 12.66103 | 6.23043 | 536.0459
[7 empty] | 206.72 | 6.963062 | 0.9349319 | 12.66188 | 6.232879 | 536.0819
[7 empty] | 206.74 | 6.964602 | 0.9352993 | 12.66271 | 6.235329 | 536.1171
[7 empty] | 206.76 | 6.966136 | 0.9356704 | 12.6636 | 6.237803 | 536.1548
[7 empty] | 206.78 | 6.967665 | 0.9360454 | 12.66455 | 6.240303 | 536.195
[7 empty] | 206.8 | 6.969202 | 0.9364207 | 12.66549 | 6.242805 | 536.2348
[7 empty] | 206.82 | 6.970736 | 0.9367962 | 12.66642 | 6.245308 | 536.2741
[7 empty] | 206.84 | 6.972263 | 0.9371755 | 12.66736 | 6.247837 | 536.3139
[7 empty] | 206.86 | 6.973805 | 0.9375585 | 12.66827 | 6.25039 | 536.3525
[7 empty] | 206.88 | 6.975355 | 0.9379415 | 12.66917 | 6.252943 | 536.3906
[7 empty] | 206.9 | 6.9769 | 0.938324 | 12.6701 | 6.255493 | 536.43
[7 empty] | 206.92 | 6.978445 | 0.9387041 | 12.67099 | 6.258027 | 536.4676
[7 empty] | 206.94 | 6.979989 | 0.9390822 | 12.67179 | 6.260548 | 536.5015
[7 empty] | 206.96 | 6.981525 | 0.9394602 | 12.67249 | 6.263068 | 536.5311
[7 empty] | 206.98 | 6.983061 | 0.9398353 | 12.67315 | 6.265569 | 536.5591
[7 empty] | 207 | 6.984594 | 0.9401988 | 12.67384 | 6.267992 | 536.5883
[7 empty] | 207.02 | 6.986133 | 0.9405539 | 12.67467 | 6.270359 | 536.6234
[7 empty] | 207.04 | 6.987673 | 0.940909 | 12.67572 | 6.272727 | 536.6679
[7 empty] | 207.06 | 6.989212 | 0.9412711 | 12.67697 | 6.275141 | 536.7208
[7 empty] | 207.08 | 6.990759 | 0.9416517 | 12.67822 | 6.277678 | 536.7737
[7 empty] | 207.1 | 6.99231 | 0.9420439 | 12.67935 | 6.280293 | 536.8216
[7 empty] | 207.12 | 6.993845 | 0.9424361 | 12.68035 | 6.282907 | 536.8639
[7 empty] | 207.14 | 6.99538 | 0.9428234 | 12.68114 | 6.285489 | 536.8974
[7 empty] | 207.16 | 6.996924 | 0.9432007 | 12.68178 | 6.288005 | 536.9245
[7 empty] | 207.18 | 6.99846 | 0.9435729 | 12.68243 | 6.290486 | 536.952
[7 empty] | 207.2 | 6.999992 | 0.943945 | 12.68317 | 6.292967 | 536.9833
[7 empty] | 207.22 | 7.001531 | 0.9443142 | 12.68391 | 6.295428 | 537.0146
[7 empty] | 207.24 | 7.00307 | 0.9446786 | 12.68468 | 6.297857 | 537.0472
[7 empty] | 207.26 | 7.004593 | 0.9450411 | 12.68561 | 6.300274 | 537.0866
[7 empty] | 207.28 | 7.006119 | 0.9454036 | 12.68674 | 6.302691 | 537.1345
[7 empty] | 207.3 | 7.007665 | 0.9457631 | 12.68806 | 6.305087 | 537.1903
[7 empty] | 207.32 | 7.009218 | 0.9461186 | 12.6895 | 6.307457 | 537.2513
[7 empty] | 207.34 | 7.010769 | 0.9464729 | 12.691 | 6.309819 | 537.3148
[7 empty] | 207.36 | 7.01231 | 0.9468271 | 12.69243 | 6.312181 | 537.3754
[7 empty] | 207.38 | 7.013849 | 0.9471956 | 12.69359 | 6.314637 | 537.4245
[7 empty] | 207.4 | 7.015384 | 0.9475815 | 12.69454 | 6.31721 | 537.4647
[7 empty] | 207.42 | 7.016913 | 0.9479704 | 12.69545 | 6.319803 | 537.5032
[7 empty] | 207.44 | 7.018446 | 0.9483594 | 12.69638 | 6.322396 | 537.5426
[7 empty] | 207.46 | 7.01998 | 0.9487316 | 12.69729 | 6.324877 | 537.5811
[7 empty] | 207.48 | 7.021519 | 0.9490857 | 12.69826 | 6.327238 | 537.6222
[7 empty] | 207.5 | 7.023057 | 0.9494385 | 12.69928 | 6.32959 | 537.6654
[7 empty] | 207.52 | 7.024599 | 0.9497918 | 12.70028 | 6.331945 | 537.7077
[7 empty] | 207.54 | 7.026139 | 0.9501597 | 12.70133 | 6.334398 | 537.7522
[7 empty] | 207.56 | 7.027679 | 0.9505416 | 12.7025 | 6.336944 | 537.8017
[7 empty] | 207.58 | 7.029225 | 0.9509235 | 12.7037 | 6.33949 | 537.8525
[7 empty] | 207.6 | 7.030768 | 0.9513049 | 12.70482 | 6.342033 | 537.8999
[7 empty] | 207.62 | 7.032304 | 0.9516822 | 12.70584 | 6.344548 | 537.9431
[7 empty] | 207.64 | 7.033832 | 0.9520561 | 12.70673 | 6.347041 | 537.9808
[7 empty] | 207.66 | 7.035363 | 0.9524301 | 12.70749 | 6.349534 | 538.013
[7 empty] | 207.68 | 7.036904 | 0.9528061 | 12.70823 | 6.352041 | 538.0443
[7 empty] | 207.7 | 7.03844 | 0.9531903 | 12.70912 | 6.354602 | 538.082
[7 empty] | 207.72 | 7.039978 | 0.9535807 | 12.71012 | 6.357205 | 538.1243
[7 empty] | 207.74 | 7.041527 | 0.9539711 | 12.71115 | 6.359807 | 538.1679
[7 empty] | 207.76 | 7.043071 | 0.9543645 | 12.71217 | 6.36243 | 538.2111
[7 empty] | 207.78 | 7.044612 | 0.954766 | 12.71311 | 6.365107 | 538.2509
[7 empty] | 207.8 | 7.046158 | 0.9551728 | 12.71392 | 6.367819 | 538.2852
[7 empty] | 207.82 | 7.047696 | 0.9555796 | 12.71472 | 6.370531 | 538.3191
[7 empty] | 207.84 | 7.049227 | 0.9559922 | 12.71561 | 6.373281 | 538.3568
[7 empty] | 207.86 | 7.050757 | 0.956417 | 12.7166 | 6.376113 | 538.3987
[7 empty] | 207.88 | 7.052294 | 0.9568481 | 12.71768 | 6.378987 | 538.4444
[7 empty] | 207.9 | 7.053836 | 0.9572792 | 12.7188 | 6.381861 | 538.4918
[7 empty] | 207.92 | 7.055373 | 0.9577116 | 12.71994 | 6.384744 | 538.5401
[7 empty] | 207.94 | 7.056914 | 0.9581462 | 12.72102 | 6.387641 | 538.5858
[7 empty] | 207.96 | 7.058461 | 0.9585818 | 12.72203 | 6.390545 | 538.6286
[7 empty] | 207.98 | 7.059997 | 0.9590174 | 12.72308 | 6.393449 | 538.673
[7 empty] | 208 | 7.061537 | 0.9594545 | 12.72407 | 6.396363 | 538.7149
[7 empty] | 208.02 | 7.063087 | 0.959894 | 12.7249 | 6.399293 | 538.7501
[7 empty] | 208.04 | 7.064626 | 0.9603343 | 12.72559 | 6.402229 | 538.7793
[7 empty] | 208.06 | 7.066159 | 0.9607745 | 12.72621 | 6.405163 | 538.8056
[7 empty] | 208.08 | 7.067689 | 0.9612143 | 12.72683 | 6.408095 | 538.8318
[7 empty] | 208.1 | 7.069225 | 0.9616534 | 12.72757 | 6.411023 | 538.8631
[7 empty] | 208.12 | 7.070763 | 0.9620923 | 12.72852 | 6.413949 | 538.9034
[7 empty] | 208.14 | 7.072301 | 0.9625313 | 12.72967 | 6.416875 | 538.952
[7 empty] | 208.16 | 7.073848 | 0.9629418 | 12.7309 | 6.419612 | 539.0041
[7 empty] | 208.18 | 7.075396 | 0.9633209 | 12.73201 | 6.422139 | 539.0511
[7 empty] | 208.2 | 7.076938 | 0.9636969 | 12.73296 | 6.424646 | 539.0913
[7 empty] | 208.22 | 7.078477 | 0.9640729 | 12.73376 | 6.427153 | 539.1252
[7 empty] | 208.24 | 7.080015 | 0.9644514 | 12.73443 | 6.429676 | 539.1536
[7 empty] | 208.26 | 7.081548 | 0.9648324 | 12.73504 | 6.432216 | 539.1794
[7 empty] | 208.28 | 7.083076 | 0.9652133 | 12.73572 | 6.434755 | 539.2082
[7 empty] | 208.3 | 7.084611 | 0.9655933 | 12.73641 | 6.437289 | 539.2374
[7 empty] | 208.32 | 7.086155 | 0.9659652 | 12.7371 | 6.439768 | 539.2666
[7 empty] | 208.34 | 7.087686 | 0.9663298 | 12.73793 | 6.442199 | 539.3018
[7 empty] | 208.36 | 7.089221 | 0.9666944 | 12.7389 | 6.444629 | 539.3428
[7 empty] | 208.38 | 7.090766 | 0.9670625 | 12.73996 | 6.447083 | 539.3877
[7 empty] | 208.4 | 7.092312 | 0.9674458 | 12.74114 | 6.449639 | 539.4377
[7 empty] | 208.42 | 7.093851 | 0.9678409 | 12.74242 | 6.452273 | 539.4919
[7 empty] | 208.44 | 7.09539 | 0.968236 | 12.74366 | 6.454907 | 539.5444
[7 empty] | 208.46 | 7.096933 | 0.9686289 | 12.74471 | 6.457526 | 539.5888
[7 empty] | 208.48 | 7.09847 | 0.9690151 | 12.7456 | 6.460101 | 539.6265
[7 empty] | 208.5 | 7.100004 | 0.9693969 | 12.74641 | 6.462646 | 539.6608
[7 empty] | 208.52 | 7.10154 | 0.9697786 | 12.7472 | 6.465191 | 539.6942
[7 empty] | 208.54 | 7.103083 | 0.9701625 | 12.74798 | 6.46775 | 539.7273
[7 empty] | 208.56 | 7.104621 | 0.9705509 | 12.74882 | 6.470339 | 539.7628
[7 empty] | 208.58 | 7.106152 | 0.9709418 | 12.74981 | 6.472945 | 539.8047
[7 empty] | 208.6 | 7.107691 | 0.9713327 | 12.75083 | 6.475551 | 539.8479
[7 empty] | 208.62 | 7.109242 | 0.9717277 | 12.75189 | 6.478185 | 539.8928
[7 empty] | 208.64 | 7.110784 | 0.9721301 | 12.7531 | 6.480867 | 539.944
[7 empty] | 208.66 | 7.112322 | 0.9725356 | 12.75437 | 6.483571 | 539.9978
[7 empty] | 208.68 | 7.113867 | 0.9729412 | 12.75559 | 6.486275 | 540.0495
[7 empty] | 208.7 | 7.115399 | 0.9733421 | 12.75681 | 6.488947 | 540.1011
[7 empty] | 208.72 | 7.116927 | 0.973736 | 12.75796 | 6.491573 | 540.1498
[7 empty] | 208.74 | 7.118467 | 0.9741276 | 12.75893 | 6.494184 | 540.1909
[7 empty] | 208.76 | 7.120013 | 0.9745192 | 12.75978 | 6.496795 | 540.2268
[7 empty] | 208.78 | 7.12155 | 0.9749026 | 12.76065 | 6.499351 | 540.2637
[7 empty] | 208.8 | 7.123086 | 0.9752755 | 12.76159 | 6.501837 | 540.3035
[7 empty] | 208.82 | 7.124637 | 0.975646 | 12.76256 | 6.504307 | 540.3445
[7 empty] | 208.84 | 7.126185 | 0.9760165 | 12.76352 | 6.506777 | 540.3852
[7 empty] | 208.86 | 7.127724 | 0.9763764 | 12.76449 | 6.509176 | 540.4263
[7 empty] | 208.88 | 7.129259 | 0.9767243 | 12.76542 | 6.511495 | 540.4656
[7 empty] | 208.9 | 7.130795 | 0.977071 | 12.76626 | 6.513807 | 540.5012
[7 empty] | 208.92 | 7.132334 | 0.9774176 | 12.76713 | 6.516117 | 540.538
[7 empty] | 208.94 | 7.133868 | 0.9777876 | 12.76812 | 6.518584 | 540.5799
[7 empty] | 208.96 | 7.135402 | 0.9781809 | 12.76918 | 6.521206 | 540.6248
[7 empty] | 208.98 | 7.136937 | 0.9785741 | 12.77024 | 6.523827 | 540.6697
[7 empty] | 209 | 7.138468 | 0.9789652 | 12.77131 | 6.526435 | 540.715
[7 empty] | 209.02 | 7.140001 | 0.9793382 | 12.77234 | 6.528921 | 540.7586
[7 empty] | 209.04 | 7.141551 | 0.9796953 | 12.77328 | 6.531302 | 540.7984
[7 empty] | 209.06 | 7.143097 | 0.9800525 | 12.77419 | 6.533683 | 540.8369
[7 empty] | 209.08 | 7.14463 | 0.980406 | 12.77506 | 6.53604 | 540.8738
[7 empty] | 209.1 | 7.146168 | 0.9807432 | 12.77581 | 6.538288 | 540.9055
[7 empty] | 209.12 | 7.147708 | 0.9810679 | 12.7765 | 6.540453 | 540.9347
[7 empty] | 209.14 | 7.149237 | 0.9813927 | 12.77728 | 6.542618 | 540.9678
[7 empty] | 209.16 | 7.150769 | 0.9817041 | 12.77813 | 6.544694 | 541.0038
[7 empty] | 209.18 | 7.152312 | 0.9819768 | 12.77908 | 6.546512 | 541.044
[7 empty] | 209.2 | 7.153852 | 0.9822241 | 12.78025 | 6.548161 | 541.0935
[7 empty] | 209.22 | 7.155393 | 0.9824714 | 12.78156 | 6.549809 | 541.149
[7 empty] | 209.24 | 7.15694 | 0.9827263 | 12.7828 | 6.551509 | 541.2015
[7 empty] | 209.26 | 7.158488 | 0.9829981 | 12.78392 | 6.553321 | 541.2489
[7 empty] | 209.28 | 7.160023 | 0.9832792 | 12.78492 | 6.555195 | 541.2912
[7 empty] | 209.3 | 7.161557 | 0.9835603 | 12.78578 | 6.557069 | 541.3276
[7 empty] | 209.32 | 7.163098 | 0.9838396 | 12.78651 | 6.558931 | 541.3585
[7 empty] | 209.34 | 7.164638 | 0.9841155 | 12.78721 | 6.56077 | 541.3882
[7 empty] | 209.36 | 7.166175 | 0.98439 | 12.78787 | 6.5626 | 541.4161
[7 empty] | 209.38 | 7.167709 | 0.9846645 | 12.78846 | 6.56443 | 541.4411
[7 empty] | 209.4 | 7.169242 | 0.9849394 | 12.78893 | 6.566263 | 541.461
[7 empty] | 209.42 | 7.170774 | 0.9852151 | 12.78942 | 6.568101 | 541.4818
[7 empty] | 209.44 | 7.172301 | 0.9854909 | 12.79006 | 6.569939 | 541.5089
[7 empty] | 209.46 | 7.173839 | 0.9857668 | 12.79093 | 6.571779 | 541.5457
[7 empty] | 209.48 | 7.175394 | 0.9860479 | 12.792 | 6.573653 | 541.591
[7 empty] | 209.5 | 7.176946 | 0.9863356 | 12.79322 | 6.575571 | 541.6426
[7 empty] | 209.52 | 7.178485 | 0.9866246 | 12.79442 | 6.577497 | 541.6934
[7 empty] | 209.54 | 7.180027 | 0.9869136 | 12.79543 | 6.579424 | 541.7362
[7 empty] | 209.56 | 7.181567 | 0.9872462 | 12.79625 | 6.581641 | 541.7709
[7 empty] | 209.58 | 7.183097 | 0.9876274 | 12.79699 | 6.584183 | 541.8023
[7 empty] | 209.6 | 7.184632 | 0.9880133 | 12.79774 | 6.586755 | 541.834
[7 empty] | 209.62 | 7.186176 | 0.9883989 | 12.79852 | 6.589326 | 541.867
[7 empty] | 209.64 | 7.187715 | 0.9887695 | 12.7994 | 6.591797 | 541.9043
[7 empty] | 209.66 | 7.189252 | 0.9891252 | 12.8004 | 6.594168 | 541.9466
[7 empty] | 209.68 | 7.190801 | 0.9894809 | 12.80142 | 6.596539 | 541.9898
[7 empty] | 209.7 | 7.192347 | 0.9898342 | 12.80243 | 6.598895 | 542.0326
[7 empty] | 209.72 | 7.193886 | 0.9901688 | 12.80345 | 6.601125 | 542.0758
[7 empty] | 209.74 | 7.195424 | 0.9904869 | 12.80443 | 6.603246 | 542.1173
[7 empty] | 209.76 | 7.196959 | 0.9908051 | 12.80534 | 6.605367 | 542.1558
[7 empty] | 209.78 | 7.198491 | 0.9911261 | 12.8062 | 6.607507 | 542.1922
[7 empty] | 209.8 | 7.20002 | 0.9914603 | 12.807 | 6.609735 | 542.2261
[7 empty] | 209.82 | 7.201561 | 0.9918046 | 12.80772 | 6.612031 | 542.2565
[7 empty] | 209.84 | 7.203099 | 0.9921488 | 12.80843 | 6.614325 | 542.2866
[7 empty] | 209.86 | 7.204625 | 0.9924936 | 12.80932 | 6.616624 | 542.3243
[7 empty] | 209.88 | 7.206161 | 0.9928401 | 12.81042 | 6.618934 | 542.3709
[7 empty] | 209.9 | 7.20772 | 0.9931877 | 12.81164 | 6.621251 | 542.4225
[7 empty] | 209.92 | 7.20928 | 0.9935353 | 12.8129 | 6.623569 | 542.4759
[7 empty] | 209.94 | 7.210816 | 0.9938733 | 12.81415 | 6.625822 | 542.5288
[7 empty] | 209.96 | 7.21235 | 0.9941895 | 12.81526 | 6.62793 | 542.5758
[7 empty] | 209.98 | 7.213892 | 0.9944937 | 12.81617 | 6.629958 | 542.6143
[7 empty] | 210 | 7.215424 | 0.9947979 | 12.81708 | 6.631986 | 542.6528
[7 empty] | 210.02 | 7.216947 | 0.9951248 | 12.81813 | 6.634165 | 542.6973
[7 empty] | 210.04 | 7.218482 | 0.9954929 | 12.81927 | 6.636619 | 542.7456
[7 empty] | 210.06 | 7.220024 | 0.9958794 | 12.82042 | 6.639196 | 542.7942
[7 empty] | 210.08 | 7.221564 | 0.9962658 | 12.8216 | 6.641772 | 542.8442
[7 empty] | 210.1 | 7.223103 | 0.9966713 | 12.82273 | 6.644475 | 542.892
[7 empty] | 210.12 | 7.224649 | 0.9971059 | 12.82375 | 6.647373 | 542.9352
[7 empty] | 210.14 | 7.226191 | 0.9975503 | 12.82469 | 6.650335 | 542.975
[7 empty] | 210.16 | 7.227724 | 0.9979948 | 12.82565 | 6.653299 | 543.0157
[7 empty] | 210.18 | 7.229262 | 0.9984396 | 12.82651 | 6.656264 | 543.0521
[7 empty] | 210.2 | 7.230808 | 0.9988846 | 12.82724 | 6.659231 | 543.083
[7 empty] | 210.22 | 7.232327 | 0.9993298 | 12.82799 | 6.662199 | 543.1147
[7 empty] | 210.24 | 7.233851 | 0.9997749 | 12.82878 | 6.665166 | 543.1482
[7 empty] | 210.26 | 7.235405 | 1.000218 | 12.82962 | 6.66812 | 543.1838
[7 empty] | 210.28 | 7.236946 | 1.000658 | 12.83064 | 6.671053 | 543.2269
[7 empty] | 210.3 | 7.238487 | 1.001098 | 12.83189 | 6.673987 | 543.2799
[7 empty] | 210.32 | 7.240026 | 1.001537 | 12.8332 | 6.676913 | 543.3353
[7 empty] | 210.34 | 7.241572 | 1.001996 | 12.83445 | 6.679973 | 543.3882
[7 empty] | 210.36 | 7.243122 | 1.002475 | 12.83555 | 6.683167 | 543.4348
[7 empty] | 210.38 | 7.244659 | 1.002953 | 12.83649 | 6.686353 | 543.4746
[7 empty] | 210.4 | 7.2462 | 1.003425 | 12.83728 | 6.6895 | 543.5081
[7 empty] | 210.42 | 7.247739 | 1.003843 | 12.83796 | 6.692287 | 543.5369
[7 empty] | 210.44 | 7.249266 | 1.004213 | 12.83858 | 6.694753 | 543.5631
[7 empty] | 210.46 | 7.250796 | 1.004583 | 12.8392 | 6.69722 | 543.5894
[7 empty] | 210.48 | 7.252332 | 1.004944 | 12.83985 | 6.699627 | 543.6169
[7 empty] | 210.5 | 7.253873 | 1.005264 | 12.84057 | 6.70176 | 543.6474
[7 empty] | 210.52 | 7.255409 | 1.005552 | 12.84146 | 6.70368 | 543.685
[7 empty] | 210.54 | 7.256949 | 1.005839 | 12.84255 | 6.705593 | 543.7312
[7 empty] | 210.56 | 7.258501 | 1.006124 | 12.84377 | 6.707493 | 543.7828
[7 empty] | 210.58 | 7.260047 | 1.006399 | 12.84505 | 6.709327 | 543.837
[7 empty] | 210.6 | 7.261587 | 1.006669 | 12.84627 | 6.711127 | 543.8887
[7 empty] | 210.62 | 7.263128 | 1.006938 | 12.84728 | 6.71292 | 543.9314
[7 empty] | 210.64 | 7.264666 | 1.007214 | 12.84804 | 6.71476 | 543.9636
[7 empty] | 210.66 | 7.2662 | 1.007507 | 12.84864 | 6.716713 | 543.989
[7 empty] | 210.68 | 7.267731 | 1.007808 | 12.84922 | 6.71872 | 544.0136
[7 empty] | 210.7 | 7.269265 | 1.00811 | 12.84982 | 6.720733 | 544.039
[7 empty] | 210.72 | 7.270802 | 1.008405 | 12.85046 | 6.7227 | 544.0661
[7 empty] | 210.74 | 7.272339 | 1.008689 | 12.85119 | 6.724593 | 544.097
[7 empty] | 210.76 | 7.273877 | 1.008968 | 12.85198 | 6.726453 | 544.1304
[7 empty] | 210.78 | 7.275423 | 1.009247 | 12.85286 | 6.728313 | 544.1677
[7 empty] | 210.8 | 7.276965 | 1.00955 | 12.85382 | 6.730333 | 544.2083
[7 empty] | 210.82 | 7.278512 | 1.00989 | 12.85482 | 6.7326 | 544.2507
[7 empty] | 210.84 | 7.280057 | 1.010243 | 12.85579 | 6.734953 | 544.2917
[7 empty] | 210.86 | 7.281585 | 1.010596 | 12.85673 | 6.737307 | 544.3315
[7 empty] | 210.88 | 7.283107 | 1.01098 | 12.85761 | 6.739867 | 544.3688
[7 empty] | 210.9 | 7.284639 | 1.011403 | 12.85842 | 6.742687 | 544.4031
[7 empty] | 210.92 | 7.28618 | 1.011835 | 12.85921 | 6.745567 | 544.4365
[7 empty] | 210.94 | 7.287722 | 1.012266 | 12.86004 | 6.74844 | 544.4717
[7 empty] | 210.96 | 7.289265 | 1.012684 | 12.86095 | 6.751227 | 544.5102
[7 empty] | 210.98 | 7.290809 | 1.013086 | 12.86187 | 6.753907 | 544.5492
[7 empty] | 211 | 7.292355 | 1.013487 | 12.86277 | 6.75658 | 544.5873
[7 empty] | 211.02 | 7.293898 | 1.013887 | 12.86365 | 6.759247 | 544.6245
[7 empty] | 211.04 | 7.295437 | 1.01427 | 12.86447 | 6.7618 | 544.6592
[7 empty] | 211.06 | 7.29698 | 1.014635 | 12.86523 | 6.764233 | 544.6914
[7 empty] | 211.08 | 7.298521 | 1.015001 | 12.86601 | 6.766673 | 544.7244
[7 empty] | 211.1 | 7.30005 | 1.015365 | 12.86688 | 6.7691 | 544.7613
[7 empty] | 211.12 | 7.30158 | 1.015718 | 12.86781 | 6.771453 | 544.8007
[7 empty] | 211.14 | 7.303115 | 1.016062 | 12.86876 | 6.773747 | 544.8409
[7 empty] | 211.16 | 7.304647 | 1.016405 | 12.86974 | 6.776033 | 544.8824
[7 empty] | 211.18 | 7.306177 | 1.016745 | 12.87072 | 6.7783 | 544.9239
[7 empty] | 211.2 | 7.307721 | 1.017069 | 12.87169 | 6.78046 | 544.9649
[7 empty] | 211.22 | 7.309275 | 1.01738 | 12.8727 | 6.782533 | 545.0077
[7 empty] | 211.24 | 7.310819 | 1.017692 | 12.87379 | 6.784613 | 545.0538
[7 empty] | 211.26 | 7.312364 | 1.017994 | 12.87484 | 6.786627 | 545.0983
[7 empty] | 211.28 | 7.313911 | 1.018265 | 12.8758 | 6.788433 | 545.1389
[7 empty] | 211.3 | 7.315443 | 1.018516 | 12.8767 | 6.790107 | 545.177
[7 empty] | 211.32 | 7.316972 | 1.018768 | 12.87757 | 6.791787 | 545.2139
[7 empty] | 211.34 | 7.318509 | 1.019023 | 12.87845 | 6.793487 | 545.2511
[7 empty] | 211.36 | 7.320043 | 1.019285 | 12.87947 | 6.795233 | 545.2943
[7 empty] | 211.38 | 7.321581 | 1.019551 | 12.8807 | 6.797007 | 545.3464
[7 empty] | 211.4 | 7.323126 | 1.019817 | 12.88207 | 6.79878 | 545.4044
[7 empty] | 211.42 | 7.324681 | 1.020103 | 12.88341 | 6.800687 | 545.4611
[7 empty] | 211.44 | 7.326232 | 1.020425 | 12.8846 | 6.802833 | 545.5115
[7 empty] | 211.46 | 7.327764 | 1.020762 | 12.88559 | 6.80508 | 545.5534
[7 empty] | 211.48 | 7.329298 | 1.021099 | 12.88634 | 6.807327 | 545.5852
[7 empty] | 211.5 | 7.330838 | 1.02147 | 12.88692 | 6.8098 | 545.6097
[7 empty] | 211.52 | 7.33237 | 1.02189 | 12.88752 | 6.8126 | 545.6351
[7 empty] | 211.54 | 7.333901 | 1.022328 | 12.88823 | 6.81552 | 545.6652
[7 empty] | 211.56 | 7.335443 | 1.022765 | 12.88897 | 6.818433 | 545.6965
[7 empty] | 211.58 | 7.336978 | 1.0232 | 12.88981 | 6.821333 | 545.7321
[7 empty] | 211.6 | 7.3385 | 1.02363 | 12.89086 | 6.8242 | 545.7765
[7 empty] | 211.62 | 7.340033 | 1.02406 | 12.89206 | 6.827067 | 545.8274
[7 empty] | 211.64 | 7.341589 | 1.02449 | 12.89334 | 6.829933 | 545.8815
[7 empty] | 211.66 | 7.343144 | 1.024921 | 12.89467 | 6.832807 | 545.9379
[7 empty] | 211.68 | 7.344687 | 1.025354 | 12.89588 | 6.835693 | 545.9891
[7 empty] | 211.7 | 7.346225 | 1.025787 | 12.89682 | 6.83858 | 546.0289
[7 empty] | 211.72 | 7.347764 | 1.02622 | 12.89746 | 6.841467 | 546.056
[7 empty] | 211.74 | 7.349294 | 1.026671 | 12.89799 | 6.844473 | 546.0784
[7 empty] | 211.76 | 7.35082 | 1.027141 | 12.89855 | 6.847607 | 546.1021
[7 empty] | 211.78 | 7.352356 | 1.02761 | 12.89921 | 6.850733 | 546.1301
[7 empty] | 211.8 | 7.353894 | 1.028077 | 12.89997 | 6.853847 | 546.1622
[7 empty] | 211.82 | 7.355429 | 1.028525 | 12.90087 | 6.856833 | 546.2004
[7 empty] | 211.84 | 7.356968 | 1.028956 | 12.90178 | 6.859707 | 546.2389
[7 empty] | 211.86 | 7.358516 | 1.029387 | 12.90267 | 6.86258 | 546.2766
[7 empty] | 211.88 | 7.360057 | 1.029808 | 12.90363 | 6.865387 | 546.3172
[7 empty] | 211.9 | 7.361591 | 1.030181 | 12.90464 | 6.867873 | 546.36
[7 empty] | 211.92 | 7.363136 | 1.030518 | 12.90561 | 6.87012 | 546.401
[7 empty] | 211.94 | 7.364678 | 1.030854 | 12.90648 | 6.87236 | 546.4379
[7 empty] | 211.96 | 7.366212 | 1.031201 | 12.90726 | 6.874673 | 546.4709
[7 empty] | 211.98 | 7.367741 | 1.031582 | 12.90793 | 6.877213 | 546.4993
[7 empty] | 212 | 7.369277 | 1.031986 | 12.90854 | 6.879907 | 546.5251
[7 empty] | 212.02 | 7.370812 | 1.03239 | 12.9092 | 6.8826 | 546.553
[7 empty] | 212.04 | 7.372344 | 1.032791 | 12.90997 | 6.885273 | 546.5856
[7 empty] | 212.06 | 7.37389 | 1.033187 | 12.91081 | 6.887913 | 546.6212
[7 empty] | 212.08 | 7.375438 | 1.033579 | 12.91165 | 6.890527 | 546.6568
[7 empty] | 212.1 | 7.376983 | 1.033972 | 12.91249 | 6.893147 | 546.6923
[7 empty] | 212.12 | 7.378531 | 1.034355 | 12.91329 | 6.8957 | 546.7262
[7 empty] | 212.14 | 7.380074 | 1.034724 | 12.91405 | 6.89816 | 546.7584
[7 empty] | 212.16 | 7.381608 | 1.035085 | 12.91482 | 6.900567 | 546.791
[7 empty] | 212.18 | 7.383141 | 1.035446 | 12.91564 | 6.902973 | 546.8257
[7 empty] | 212.2 | 7.384674 | 1.035807 | 12.91651 | 6.90538 | 546.8625
[7 empty] | 212.22 | 7.386213 | 1.036167 | 12.9174 | 6.90778 | 546.9002
[7 empty] | 212.24 | 7.387753 | 1.036528 | 12.9183 | 6.910187 | 546.9383
[7 empty] | 212.26 | 7.389285 | 1.036888 | 12.91919 | 6.912587 | 546.976
[7 empty] | 212.28 | 7.390829 | 1.037276 | 12.92002 | 6.915173 | 547.0111
[7 empty] | 212.3 | 7.392371 | 1.037699 | 12.92084 | 6.917993 | 547.0458
[7 empty] | 212.32 | 7.393907 | 1.03813 | 12.92173 | 6.920867 | 547.0835
[7 empty] | 212.34 | 7.395448 | 1.038562 | 12.92261 | 6.923747 | 547.1208
[7 empty] | 212.36 | 7.396994 | 1.038958 | 12.92341 | 6.926387 | 547.1547
[7 empty] | 212.38 | 7.398532 | 1.039314 | 12.92419 | 6.92876 | 547.1877
[7 empty] | 212.4 | 7.40006 | 1.039665 | 12.92502 | 6.9311 | 547.2228
[7 empty] | 212.42 | 7.401599 | 1.040017 | 12.92591 | 6.933447 | 547.2605
[7 empty] | 212.44 | 7.403144 | 1.040404 | 12.92693 | 6.936027 | 547.3037
[7 empty] | 212.46 | 7.404683 | 1.04083 | 12.92812 | 6.938867 | 547.3541
[7 empty] | 212.48 | 7.406222 | 1.041255 | 12.92943 | 6.9417 | 547.4095
[7 empty] | 212.5 | 7.407762 | 1.041679 | 12.93069 | 6.944527 | 547.4629
[7 empty] | 212.52 | 7.409311 | 1.042074 | 12.9318 | 6.94716 | 547.5099
[7 empty] | 212.54 | 7.410852 | 1.042443 | 12.93277 | 6.94962 | 547.5509
[7 empty] | 212.56 | 7.412385 | 1.042812 | 12.93361 | 6.95208 | 547.5865
[7 empty] | 212.58 | 7.413927 | 1.043181 | 12.93441 | 6.95454 | 547.6204
[7 empty] | 212.6 | 7.415459 | 1.043548 | 12.93521 | 6.956987 | 547.6542
[7 empty] | 212.62 | 7.416991 | 1.043913 | 12.93605 | 6.95942 | 547.6898
[7 empty] | 212.64 | 7.41853 | 1.044279 | 12.93687 | 6.96186 | 547.7245
[7 empty] | 212.66 | 7.42007 | 1.044637 | 12.93775 | 6.964247 | 547.7618
[7 empty] | 212.68 | 7.421601 | 1.044972 | 12.93872 | 6.96648 | 547.8029
[7 empty] | 212.7 | 7.423138 | 1.04529 | 12.93977 | 6.9686 | 547.8473
[7 empty] | 212.72 | 7.424687 | 1.045608 | 12.94093 | 6.97072 | 547.8964
[7 empty] | 212.74 | 7.426231 | 1.045939 | 12.9422 | 6.972927 | 547.9502
[7 empty] | 212.76 | 7.42777 | 1.0463 | 12.94346 | 6.975333 | 548.0035
[7 empty] | 212.78 | 7.429308 | 1.046679 | 12.94456 | 6.97786 | 548.0501
[7 empty] | 212.8 | 7.430851 | 1.047059 | 12.94544 | 6.980393 | 548.0874
[7 empty] | 212.82 | 7.43239 | 1.047406 | 12.94611 | 6.982707 | 548.1157
[7 empty] | 212.84 | 7.433922 | 1.047691 | 12.94666 | 6.984607 | 548.139
[7 empty] | 212.86 | 7.435455 | 1.047947 | 12.94717 | 6.986313 | 548.1606
[7 empty] | 212.88 | 7.436993 | 1.048204 | 12.94773 | 6.988027 | 548.1843
[7 empty] | 212.9 | 7.438526 | 1.048483 | 12.94841 | 6.989887 | 548.2131
[7 empty] | 212.92 | 7.440064 | 1.048797 | 12.94921 | 6.99198 | 548.247
[7 empty] | 212.94 | 7.441608 | 1.049125 | 12.95012 | 6.994167 | 548.2855
[7 empty] | 212.96 | 7.443151 | 1.049453 | 12.95114 | 6.996353 | 548.3287
[7 empty] | 212.98 | 7.444693 | 1.049803 | 12.95227 | 6.998687 | 548.3765
[7 empty] | 213 | 7.446236 | 1.050183 | 12.95338 | 7.00122 | 548.4235
[7 empty] | 213.02 | 7.447781 | 1.05057 | 12.9544 | 7.0038 | 548.4667
[7 empty] | 213.04 | 7.44931 | 1.050958 | 12.95535 | 7.006387 | 548.5069
[7 empty] | 213.06 | 7.45084 | 1.051367 | 12.9562 | 7.009113 | 548.5429
[7 empty] | 213.08 | 7.452384 | 1.051803 | 12.9569 | 7.01202 | 548.5726
[7 empty] | 213.1 | 7.453927 | 1.052242 | 12.95762 | 7.014947 | 548.603
[7 empty] | 213.12 | 7.45546 | 1.052681 | 12.95847 | 7.017873 | 548.639
[7 empty] | 213.14 | 7.457001 | 1.053128 | 12.9594 | 7.020853 | 548.6784
[7 empty] | 213.16 | 7.458553 | 1.053582 | 12.96027 | 7.02388 | 548.7152
[7 empty] | 213.18 | 7.4601 | 1.054036 | 12.9611 | 7.026907 | 548.7504
[7 empty] | 213.2 | 7.461634 | 1.054495 | 12.96185 | 7.029967 | 548.7821
[7 empty] | 213.22 | 7.463164 | 1.055011 | 12.96244 | 7.033407 | 548.8071
[7 empty] | 213.24 | 7.4647 | 1.05558 | 12.96296 | 7.0372 | 548.8291
[7 empty] | 213.26 | 7.466236 | 1.056149 | 12.96357 | 7.040993 | 548.855
[7 empty] | 213.28 | 7.467772 | 1.056711 | 12.96429 | 7.04474 | 548.8854
[7 empty] | 213.3 | 7.469312 | 1.057238 | 12.9651 | 7.048253 | 548.9197
[7 empty] | 213.32 | 7.470845 | 1.057738 | 12.966 | 7.051587 | 548.9578
[7 empty] | 213.34 | 7.472376 | 1.058237 | 12.96693 | 7.054913 | 548.9972
[7 empty] | 213.36 | 7.47392 | 1.058725 | 12.9678 | 7.058167 | 549.0341
[7 empty] | 213.38 | 7.475466 | 1.059173 | 12.96863 | 7.061153 | 549.0692
[7 empty] | 213.4 | 7.477004 | 1.059594 | 12.96943 | 7.06396 | 549.1031
[7 empty] | 213.42 | 7.478542 | 1.060015 | 12.97016 | 7.066767 | 549.134
[7 empty] | 213.44 | 7.480079 | 1.060423 | 12.97079 | 7.069487 | 549.1606
[7 empty] | 213.46 | 7.481618 | 1.060799 | 12.97138 | 7.071993 | 549.1856
[7 empty] | 213.48 | 7.483155 | 1.061156 | 12.97203 | 7.074373 | 549.2131
[7 empty] | 213.5 | 7.484691 | 1.061513 | 12.97279 | 7.076753 | 549.2453
[7 empty] | 213.52 | 7.486229 | 1.061851 | 12.97371 | 7.079007 | 549.2843
[7 empty] | 213.54 | 7.487768 | 1.06215 | 12.97485 | 7.081 | 549.3325
[7 empty] | 213.56 | 7.489307 | 1.06243 | 12.97616 | 7.082867 | 549.388
[7 empty] | 213.58 | 7.490856 | 1.06271 | 12.97742 | 7.084733 | 549.4413
[7 empty] | 213.6 | 7.492404 | 1.062954 | 12.97852 | 7.08636 | 549.4879
[7 empty] | 213.62 | 7.493937 | 1.063138 | 12.97949 | 7.087587 | 549.529
[7 empty] | 213.64 | 7.495468 | 1.0633 | 12.98034 | 7.088667 | 549.565
[7 empty] | 213.66 | 7.49701 | 1.063462 | 12.98106 | 7.089747 | 549.5955
[7 empty] | 213.68 | 7.498547 | 1.063668 | 12.98176 | 7.09112 | 549.6251
[7 empty] | 213.7 | 7.500081 | 1.063936 | 12.98248 | 7.092907 | 549.6556
[7 empty] | 213.72 | 7.501616 | 1.064219 | 12.9832 | 7.094793 | 549.6861
[7 empty] | 213.74 | 7.503148 | 1.064502 | 12.98394 | 7.09668 | 549.7174
[7 empty] | 213.76 | 7.504684 | 1.064838 | 12.98479 | 7.09892 | 549.7534
[7 empty] | 213.78 | 7.506215 | 1.065235 | 12.98587 | 7.101567 | 549.7991
[7 empty] | 213.8 | 7.507758 | 1.06564 | 12.98718 | 7.104267 | 549.8546
[7 empty] | 213.82 | 7.509319 | 1.066046 | 12.98853 | 7.106973 | 549.9117
[7 empty] | 213.84 | 7.510867 | 1.066477 | 12.98987 | 7.109847 | 549.9685
[7 empty] | 213.86 | 7.512404 | 1.066937 | 12.99108 | 7.112913 | 550.0197
[7 empty] | 213.88 | 7.513949 | 1.067397 | 12.99197 | 7.11598 | 550.0574
[7 empty] | 213.9 | 7.515484 | 1.067855 | 12.99265 | 7.119033 | 550.0862
[7 empty] | 213.92 | 7.517014 | 1.068298 | 12.99331 | 7.121987 | 550.1141
[7 empty] | 213.94 | 7.518551 | 1.068727 | 12.99398 | 7.124847 | 550.1425
[7 empty] | 213.96 | 7.520092 | 1.069155 | 12.99474 | 7.1277 | 550.1746
[7 empty] | 213.98 | 7.521628 | 1.069595 | 12.99563 | 7.130633 | 550.2123
[7 empty] | 214 | 7.523166 | 1.070098 | 12.99662 | 7.133987 | 550.2542
[7 empty] | 214.02 | 7.524713 | 1.070652 | 12.99765 | 7.13768 | 550.2978
[7 empty] | 214.04 | 7.526258 | 1.071205 | 12.99868 | 7.141367 | 550.3415
[7 empty] | 214.06 | 7.527801 | 1.071748 | 12.99969 | 7.144987 | 550.3842
[7 empty] | 214.08 | 7.529333 | 1.072259 | 13.00063 | 7.148393 | 550.424
[7 empty] | 214.1 | 7.530867 | 1.072747 | 13.00153 | 7.151647 | 550.4621
[7 empty] | 214.12 | 7.532407 | 1.073235 | 13.00236 | 7.1549 | 550.4973
[7 empty] | 214.14 | 7.533948 | 1.073695 | 13.00314 | 7.157967 | 550.5303
[7 empty] | 214.16 | 7.535486 | 1.074086 | 13.00385 | 7.160573 | 550.5603
[7 empty] | 214.18 | 7.537018 | 1.074436 | 13.00454 | 7.162907 | 550.5896
[7 empty] | 214.2 | 7.538543 | 1.074787 | 13.00534 | 7.165247 | 550.6234
[7 empty] | 214.22 | 7.540078 | 1.075108 | 13.00623 | 7.167387 | 550.6611
[7 empty] | 214.24 | 7.541637 | 1.075373 | 13.00711 | 7.169153 | 550.6984
[7 empty] | 214.26 | 7.543188 | 1.075611 | 13.008 | 7.17074 | 550.7361
[7 empty] | 214.28 | 7.54472 | 1.075849 | 13.00889 | 7.172327 | 550.7737
[7 empty] | 214.3 | 7.546257 | 1.076121 | 13.00969 | 7.17414 | 550.8076
[7 empty] | 214.32 | 7.547802 | 1.076448 | 13.01041 | 7.17632 | 550.8381
[7 empty] | 214.34 | 7.549336 | 1.076795 | 13.01118 | 7.178633 | 550.8707
[7 empty] | 214.36 | 7.550862 | 1.077142 | 13.01203 | 7.180947 | 550.9067
[7 empty] | 214.38 | 7.552396 | 1.077511 | 13.01295 | 7.183407 | 550.9456
[7 empty] | 214.4 | 7.553932 | 1.07791 | 13.01392 | 7.186067 | 550.9867
[7 empty] | 214.42 | 7.55547 | 1.078318 | 13.01493 | 7.188787 | 551.0295
[7 empty] | 214.44 | 7.557012 | 1.078725 | 13.0159 | 7.1915 | 551.0705
[7 empty] | 214.46 | 7.558557 | 1.079136 | 13.01681 | 7.19424 | 551.1091
[7 empty] | 214.48 | 7.560096 | 1.079553 | 13.01769 | 7.19702 | 551.1463
[7 empty] | 214.5 | 7.561629 | 1.079971 | 13.01852 | 7.199807 | 551.1814
[7 empty] | 214.52 | 7.56317 | 1.080389 | 13.01918 | 7.202593 | 551.2094
[7 empty] | 214.54 | 7.564713 | 1.080776 | 13.0197 | 7.205173 | 551.2314
[7 empty] | 214.56 | 7.566238 | 1.081131 | 13.02026 | 7.20754 | 551.2551
[7 empty] | 214.58 | 7.567776 | 1.081485 | 13.02082 | 7.2099 | 551.2788
[7 empty] | 214.6 | 7.569327 | 1.081842 | 13.02143 | 7.21228 | 551.3047
[7 empty] | 214.62 | 7.570857 | 1.08223 | 13.02223 | 7.214867 | 551.3385
[7 empty] | 214.64 | 7.572394 | 1.082649 | 13.02324 | 7.21766 | 551.3813
[7 empty] | 214.66 | 7.573936 | 1.083067 | 13.02432 | 7.220447 | 551.427
[7 empty] | 214.68 | 7.575483 | 1.083485 | 13.02535 | 7.223233 | 551.4706
[7 empty] | 214.7 | 7.577033 | 1.0839 | 13.02625 | 7.226 | 551.5087
[7 empty] | 214.72 | 7.578571 | 1.084311 | 13.02702 | 7.22874 | 551.5413
[7 empty] | 214.74 | 7.580106 | 1.084723 | 13.02764 | 7.231487 | 551.5676
[7 empty] | 214.76 | 7.58165 | 1.085118 | 13.02812 | 7.23412 | 551.5879
[7 empty] | 214.78 | 7.583185 | 1.085457 | 13.02858 | 7.23638 | 551.6074
[7 empty] | 214.8 | 7.584713 | 1.085755 | 13.02909 | 7.238367 | 551.629
[7 empty] | 214.82 | 7.586249 | 1.086053 | 13.0297 | 7.240353 | 551.6548
[7 empty] | 214.84 | 7.587783 | 1.086355 | 13.03047 | 7.242367 | 551.6874
[7 empty] | 214.86 | 7.58932 | 1.086666 | 13.03146 | 7.24444 | 551.7293
[7 empty] | 214.88 | 7.590871 | 1.086984 | 13.03261 | 7.24656 | 551.778
[7 empty] | 214.9 | 7.592424 | 1.087301 | 13.03378 | 7.248673 | 551.8275
[7 empty] | 214.92 | 7.593963 | 1.087622 | 13.03492 | 7.250813 | 551.8758
[7 empty] | 214.94 | 7.595498 | 1.087949 | 13.03595 | 7.252993 | 551.9194
[7 empty] | 214.96 | 7.59704 | 1.08828 | 13.03675 | 7.2552 | 551.9533
[7 empty] | 214.98 | 7.598578 | 1.08861 | 13.03741 | 7.2574 | 551.9812
[7 empty] | 215 | 7.600111 | 1.088935 | 13.03807 | 7.259567 | 552.0092
[7 empty] | 215.02 | 7.601649 | 1.089251 | 13.03875 | 7.261673 | 552.038
[7 empty] | 215.04 | 7.603186 | 1.089563 | 13.03949 | 7.263753 | 552.0693
[7 empty] | 215.06 | 7.604718 | 1.089875 | 13.04033 | 7.265833 | 552.1048
[7 empty] | 215.08 | 7.606254 | 1.090176 | 13.04124 | 7.26784 | 552.1434
[7 empty] | 215.1 | 7.607799 | 1.090462 | 13.04218 | 7.269747 | 552.1832
[7 empty] | 215.12 | 7.609344 | 1.090743 | 13.04319 | 7.27162 | 552.2259
[7 empty] | 215.14 | 7.610887 | 1.091025 | 13.04429 | 7.2735 | 552.2725
[7 empty] | 215.16 | 7.61243 | 1.09135 | 13.04538 | 7.275667 | 552.3187
[7 empty] | 215.18 | 7.613973 | 1.091725 | 13.04643 | 7.278167 | 552.3631
[7 empty] | 215.2 | 7.615496 | 1.092109 | 13.04749 | 7.280727 | 552.408
[7 empty] | 215.22 | 7.617018 | 1.092492 | 13.04851 | 7.28328 | 552.4512
[7 empty] | 215.24 | 7.618562 | 1.092876 | 13.04943 | 7.28584 | 552.4901
[7 empty] | 215.26 | 7.620106 | 1.09326 | 13.05037 | 7.2884 | 552.5299
[7 empty] | 215.28 | 7.621638 | 1.093644 | 13.0514 | 7.29096 | 552.5735
[7 empty] | 215.3 | 7.623181 | 1.094031 | 13.05237 | 7.29354 | 552.6146
[7 empty] | 215.32 | 7.624729 | 1.094453 | 13.05325 | 7.296353 | 552.6519
[7 empty] | 215.34 | 7.626271 | 1.09491 | 13.05411 | 7.2994 | 552.6883
[7 empty] | 215.36 | 7.627814 | 1.095367 | 13.05489 | 7.302447 | 552.7213
[7 empty] | 215.38 | 7.629356 | 1.09582 | 13.05555 | 7.305467 | 552.7492
[7 empty] | 215.4 | 7.630891 | 1.096249 | 13.05621 | 7.308327 | 552.7772
[7 empty] | 215.42 | 7.632426 | 1.096657 | 13.05698 | 7.311047 | 552.8098
[7 empty] | 215.44 | 7.633957 | 1.097066 | 13.05786 | 7.313773 | 552.847
[7 empty] | 215.46 | 7.635496 | 1.097472 | 13.05882 | 7.31648 | 552.8877
[7 empty] | 215.48 | 7.637029 | 1.097872 | 13.05983 | 7.319147 | 552.9304
[7 empty] | 215.5 | 7.63856 | 1.098266 | 13.06085 | 7.321773 | 552.9736
[7 empty] | 215.52 | 7.640101 | 1.09866 | 13.06179 | 7.3244 | 553.0134
[7 empty] | 215.54 | 7.641645 | 1.099046 | 13.06261 | 7.326973 | 553.0481
[7 empty] | 215.56 | 7.643192 | 1.099409 | 13.06341 | 7.329393 | 553.082
[7 empty] | 215.58 | 7.644733 | 1.099757 | 13.0642 | 7.331713 | 553.1155
[7 empty] | 215.6 | 7.646275 | 1.100106 | 13.06488 | 7.33404 | 553.1443
[7 empty] | 215.62 | 7.647816 | 1.100414 | 13.06548 | 7.336093 | 553.1697
[7 empty] | 215.64 | 7.649349 | 1.100639 | 13.06611 | 7.337593 | 553.1963
[7 empty] | 215.66 | 7.650881 | 1.10082 | 13.06679 | 7.3388 | 553.2251
[7 empty] | 215.68 | 7.652423 | 1.101002 | 13.06758 | 7.340013 | 553.2586
[7 empty] | 215.7 | 7.653962 | 1.101197 | 13.06857 | 7.341313 | 553.3005
[7 empty] | 215.72 | 7.655497 | 1.101416 | 13.06975 | 7.342773 | 553.3504
[7 empty] | 215.74 | 7.657039 | 1.101645 | 13.07097 | 7.3443 | 553.4021
[7 empty] | 215.76 | 7.658595 | 1.101875 | 13.07205 | 7.345833 | 553.4478
[7 empty] | 215.78 | 7.660139 | 1.102112 | 13.07292 | 7.347413 | 553.4847
[7 empty] | 215.8 | 7.661671 | 1.10236 | 13.07361 | 7.349067 | 553.5139
[7 empty] | 215.82 | 7.66321 | 1.102613 | 13.07408 | 7.350753 | 553.5338
[7 empty] | 215.84 | 7.664746 | 1.102865 | 13.07444 | 7.352433 | 553.549
[7 empty] | 215.86 | 7.666279 | 1.103128 | 13.07489 | 7.354187 | 553.5681
[7 empty] | 215.88 | 7.667817 | 1.103406 | 13.0754 | 7.35604 | 553.5896
[7 empty] | 215.9 | 7.669353 | 1.103685 | 13.07595 | 7.3579 | 553.6129
[7 empty] | 215.92 | 7.670879 | 1.103965 | 13.07661 | 7.359767 | 553.6409
[7 empty] | 215.94 | 7.672405 | 1.104212 | 13.07747 | 7.361413 | 553.6773
[7 empty] | 215.96 | 7.673948 | 1.104423 | 13.07845 | 7.36282 | 553.7188
[7 empty] | 215.98 | 7.675505 | 1.104633 | 13.07951 | 7.36422 | 553.7637
[7 empty] | 216 | 7.677055 | 1.104843 | 13.08064 | 7.36562 | 553.8115
[7 empty] | 216.02 | 7.678595 | 1.10506 | 13.08169 | 7.367067 | 553.856
[7 empty] | 216.04 | 7.680138 | 1.105283 | 13.08247 | 7.368553 | 553.889
[7 empty] | 216.06 | 7.681675 | 1.105506 | 13.08304 | 7.37004 | 553.9131
[7 empty] | 216.08 | 7.683204 | 1.10572 | 13.08349 | 7.371467 | 553.9322
[7 empty] | 216.1 | 7.684735 | 1.105882 | 13.08392 | 7.372547 | 553.9504
[7 empty] | 216.12 | 7.686267 | 1.105999 | 13.08444 | 7.373327 | 553.9724
[7 empty] | 216.14 | 7.687805 | 1.106117 | 13.08516 | 7.374113 | 554.0029
[7 empty] | 216.16 | 7.68934 | 1.106243 | 13.08605 | 7.374953 | 554.0406
[7 empty] | 216.18 | 7.690883 | 1.106404 | 13.08704 | 7.376027 | 554.0825
[7 empty] | 216.2 | 7.692433 | 1.106589 | 13.08806 | 7.37726 | 554.1257
[7 empty] | 216.22 | 7.693972 | 1.106774 | 13.08911 | 7.378493 | 554.1701
[7 empty] | 216.24 | 7.695511 | 1.106974 | 13.09011 | 7.379827 | 554.2124
[7 empty] | 216.26 | 7.697054 | 1.107214 | 13.09096 | 7.381427 | 554.2484
[7 empty] | 216.28 | 7.698593 | 1.107478 | 13.09171 | 7.383187 | 554.2802
[7 empty] | 216.3 | 7.700121 | 1.107743 | 13.09243 | 7.384953 | 554.3107
[7 empty] | 216.32 | 7.701648 | 1.108008 | 13.09308 | 7.38672 | 554.3382
[7 empty] | 216.34 | 7.703189 | 1.108278 | 13.09369 | 7.38852 | 554.364
[7 empty] | 216.36 | 7.704727 | 1.108548 | 13.09447 | 7.39032 | 554.397
[7 empty] | 216.38 | 7.706262 | 1.108819 | 13.09545 | 7.392127 | 554.4385
[7 empty] | 216.4 | 7.70781 | 1.10917 | 13.0965 | 7.394467 | 554.483
[7 empty] | 216.42 | 7.709359 | 1.109652 | 13.09756 | 7.39768 | 554.5279
[7 empty] | 216.44 | 7.710905 | 1.110187 | 13.09861 | 7.401247 | 554.5723
[7 empty] | 216.46 | 7.712451 | 1.110722 | 13.09954 | 7.404813 | 554.6117
[7 empty] | 216.48 | 7.713991 | 1.111311 | 13.10038 | 7.40874 | 554.6473
[7 empty] | 216.5 | 7.715525 | 1.111978 | 13.10124 | 7.413187 | 554.6837
[7 empty] | 216.52 | 7.717055 | 1.112668 | 13.10217 | 7.417787 | 554.723
[7 empty] | 216.54 | 7.71859 | 1.113357 | 13.10321 | 7.42238 | 554.7671
[7 empty] | 216.56 | 7.720134 | 1.113999 | 13.10429 | 7.42666 | 554.8128
[7 empty] | 216.58 | 7.721673 | 1.114584 | 13.10535 | 7.43056 | 554.8577
[7 empty] | 216.6 | 7.723207 | 1.115158 | 13.10634 | 7.434387 | 554.8996
[7 empty] | 216.62 | 7.724752 | 1.115733 | 13.10724 | 7.43822 | 554.9377
[7 empty] | 216.64 | 7.726292 | 1.116253 | 13.10808 | 7.441687 | 554.9733
[7 empty] | 216.66 | 7.727828 | 1.116715 | 13.10888 | 7.444767 | 555.0071
[7 empty] | 216.68 | 7.729373 | 1.117171 | 13.10956 | 7.447807 | 555.0359
[7 empty] | 216.7 | 7.730913 | 1.117629 | 13.11009 | 7.45086 | 555.0584
[7 empty] | 216.72 | 7.73245 | 1.118109 | 13.11057 | 7.45406 | 555.0787
[7 empty] | 216.74 | 7.733979 | 1.118611 | 13.11113 | 7.457407 | 555.1024
[7 empty] | 216.76 | 7.735514 | 1.119113 | 13.11184 | 7.460753 | 555.1325
[7 empty] | 216.78 | 7.737054 | 1.119608 | 13.11276 | 7.464053 | 555.1714
[7 empty] | 216.8 | 7.738594 | 1.120052 | 13.1139 | 7.467013 | 555.2197
[7 empty] | 216.82 | 7.740138 | 1.120453 | 13.11517 | 7.469687 | 555.2734
[7 empty] | 216.84 | 7.741679 | 1.120854 | 13.11634 | 7.47236 | 555.323
[7 empty] | 216.86 | 7.743224 | 1.121238 | 13.1173 | 7.47492 | 555.3636
[7 empty] | 216.88 | 7.744766 | 1.121551 | 13.11808 | 7.477007 | 555.3966
[7 empty] | 216.9 | 7.746297 | 1.121812 | 13.11871 | 7.478747 | 555.4233
[7 empty] | 216.92 | 7.747837 | 1.122073 | 13.11923 | 7.480487 | 555.4453
[7 empty] | 216.94 | 7.749371 | 1.122381 | 13.11973 | 7.48254 | 555.4665
[7 empty] | 216.96 | 7.7509 | 1.122817 | 13.12026 | 7.485447 | 555.4889
[7 empty] | 216.98 | 7.752437 | 1.123335 | 13.12088 | 7.4889 | 555.5152
[7 empty] | 217 | 7.753972 | 1.123854 | 13.12166 | 7.49236 | 555.5482
[7 empty] | 217.02 | 7.755508 | 1.124381 | 13.12259 | 7.495873 | 555.5876
[7 empty] | 217.04 | 7.757048 | 1.12493 | 13.12365 | 7.499533 | 555.6325
[7 empty] | 217.06 | 7.758593 | 1.125489 | 13.12483 | 7.50326 | 555.6824
[7 empty] | 217.08 | 7.760137 | 1.126048 | 13.12598 | 7.506987 | 555.7311
[7 empty] | 217.1 | 7.761678 | 1.126602 | 13.127 | 7.51068 | 555.7743
[7 empty] | 217.12 | 7.763218 | 1.127147 | 13.12782 | 7.514313 | 555.809
[7 empty] | 217.14 | 7.76476 | 1.127689 | 13.12841 | 7.517927 | 555.834
[7 empty] | 217.16 | 7.766298 | 1.128232 | 13.12887 | 7.521547 | 555.8535
[7 empty] | 217.18 | 7.767831 | 1.128737 | 13.12932 | 7.524913 | 555.8725
[7 empty] | 217.2 | 7.769369 | 1.129188 | 13.12982 | 7.52792 | 555.8937
[7 empty] | 217.22 | 7.770905 | 1.129623 | 13.13043 | 7.53082 | 555.9195
[7 empty] | 217.24 | 7.772435 | 1.130057 | 13.13113 | 7.533713 | 555.9492
[7 empty] | 217.26 | 7.773976 | 1.13052 | 13.13188 | 7.5368 | 555.9809
[7 empty] | 217.28 | 7.775526 | 1.131019 | 13.13267 | 7.540127 | 556.0144
[7 empty] | 217.3 | 7.777067 | 1.131524 | 13.13352 | 7.543493 | 556.0503
[7 empty] | 217.32 | 7.778605 | 1.13203 | 13.13443 | 7.546867 | 556.0889
[7 empty] | 217.34 | 7.78015 | 1.132423 | 13.13535 | 7.549487 | 556.1278
[7 empty] | 217.36 | 7.781688 | 1.132694 | 13.13624 | 7.551293 | 556.1655
[7 empty] | 217.38 | 7.78322 | 1.132954 | 13.13711 | 7.553027 | 556.2023
[7 empty] | 217.4 | 7.784754 | 1.133213 | 13.13789 | 7.554753 | 556.2354
[7 empty] | 217.42 | 7.786296 | 1.133428 | 13.13851 | 7.556187 | 556.2616
[7 empty] | 217.44 | 7.787837 | 1.133601 | 13.13916 | 7.55734 | 556.2891
[7 empty] | 217.46 | 7.789372 | 1.133773 | 13.13991 | 7.558487 | 556.3209
[7 empty] | 217.48 | 7.790921 | 1.133951 | 13.14066 | 7.559673 | 556.3526
[7 empty] | 217.5 | 7.792472 | 1.13417 | 13.14136 | 7.561133 | 556.3823
[7 empty] | 217.52 | 7.794011 | 1.134426 | 13.14206 | 7.56284 | 556.4119
[7 empty] | 217.54 | 7.795543 | 1.134681 | 13.14272 | 7.56454 | 556.4399
[7 empty] | 217.56 | 7.797078 | 1.134943 | 13.14332 | 7.566287 | 556.4653
[7 empty] | 217.58 | 7.798618 | 1.135233 | 13.14399 | 7.56822 | 556.4936
[7 empty] | 217.6 | 7.800155 | 1.135544 | 13.14481 | 7.570293 | 556.5283
[7 empty] | 217.62 | 7.801687 | 1.135856 | 13.14579 | 7.572373 | 556.5698
[7 empty] | 217.64 | 7.803225 | 1.136156 | 13.14682 | 7.574373 | 556.6134
[7 empty] | 217.66 | 7.804756 | 1.136425 | 13.14791 | 7.576167 | 556.6596
[7 empty] | 217.68 | 7.806288 | 1.136675 | 13.149 | 7.577833 | 556.7057
[7 empty] | 217.7 | 7.80784 | 1.136925 | 13.14999 | 7.5795 | 556.7477
[7 empty] | 217.72 | 7.809384 | 1.137203 | 13.15096 | 7.581353 | 556.7887
[7 empty] | 217.74 | 7.810918 | 1.137545 | 13.15197 | 7.583633 | 556.8315
[7 empty] | 217.76 | 7.812459 | 1.137921 | 13.15285 | 7.58614 | 556.8687
[7 empty] | 217.78 | 7.814002 | 1.138297 | 13.15358 | 7.588647 | 556.8997
[7 empty] | 217.8 | 7.815534 | 1.138707 | 13.15429 | 7.59138 | 556.9297
[7 empty] | 217.82 | 7.817064 | 1.139178 | 13.15503 | 7.59452 | 556.961
[7 empty] | 217.84 | 7.818604 | 1.139674 | 13.15583 | 7.597827 | 556.9949
[7 empty] | 217.86 | 7.820143 | 1.140169 | 13.15681 | 7.601127 | 557.0364
[7 empty] | 217.88 | 7.821683 | 1.14063 | 13.15801 | 7.6042 | 557.0872
[7 empty] | 217.9 | 7.823225 | 1.141038 | 13.15931 | 7.60692 | 557.1423
[7 empty] | 217.92 | 7.824776 | 1.141428 | 13.16052 | 7.60952 | 557.1935
[7 empty] | 217.94 | 7.82632 | 1.141819 | 13.16155 | 7.612127 | 557.2371
[7 empty] | 217.96 | 7.827853 | 1.142211 | 13.16244 | 7.61474 | 557.2748
[7 empty] | 217.98 | 7.829385 | 1.142605 | 13.16317 | 7.617367 | 557.3057
[7 empty] | 218 | 7.830924 | 1.142999 | 13.16375 | 7.619993 | 557.3302
[7 empty] | 218.02 | 7.832461 | 1.143393 | 13.16431 | 7.62262 | 557.3539
[7 empty] | 218.04 | 7.833994 | 1.143741 | 13.16488 | 7.62494 | 557.3781
[7 empty] | 218.06 | 7.835529 | 1.144037 | 13.16544 | 7.626913 | 557.4018
[7 empty] | 218.08 | 7.837062 | 1.144328 | 13.16606 | 7.628853 | 557.428
[7 empty] | 218.1 | 7.838593 | 1.144619 | 13.16688 | 7.630793 | 557.4628
[7 empty] | 218.12 | 7.84013 | 1.144919 | 13.16791 | 7.632793 | 557.5064
[7 empty] | 218.14 | 7.841684 | 1.145228 | 13.16904 | 7.634853 | 557.5542
[7 empty] | 218.16 | 7.843238 | 1.145537 | 13.17018 | 7.636913 | 557.6025
[7 empty] | 218.18 | 7.844777 | 1.145835 | 13.17123 | 7.6389 | 557.6469
[7 empty] | 218.2 | 7.846317 | 1.146046 | 13.17201 | 7.640307 | 557.6799
[7 empty] | 218.22 | 7.847858 | 1.14618 | 13.17256 | 7.6412 | 557.7032
[7 empty] | 218.24 | 7.84939 | 1.146314 | 13.173 | 7.642093 | 557.7219
[7 empty] | 218.26 | 7.850923 | 1.146454 | 13.17345 | 7.643027 | 557.7409
[7 empty] | 218.28 | 7.852464 | 1.146622 | 13.17401 | 7.644147 | 557.7646
[7 empty] | 218.3 | 7.854002 | 1.14681 | 13.17473 | 7.6454 | 557.7951
[7 empty] | 218.32 | 7.855541 | 1.146997 | 13.17554 | 7.646647 | 557.8294
[7 empty] | 218.34 | 7.857087 | 1.147215 | 13.1764 | 7.6481 | 557.8658
[7 empty] | 218.36 | 7.858631 | 1.14752 | 13.17727 | 7.650133 | 557.9026
[7 empty] | 218.38 | 7.860169 | 1.147881 | 13.1781 | 7.65254 | 557.9378
[7 empty] | 218.4 | 7.861708 | 1.148242 | 13.1789 | 7.654947 | 557.9717
[7 empty] | 218.42 | 7.863245 | 1.148616 | 13.17965 | 7.65744 | 558.0034
[7 empty] | 218.44 | 7.864778 | 1.149018 | 13.18035 | 7.66012 | 558.033
[7 empty] | 218.46 | 7.86631 | 1.149435 | 13.18099 | 7.6629 | 558.0601
[7 empty] | 218.48 | 7.867854 | 1.149851 | 13.18156 | 7.665673 | 558.0843
[7 empty] | 218.5 | 7.869392 | 1.150241 | 13.18211 | 7.668273 | 558.1076
[7 empty] | 218.52 | 7.870918 | 1.150586 | 13.18279 | 7.670573 | 558.1364
[7 empty] | 218.54 | 7.872447 | 1.150912 | 13.18363 | 7.672747 | 558.1719
[7 empty] | 218.56 | 7.873998 | 1.151237 | 13.18455 | 7.674913 | 558.2109
[7 empty] | 218.58 | 7.875562 | 1.151672 | 13.18544 | 7.677813 | 558.2486
[7 empty] | 218.6 | 7.877102 | 1.152263 | 13.18621 | 7.681753 | 558.2812
[7 empty] | 218.62 | 7.878629 | 1.152903 | 13.18685 | 7.68602 | 558.3082
[7 empty] | 218.64 | 7.880169 | 1.153542 | 13.18735 | 7.69028 | 558.3294
[7 empty] | 218.66 | 7.881711 | 1.154212 | 13.18784 | 7.694747 | 558.3502
[7 empty] | 218.68 | 7.88324 | 1.15492 | 13.18852 | 7.699467 | 558.379
[7 empty] | 218.7 | 7.884769 | 1.155636 | 13.18944 | 7.70424 | 558.4179
[7 empty] | 218.72 | 7.886306 | 1.156352 | 13.19048 | 7.709013 | 558.4619
[7 empty] | 218.74 | 7.887849 | 1.157088 | 13.19156 | 7.71392 | 558.5077
[7 empty] | 218.76 | 7.889391 | 1.157845 | 13.19258 | 7.718967 | 558.5508
[7 empty] | 218.78 | 7.890934 | 1.158603 | 13.19348 | 7.72402 | 558.589
[7 empty] | 218.8 | 7.892474 | 1.159363 | 13.19424 | 7.729087 | 558.6211
[7 empty] | 218.82 | 7.894011 | 1.160169 | 13.1949 | 7.73446 | 558.6491
[7 empty] | 218.84 | 7.895549 | 1.16102 | 13.1955 | 7.740133 | 558.6745
[7 empty] | 218.86 | 7.897091 | 1.161871 | 13.196 | 7.745807 | 558.6956
[7 empty] | 218.88 | 7.898619 | 1.162723 | 13.19651 | 7.751487 | 558.7172
[7 empty] | 218.9 | 7.900145 | 1.163581 | 13.19712 | 7.757207 | 558.7431
[7 empty] | 218.92 | 7.901692 | 1.164444 | 13.19778 | 7.76296 | 558.771
[7 empty] | 218.94 | 7.903237 | 1.165307 | 13.19863 | 7.768713 | 558.807
[7 empty] | 218.96 | 7.904773 | 1.166135 | 13.19976 | 7.774233 | 558.8548
[7 empty] | 218.98 | 7.906312 | 1.166816 | 13.20102 | 7.778773 | 558.9082
[7 empty] | 219 | 7.90786 | 1.167384 | 13.20224 | 7.78256 | 558.9598
[7 empty] | 219.02 | 7.909406 | 1.167952 | 13.20341 | 7.786347 | 559.0094
[7 empty] | 219.04 | 7.910946 | 1.168496 | 13.20441 | 7.789973 | 559.0517
[7 empty] | 219.06 | 7.912488 | 1.168967 | 13.20518 | 7.793113 | 559.0843
[7 empty] | 219.08 | 7.914026 | 1.16939 | 13.20578 | 7.795933 | 559.1097
[7 empty] | 219.1 | 7.915558 | 1.169814 | 13.20632 | 7.79876 | 559.1326
[7 empty] | 219.12 | 7.917089 | 1.170182 | 13.20685 | 7.801213 | 559.155
[7 empty] | 219.14 | 7.918624 | 1.170429 | 13.2074 | 7.80286 | 559.1783
[7 empty] | 219.16 | 7.920161 | 1.17061 | 13.20809 | 7.804067 | 559.2075
[7 empty] | 219.18 | 7.921694 | 1.170791 | 13.209 | 7.805273 | 559.246
[7 empty] | 219.2 | 7.923234 | 1.170941 | 13.21012 | 7.806273 | 559.2935
[7 empty] | 219.22 | 7.92479 | 1.171036 | 13.21137 | 7.806907 | 559.3464
[7 empty] | 219.24 | 7.926343 | 1.171107 | 13.21264 | 7.80738 | 559.4002
[7 empty] | 219.26 | 7.927885 | 1.171178 | 13.21379 | 7.807853 | 559.4488
[7 empty] | 219.28 | 7.929419 | 1.171207 | 13.2147 | 7.808047 | 559.4874
[7 empty] | 219.3 | 7.930959 | 1.171175 | 13.21532 | 7.807833 | 559.5136
[7 empty] | 219.32 | 7.932497 | 1.171123 | 13.21579 | 7.807487 | 559.5335
[7 empty] | 219.34 | 7.934027 | 1.171072 | 13.21628 | 7.807147 | 559.5543
[7 empty] | 219.36 | 7.93556 | 1.170986 | 13.21684 | 7.806573 | 559.578
[7 empty] | 219.38 | 7.937099 | 1.170856 | 13.2175 | 7.805707 | 559.6059
[7 empty] | 219.4 | 7.938634 | 1.170717 | 13.21828 | 7.80478 | 559.6389
[7 empty] | 219.42 | 7.940168 | 1.170578 | 13.21913 | 7.803853 | 559.6749
[7 empty] | 219.44 | 7.941717 | 1.170402 | 13.21995 | 7.80268 | 559.7096
[7 empty] | 219.46 | 7.94326 | 1.170185 | 13.22079 | 7.801233 | 559.7452
[7 empty] | 219.48 | 7.944802 | 1.169965 | 13.22164 | 7.799767 | 559.7812
[7 empty] | 219.5 | 7.946343 | 1.169744 | 13.22241 | 7.798293 | 559.8138
[7 empty] | 219.52 | 7.947876 | 1.169506 | 13.22311 | 7.796707 | 559.8434
[7 empty] | 219.54 | 7.949403 | 1.169252 | 13.22381 | 7.795013 | 559.8731
[7 empty] | 219.56 | 7.950929 | 1.168997 | 13.22452 | 7.793313 | 559.9031
[7 empty] | 219.58 | 7.952469 | 1.168751 | 13.22524 | 7.791673 | 559.9336
[7 empty] | 219.6 | 7.954015 | 1.168573 | 13.22611 | 7.790487 | 559.9704
[7 empty] | 219.62 | 7.955551 | 1.168455 | 13.22711 | 7.7897 | 560.0128
[7 empty] | 219.64 | 7.957093 | 1.168338 | 13.22815 | 7.78892 | 560.0568
[7 empty] | 219.66 | 7.958642 | 1.168247 | 13.22912 | 7.788313 | 560.0979
[7 empty] | 219.68 | 7.960184 | 1.16828 | 13.22997 | 7.788533 | 560.1339
[7 empty] | 219.7 | 7.961724 | 1.168408 | 13.23065 | 7.789387 | 560.1627
[7 empty] | 219.72 | 7.963267 | 1.168536 | 13.23121 | 7.79024 | 560.1864
[7 empty] | 219.74 | 7.964805 | 1.1687 | 13.23167 | 7.791333 | 560.2058
[7 empty] | 219.76 | 7.966339 | 1.168973 | 13.23216 | 7.793153 | 560.2266
[7 empty] | 219.78 | 7.967869 | 1.169318 | 13.23271 | 7.795453 | 560.2499
[7 empty] | 219.8 | 7.969405 | 1.169664 | 13.2333 | 7.79776 | 560.2749
[7 empty] | 219.82 | 7.970936 | 1.170035 | 13.23395 | 7.800233 | 560.3024
[7 empty] | 219.84 | 7.972461 | 1.170464 | 13.23469 | 7.803093 | 560.3337
[7 empty] | 219.86 | 7.974007 | 1.170926 | 13.23541 | 7.806173 | 560.3642
[7 empty] | 219.88 | 7.975559 | 1.171387 | 13.23614 | 7.809247 | 560.3951
[7 empty] | 219.9 | 7.977102 | 1.171867 | 13.23691 | 7.812447 | 560.4277
[7 empty] | 219.92 | 7.978647 | 1.17238 | 13.23762 | 7.815867 | 560.4578
[7 empty] | 219.94 | 7.980191 | 1.172909 | 13.2382 | 7.819393 | 560.4823
[7 empty] | 219.96 | 7.981728 | 1.173437 | 13.2387 | 7.822913 | 560.5035
[7 empty] | 219.98 | 7.983263 | 1.174054 | 13.23921 | 7.827027 | 560.5251
[7 empty] | 220 | 7.984797 | 1.174803 | 13.23981 | 7.83202 | 560.5505
[7 empty] | 220.02 | 7.986332 | 1.175597 | 13.24055 | 7.837313 | 560.5818
[7 empty] | 220.04 | 7.987873 | 1.176391 | 13.24147 | 7.842607 | 560.6208
[7 empty] | 220.06 | 7.989415 | 1.177171 | 13.24254 | 7.847807 | 560.6661
[7 empty] | 220.08 | 7.990963 | 1.177933 | 13.24356 | 7.852887 | 560.7093
[7 empty] | 220.1 | 7.992514 | 1.17869 | 13.2444 | 7.857933 | 560.7448
[7 empty] | 220.12 | 7.994047 | 1.179448 | 13.24513 | 7.862987 | 560.7757
[7 empty] | 220.14 | 7.99558 | 1.180188 | 13.24573 | 7.86792 | 560.8011
[7 empty] | 220.16 | 7.997124 | 1.180907 | 13.24624 | 7.872713 | 560.8227
[7 empty] | 220.18 | 7.998662 | 1.181624 | 13.2468 | 7.877493 | 560.8464
[7 empty] | 220.2 | 8.000195 | 1.182341 | 13.24742 | 7.882273 | 560.8727
[7 empty] | 220.22 | 8.001734 | 1.183066 | 13.248 | 7.887107 | 560.8972
[7 empty] | 220.24 | 8.003271 | 1.183798 | 13.24861 | 7.891987 | 560.9231
[7 empty] | 220.26 | 8.004791 | 1.184529 | 13.24939 | 7.89686 | 560.9561
[7 empty] | 220.28 | 8.00632 | 1.185263 | 13.25034 | 7.901753 | 560.9963
[7 empty] | 220.3 | 8.007873 | 1.186005 | 13.25146 | 7.9067 | 561.0437
[7 empty] | 220.32 | 8.009427 | 1.186757 | 13.25269 | 7.911713 | 561.0958
[7 empty] | 220.34 | 8.010973 | 1.187509 | 13.25391 | 7.916727 | 561.1475
[7 empty] | 220.36 | 8.012513 | 1.188229 | 13.25495 | 7.921527 | 561.1915
[7 empty] | 220.38 | 8.014053 | 1.188809 | 13.2557 | 7.925393 | 561.2232
[7 empty] | 220.4 | 8.015588 | 1.189281 | 13.25627 | 7.92854 | 561.2474
[7 empty] | 220.42 | 8.017118 | 1.189752 | 13.2568 | 7.93168 | 561.2698
[7 empty] | 220.44 | 8.01865 | 1.190211 | 13.25737 | 7.93474 | 561.2939
[7 empty] | 220.46 | 8.020178 | 1.190633 | 13.25803 | 7.937553 | 561.3219
[7 empty] | 220.48 | 8.021713 | 1.191029 | 13.25884 | 7.940193 | 561.3562
[7 empty] | 220.5 | 8.023258 | 1.191426 | 13.25972 | 7.94284 | 561.3934
[7 empty] | 220.52 | 8.024807 | 1.191821 | 13.26062 | 7.945473 | 561.4315
[7 empty] | 220.54 | 8.026347 | 1.192212 | 13.26157 | 7.94808 | 561.4718
[7 empty] | 220.56 | 8.027884 | 1.1926 | 13.26258 | 7.950667 | 561.5145
[7 empty] | 220.58 | 8.029426 | 1.192988 | 13.26354 | 7.953253 | 561.5552
[7 empty] | 220.6 | 8.030971 | 1.193373 | 13.26441 | 7.95582 | 561.592
[7 empty] | 220.62 | 8.032507 | 1.193753 | 13.26521 | 7.958353 | 561.6259
[7 empty] | 220.64 | 8.034034 | 1.19413 | 13.26594 | 7.960867 | 561.6568
[7 empty] | 220.66 | 8.035564 | 1.194507 | 13.26657 | 7.96338 | 561.6835
[7 empty] | 220.68 | 8.037101 | 1.194884 | 13.26723 | 7.965893 | 561.7114
[7 empty] | 220.7 | 8.038636 | 1.195262 | 13.26805 | 7.968413 | 561.7461
[7 empty] | 220.72 | 8.040178 | 1.195639 | 13.26896 | 7.970927 | 561.7846
[7 empty] | 220.74 | 8.041728 | 1.196017 | 13.26984 | 7.973447 | 561.8219
[7 empty] | 220.76 | 8.043273 | 1.196401 | 13.27069 | 7.976007 | 561.8579
[7 empty] | 220.78 | 8.044818 | 1.196795 | 13.27149 | 7.978633 | 561.8918
[7 empty] | 220.8 | 8.046362 | 1.197191 | 13.27215 | 7.981273 | 561.9197
[7 empty] | 220.82 | 8.047901 | 1.197587 | 13.27276 | 7.983913 | 561.9455
[7 empty] | 220.84 | 8.049438 | 1.197986 | 13.27345 | 7.986573 | 561.9747
[7 empty] | 220.86 | 8.050967 | 1.198389 | 13.27423 | 7.98926 | 562.0078
[7 empty] | 220.88 | 8.052498 | 1.198793 | 13.27506 | 7.991953 | 562.0429
[7 empty] | 220.9 | 8.054038 | 1.199196 | 13.2759 | 7.99464 | 562.0785
[7 empty] | 220.92 | 8.055574 | 1.199609 | 13.27669 | 7.997393 | 562.1119
[7 empty] | 220.94 | 8.057115 | 1.200033 | 13.27741 | 8.00022 | 562.1424
[7 empty] | 220.96 | 8.058657 | 1.200456 | 13.2781 | 8.00304 | 562.1716
[7 empty] | 220.98 | 8.060194 | 1.20088 | 13.27883 | 8.005867 | 562.2025
[7 empty] | 221 | 8.061736 | 1.201303 | 13.27958 | 8.008687 | 562.2343
[7 empty] | 221.02 | 8.063286 | 1.201727 | 13.28031 | 8.011513 | 562.2652
[7 empty] | 221.04 | 8.064826 | 1.20215 | 13.28094 | 8.014333 | 562.2919
[7 empty] | 221.06 | 8.06636 | 1.202573 | 13.28145 | 8.017153 | 562.3134
[7 empty] | 221.08 | 8.067894 | 1.202992 | 13.28194 | 8.019947 | 562.3342
[7 empty] | 221.1 | 8.069429 | 1.20341 | 13.28251 | 8.022733 | 562.3583
[7 empty] | 221.12 | 8.070962 | 1.203827 | 13.28324 | 8.025513 | 562.3892
[7 empty] | 221.14 | 8.072497 | 1.204237 | 13.28418 | 8.028247 | 562.429
[7 empty] | 221.16 | 8.074043 | 1.204621 | 13.28521 | 8.030807 | 562.4726
[7 empty] | 221.18 | 8.075595 | 1.204989 | 13.28618 | 8.03326 | 562.5137
[7 empty] | 221.2 | 8.077138 | 1.205356 | 13.28704 | 8.035707 | 562.5501
[7 empty] | 221.22 | 8.078677 | 1.205724 | 13.2877 | 8.03816 | 562.5781
[7 empty] | 221.24 | 8.080219 | 1.206091 | 13.28815 | 8.040607 | 562.5971
[7 empty] | 221.26 | 8.08175 | 1.206459 | 13.28853 | 8.04306 | 562.6132
[7 empty] | 221.28 | 8.083277 | 1.206827 | 13.28891 | 8.045513 | 562.6293
[7 empty] | 221.3 | 8.084812 | 1.20719 | 13.2893 | 8.047933 | 562.6458
[7 empty] | 221.32 | 8.086351 | 1.207546 | 13.28985 | 8.050307 | 562.6691
[7 empty] | 221.34 | 8.087882 | 1.207899 | 13.2906 | 8.05266 | 562.7008
[7 empty] | 221.36 | 8.089421 | 1.208251 | 13.29153 | 8.055007 | 562.7402
[7 empty] | 221.38 | 8.090971 | 1.208595 | 13.29258 | 8.0573 | 562.7847
[7 empty] | 221.4 | 8.092519 | 1.208926 | 13.29366 | 8.059507 | 562.8304
[7 empty] | 221.42 | 8.094059 | 1.209253 | 13.29465 | 8.061687 | 562.8723
[7 empty] | 221.44 | 8.095593 | 1.20958 | 13.29548 | 8.063867 | 562.9075
[7 empty] | 221.46 | 8.097134 | 1.209901 | 13.29607 | 8.066007 | 562.9324
[7 empty] | 221.48 | 8.098672 | 1.210214 | 13.29648 | 8.068093 | 562.9498
[7 empty] | 221.5 | 8.100207 | 1.210527 | 13.29691 | 8.07018 | 562.968
[7 empty] | 221.52 | 8.101743 | 1.210839 | 13.29746 | 8.07226 | 562.9913
[7 empty] | 221.54 | 8.103282 | 1.211171 | 13.29817 | 8.074473 | 563.0213
[7 empty] | 221.56 | 8.104816 | 1.211525 | 13.29906 | 8.076833 | 563.059
[7 empty] | 221.58 | 8.106351 | 1.211881 | 13.30015 | 8.079207 | 563.1052
[7 empty] | 221.6 | 8.107895 | 1.212238 | 13.30128 | 8.081587 | 563.153
[7 empty] | 221.62 | 8.109446 | 1.212599 | 13.30238 | 8.083993 | 563.1996
[7 empty] | 221.64 | 8.110987 | 1.212963 | 13.30348 | 8.08642 | 563.2462
[7 empty] | 221.66 | 8.112524 | 1.213327 | 13.30446 | 8.088847 | 563.2877
[7 empty] | 221.68 | 8.114067 | 1.213692 | 13.30527 | 8.09128 | 563.3219
[7 empty] | 221.7 | 8.115597 | 1.214057 | 13.30604 | 8.093713 | 563.3545
[7 empty] | 221.72 | 8.117126 | 1.214422 | 13.30682 | 8.096147 | 563.3876
[7 empty] | 221.74 | 8.118668 | 1.214788 | 13.30754 | 8.098587 | 563.4181
[7 empty] | 221.76 | 8.120212 | 1.215155 | 13.30831 | 8.101033 | 563.4507
[7 empty] | 221.78 | 8.121747 | 1.215529 | 13.30924 | 8.103527 | 563.49
[7 empty] | 221.8 | 8.123286 | 1.215908 | 13.31026 | 8.106053 | 563.5332
[7 empty] | 221.82 | 8.124841 | 1.216287 | 13.31122 | 8.10858 | 563.5739
[7 empty] | 221.84 | 8.126393 | 1.216668 | 13.31209 | 8.11112 | 563.6107
[7 empty] | 221.86 | 8.127929 | 1.217051 | 13.31287 | 8.113673 | 563.6437
[7 empty] | 221.88 | 8.129459 | 1.217437 | 13.31348 | 8.116247 | 563.6695
[7 empty] | 221.9 | 8.130996 | 1.217822 | 13.31397 | 8.118813 | 563.6903
[7 empty] | 221.92 | 8.132535 | 1.218208 | 13.31449 | 8.121387 | 563.7123
[7 empty] | 221.94 | 8.134071 | 1.218593 | 13.31515 | 8.123953 | 563.7402
[7 empty] | 221.96 | 8.135604 | 1.218979 | 13.31591 | 8.126527 | 563.7724
[7 empty] | 221.98 | 8.137136 | 1.219364 | 13.31675 | 8.129093 | 563.808
[7 empty] | 222 | 8.138666 | 1.21975 | 13.31768 | 8.131667 | 563.8474
[7 empty] | 222.02 | 8.140204 | 1.220136 | 13.31859 | 8.13424 | 563.8859
[7 empty] | 222.04 | 8.141757 | 1.220522 | 13.31946 | 8.136813 | 563.9227
[7 empty] | 222.06 | 8.143301 | 1.220909 | 13.32032 | 8.139393 | 563.9591
[7 empty] | 222.08 | 8.144836 | 1.22131 | 13.32108 | 8.142067 | 563.9913
[7 empty] | 222.1 | 8.146373 | 1.221734 | 13.32163 | 8.144893 | 564.0146
[7 empty] | 222.12 | 8.147912 | 1.222166 | 13.32205 | 8.147773 | 564.0324
[7 empty] | 222.14 | 8.149446 | 1.222598 | 13.32251 | 8.150653 | 564.0519
[7 empty] | 222.16 | 8.150977 | 1.223041 | 13.32303 | 8.153607 | 564.0739
[7 empty] | 222.18 | 8.152516 | 1.223498 | 13.32372 | 8.156653 | 564.1031
[7 empty] | 222.2 | 8.154054 | 1.223958 | 13.32471 | 8.15972 | 564.145
[7 empty] | 222.22 | 8.155592 | 1.224419 | 13.32593 | 8.162793 | 564.1967
[7 empty] | 222.24 | 8.157142 | 1.224872 | 13.32714 | 8.165813 | 564.2479
[7 empty] | 222.26 | 8.158694 | 1.225316 | 13.32814 | 8.168773 | 564.2902
[7 empty] | 222.28 | 8.160228 | 1.225759 | 13.32894 | 8.171727 | 564.3241
[7 empty] | 222.3 | 8.161757 | 1.226202 | 13.32954 | 8.17468 | 564.3495
[7 empty] | 222.32 | 8.163296 | 1.226643 | 13.32993 | 8.17762 | 564.366
[7 empty] | 222.34 | 8.164835 | 1.227083 | 13.33022 | 8.180553 | 564.3783
[7 empty] | 222.36 | 8.16637 | 1.227522 | 13.33053 | 8.18348 | 564.3914
[7 empty] | 222.38 | 8.167904 | 1.227962 | 13.33085 | 8.186413 | 564.405
[7 empty] | 222.4 | 8.169439 | 1.228404 | 13.33118 | 8.18936 | 564.4189
[7 empty] | 222.42 | 8.17097 | 1.228847 | 13.3316 | 8.192313 | 564.4367
[7 empty] | 222.44 | 8.172497 | 1.22929 | 13.33225 | 8.195267 | 564.4642
[7 empty] | 222.46 | 8.174041 | 1.229728 | 13.33312 | 8.198187 | 564.5011
[7 empty] | 222.48 | 8.175602 | 1.230145 | 13.33407 | 8.200967 | 564.5413
[7 empty] | 222.5 | 8.177154 | 1.230545 | 13.33505 | 8.203633 | 564.5828
[7 empty] | 222.52 | 8.178687 | 1.230945 | 13.33595 | 8.2063 | 564.6209
[7 empty] | 222.54 | 8.180228 | 1.231348 | 13.33657 | 8.208987 | 564.6471
[7 empty] | 222.56 | 8.181768 | 1.231762 | 13.33695 | 8.211747 | 564.6632
[7 empty] | 222.58 | 8.183302 | 1.232183 | 13.33736 | 8.214553 | 564.6806
[7 empty] | 222.6 | 8.184838 | 1.232604 | 13.33785 | 8.21736 | 564.7013
[7 empty] | 222.62 | 8.186378 | 1.233032 | 13.33843 | 8.220213 | 564.7259
[7 empty] | 222.64 | 8.187913 | 1.233476 | 13.33921 | 8.223173 | 564.7589
[7 empty] | 222.66 | 8.189452 | 1.233929 | 13.34008 | 8.226193 | 564.7957
[7 empty] | 222.68 | 8.191003 | 1.234382 | 13.34093 | 8.229213 | 564.8317
[7 empty] | 222.7 | 8.192548 | 1.234819 | 13.34175 | 8.232127 | 564.8664
[7 empty] | 222.72 | 8.194087 | 1.235225 | 13.34257 | 8.234833 | 564.9012
[7 empty] | 222.74 | 8.195622 | 1.235618 | 13.34339 | 8.237453 | 564.9359
[7 empty] | 222.76 | 8.197158 | 1.236011 | 13.34424 | 8.240073 | 564.9719
[7 empty] | 222.78 | 8.198694 | 1.236392 | 13.34508 | 8.242613 | 565.0074
[7 empty] | 222.8 | 8.20023 | 1.236754 | 13.34586 | 8.245027 | 565.0405
[7 empty] | 222.82 | 8.20177 | 1.23711 | 13.34656 | 8.2474 | 565.0701
[7 empty] | 222.84 | 8.203306 | 1.237466 | 13.34724 | 8.249773 | 565.0989
[7 empty] | 222.86 | 8.204832 | 1.237817 | 13.348 | 8.252113 | 565.1311
[7 empty] | 222.88 | 8.206367 | 1.238162 | 13.34886 | 8.254413 | 565.1675
[7 empty] | 222.9 | 8.207924 | 1.238506 | 13.34974 | 8.256707 | 565.2047
[7 empty] | 222.92 | 8.209479 | 1.23885 | 13.35056 | 8.259 | 565.2394
[7 empty] | 222.94 | 8.211012 | 1.239175 | 13.35134 | 8.261167 | 565.2725
[7 empty] | 222.96 | 8.212546 | 1.239479 | 13.352 | 8.263193 | 565.3004
[7 empty] | 222.98 | 8.214091 | 1.23978 | 13.35258 | 8.2652 | 565.325
[7 empty] | 223 | 8.215629 | 1.240081 | 13.35326 | 8.267207 | 565.3538
[7 empty] | 223.02 | 8.217154 | 1.240375 | 13.35416 | 8.269167 | 565.3919
[7 empty] | 223.04 | 8.218687 | 1.240662 | 13.35518 | 8.27108 | 565.435
[7 empty] | 223.06 | 8.220224 | 1.240949 | 13.35624 | 8.272993 | 565.4799
[7 empty] | 223.08 | 8.221764 | 1.241237 | 13.35733 | 8.274913 | 565.5261
[7 empty] | 223.1 | 8.223302 | 1.241544 | 13.35833 | 8.27696 | 565.5684
[7 empty] | 223.12 | 8.22485 | 1.241869 | 13.35915 | 8.279127 | 565.6031
[7 empty] | 223.14 | 8.226396 | 1.242194 | 13.35986 | 8.281293 | 565.6332
[7 empty] | 223.16 | 8.227926 | 1.242521 | 13.36055 | 8.283473 | 565.6624
[7 empty] | 223.18 | 8.229461 | 1.242863 | 13.36108 | 8.285753 | 565.6848
[7 empty] | 223.2 | 8.231008 | 1.243216 | 13.36151 | 8.288107 | 565.703
[7 empty] | 223.22 | 8.232533 | 1.243569 | 13.36203 | 8.29046 | 565.7251
[7 empty] | 223.24 | 8.234065 | 1.243918 | 13.36262 | 8.292787 | 565.75
[7 empty] | 223.26 | 8.235617 | 1.244253 | 13.36328 | 8.29502 | 565.778
[7 empty] | 223.28 | 8.237148 | 1.244578 | 13.36415 | 8.297187 | 565.8148
[7 empty] | 223.3 | 8.238685 | 1.244903 | 13.36523 | 8.299353 | 565.8605
[7 empty] | 223.32 | 8.240225 | 1.245224 | 13.36639 | 8.301493 | 565.9097
[7 empty] | 223.34 | 8.241773 | 1.245536 | 13.36752 | 8.303573 | 565.9575
[7 empty] | 223.36 | 8.243323 | 1.245843 | 13.36851 | 8.30562 | 565.9994
[7 empty] | 223.38 | 8.244861 | 1.24615 | 13.36932 | 8.307667 | 566.0337
[7 empty] | 223.4 | 8.2464 | 1.246453 | 13.36992 | 8.309687 | 566.0591
[7 empty] | 223.42 | 8.247942 | 1.246747 | 13.37033 | 8.311647 | 566.0765
[7 empty] | 223.44 | 8.249473 | 1.247036 | 13.37068 | 8.313573 | 566.0913
[7 empty] | 223.46 | 8.251 | 1.247326 | 13.37108 | 8.315507 | 566.1082
[7 empty] | 223.48 | 8.252533 | 1.247602 | 13.37157 | 8.317347 | 566.129
[7 empty] | 223.5 | 8.25407 | 1.247856 | 13.37222 | 8.31904 | 566.1565
[7 empty] | 223.52 | 8.255609 | 1.248103 | 13.37311 | 8.320687 | 566.1942
[7 empty] | 223.54 | 8.257156 | 1.248349 | 13.37414 | 8.322327 | 566.2378
[7 empty] | 223.56 | 8.258708 | 1.248558 | 13.37522 | 8.32372 | 566.2835
[7 empty] | 223.58 | 8.260249 | 1.248715 | 13.37632 | 8.324767 | 566.3301
[7 empty] | 223.6 | 8.261787 | 1.248859 | 13.37729 | 8.325727 | 566.3711
[7 empty] | 223.62 | 8.263331 | 1.249003 | 13.37795 | 8.326687 | 566.3991
[7 empty] | 223.64 | 8.26487 | 1.249166 | 13.37835 | 8.327773 | 566.416
[7 empty] | 223.66 | 8.266402 | 1.249351 | 13.37863 | 8.329007 | 566.4279
[7 empty] | 223.68 | 8.267937 | 1.24954 | 13.37888 | 8.330267 | 566.4385
[7 empty] | 223.7 | 8.26947 | 1.249728 | 13.37919 | 8.33152 | 566.4516
[7 empty] | 223.72 | 8.271003 | 1.24993 | 13.37962 | 8.332867 | 566.4698
[7 empty] | 223.74 | 8.272539 | 1.250146 | 13.38024 | 8.334307 | 566.496
[7 empty] | 223.76 | 8.274081 | 1.250362 | 13.38093 | 8.335747 | 566.5253
[7 empty] | 223.78 | 8.275629 | 1.250581 | 13.38167 | 8.337207 | 566.5566
[7 empty] | 223.8 | 8.277171 | 1.250836 | 13.38248 | 8.338907 | 566.5909
[7 empty] | 223.82 | 8.278715 | 1.251124 | 13.3833 | 8.340827 | 566.6256
[7 empty] | 223.84 | 8.280258 | 1.251412 | 13.38401 | 8.342747 | 566.6557
[7 empty] | 223.86 | 8.281785 | 1.251699 | 13.3847 | 8.34466 | 566.6849
[7 empty] | 223.88 | 8.283309 | 1.251977 | 13.3854 | 8.346513 | 566.7145
[7 empty] | 223.9 | 8.284846 | 1.252248 | 13.38602 | 8.34832 | 566.7408
[7 empty] | 223.92 | 8.286386 | 1.25252 | 13.38663 | 8.350133 | 566.7666
[7 empty] | 223.94 | 8.287922 | 1.252801 | 13.38734 | 8.352007 | 566.7966
[7 empty] | 223.96 | 8.289465 | 1.253113 | 13.38817 | 8.354087 | 566.8318
[7 empty] | 223.98 | 8.291009 | 1.253448 | 13.38898 | 8.35632 | 566.8661
[7 empty] | 224 | 8.292558 | 1.253783 | 13.38974 | 8.358553 | 566.8983
[7 empty] | 224.02 | 8.294102 | 1.254107 | 13.39051 | 8.360713 | 566.9309
[7 empty] | 224.04 | 8.29564 | 1.254404 | 13.3912 | 8.362693 | 566.9601
[7 empty] | 224.06 | 8.297179 | 1.254686 | 13.39175 | 8.364573 | 566.9834
[7 empty] | 224.08 | 8.298718 | 1.254968 | 13.39228 | 8.366453 | 567.0058
[7 empty] | 224.1 | 8.300251 | 1.255235 | 13.39287 | 8.368233 | 567.0308
[7 empty] | 224.12 | 8.301782 | 1.255473 | 13.39351 | 8.36982 | 567.0579
[7 empty] | 224.14 | 8.303314 | 1.255697 | 13.39423 | 8.371313 | 567.0884
[7 empty] | 224.16 | 8.304848 | 1.255921 | 13.39503 | 8.372807 | 567.1222
[7 empty] | 224.18 | 8.306384 | 1.256138 | 13.39588 | 8.374253 | 567.1582
[7 empty] | 224.2 | 8.307928 | 1.256343 | 13.39675 | 8.37562 | 567.195
[7 empty] | 224.22 | 8.309477 | 1.256545 | 13.39765 | 8.376967 | 567.2332
[7 empty] | 224.24 | 8.311022 | 1.256746 | 13.39855 | 8.378307 | 567.2713
[7 empty] | 224.26 | 8.312565 | 1.257001 | 13.39934 | 8.380007 | 567.3047
[7 empty] | 224.28 | 8.314106 | 1.25733 | 13.4 | 8.3822 | 567.3326
[7 empty] | 224.3 | 8.315638 | 1.257678 | 13.40061 | 8.38452 | 567.3585
[7 empty] | 224.32 | 8.317173 | 1.258026 | 13.40123 | 8.38684 | 567.3847
[7 empty] | 224.34 | 8.318713 | 1.258405 | 13.40193 | 8.389367 | 567.4144
[7 empty] | 224.36 | 8.320248 | 1.258822 | 13.40279 | 8.392147 | 567.4508
[7 empty] | 224.38 | 8.321788 | 1.259244 | 13.40383 | 8.39496 | 567.4948
[7 empty] | 224.4 | 8.323329 | 1.259667 | 13.40494 | 8.39778 | 567.5418
[7 empty] | 224.42 | 8.324882 | 1.260127 | 13.40597 | 8.400847 | 567.5854
[7 empty] | 224.44 | 8.326432 | 1.260626 | 13.40686 | 8.404173 | 567.6231
[7 empty] | 224.46 | 8.327968 | 1.261127 | 13.40759 | 8.407513 | 567.654
[7 empty] | 224.48 | 8.329505 | 1.261629 | 13.40815 | 8.41086 | 567.6777
[7 empty] | 224.5 | 8.331041 | 1.262159 | 13.40866 | 8.414393 | 567.6993
[7 empty] | 224.52 | 8.332574 | 1.262714 | 13.4092 | 8.418093 | 567.7222
[7 empty] | 224.54 | 8.334111 | 1.263269 | 13.40973 | 8.421793 | 567.7446
[7 empty] | 224.56 | 8.335649 | 1.263827 | 13.41021 | 8.425513 | 567.7649
[7 empty] | 224.58 | 8.337177 | 1.2644 | 13.41071 | 8.429333 | 567.7861
[7 empty] | 224.6 | 8.3387 | 1.264987 | 13.41138 | 8.433247 | 567.8145
[7 empty] | 224.62 | 8.340232 | 1.265574 | 13.41222 | 8.43716 | 567.85
[7 empty] | 224.64 | 8.341792 | 1.266158 | 13.4132 | 8.441053 | 567.8915
[7 empty] | 224.66 | 8.343348 | 1.266731 | 13.41429 | 8.444873 | 567.9377
[7 empty] | 224.68 | 8.344887 | 1.267296 | 13.41533 | 8.44864 | 567.9817
[7 empty] | 224.7 | 8.346425 | 1.267861 | 13.4161 | 8.452407 | 568.0143
[7 empty] | 224.72 | 8.34796 | 1.268427 | 13.4166 | 8.45618 | 568.0355
[7 empty] | 224.74 | 8.349491 | 1.268994 | 13.41702 | 8.45996 | 568.0532
[7 empty] | 224.76 | 8.351022 | 1.269562 | 13.41747 | 8.463747 | 568.0723
[7 empty] | 224.78 | 8.35256 | 1.27013 | 13.41801 | 8.467533 | 568.0952
[7 empty] | 224.8 | 8.354098 | 1.270694 | 13.41869 | 8.471293 | 568.1239
[7 empty] | 224.82 | 8.355629 | 1.271252 | 13.41947 | 8.475013 | 568.157
[7 empty] | 224.84 | 8.35717 | 1.271805 | 13.42024 | 8.4787 | 568.1896
[7 empty] | 224.86 | 8.358722 | 1.272359 | 13.42101 | 8.482393 | 568.2222
[7 empty] | 224.88 | 8.360261 | 1.272918 | 13.42183 | 8.48612 | 568.2569
[7 empty] | 224.9 | 8.361797 | 1.273485 | 13.42267 | 8.4899 | 568.2925
[7 empty] | 224.92 | 8.363341 | 1.274056 | 13.42342 | 8.493707 | 568.3242
[7 empty] | 224.94 | 8.364881 | 1.274626 | 13.42406 | 8.497507 | 568.3513
[7 empty] | 224.96 | 8.366412 | 1.27516 | 13.42459 | 8.501067 | 568.3737
[7 empty] | 224.98 | 8.367939 | 1.275642 | 13.42498 | 8.50428 | 568.3903
[7 empty] | 225 | 8.369476 | 1.27611 | 13.42528 | 8.5074 | 568.403
[7 empty] | 225.02 | 8.371008 | 1.276578 | 13.42569 | 8.51052 | 568.4203
[7 empty] | 225.04 | 8.372543 | 1.277034 | 13.42624 | 8.51356 | 568.4436
[7 empty] | 225.06 | 8.374093 | 1.277476 | 13.42684 | 8.516507 | 568.469
[7 empty] | 225.08 | 8.37564 | 1.277914 | 13.42746 | 8.519427 | 568.4953
[7 empty] | 225.1 | 8.377185 | 1.278353 | 13.42808 | 8.522353 | 568.5215
[7 empty] | 225.12 | 8.378733 | 1.278756 | 13.4286 | 8.52504 | 568.5435
[7 empty] | 225.14 | 8.380275 | 1.279123 | 13.42909 | 8.527487 | 568.5643
[7 empty] | 225.16 | 8.381808 | 1.279487 | 13.42967 | 8.529913 | 568.5888
[7 empty] | 225.18 | 8.383341 | 1.27985 | 13.43037 | 8.532333 | 568.6185
[7 empty] | 225.2 | 8.384875 | 1.280196 | 13.43118 | 8.53464 | 568.6528
[7 empty] | 225.22 | 8.386416 | 1.280527 | 13.43202 | 8.536847 | 568.6883
[7 empty] | 225.24 | 8.387954 | 1.280858 | 13.43285 | 8.539053 | 568.7235
[7 empty] | 225.26 | 8.389484 | 1.281188 | 13.43363 | 8.541253 | 568.7565
[7 empty] | 225.28 | 8.391028 | 1.281518 | 13.43429 | 8.543453 | 568.7844
[7 empty] | 225.3 | 8.392575 | 1.281846 | 13.43495 | 8.54564 | 568.8124
[7 empty] | 225.32 | 8.394113 | 1.282174 | 13.4357 | 8.547827 | 568.8441
[7 empty] | 225.34 | 8.395658 | 1.282502 | 13.43639 | 8.550013 | 568.8733
[7 empty] | 225.36 | 8.397203 | 1.282831 | 13.43695 | 8.552207 | 568.897
[7 empty] | 225.38 | 8.39874 | 1.283161 | 13.43747 | 8.554407 | 568.9191
[7 empty] | 225.4 | 8.400268 | 1.28349 | 13.43797 | 8.5566 | 568.9402
[7 empty] | 225.42 | 8.4018 | 1.28381 | 13.43851 | 8.558733 | 568.9631
[7 empty] | 225.44 | 8.403339 | 1.284106 | 13.43928 | 8.560707 | 568.9957
[7 empty] | 225.46 | 8.404879 | 1.284386 | 13.44031 | 8.562573 | 569.0393
[7 empty] | 225.48 | 8.406422 | 1.284666 | 13.44152 | 8.56444 | 569.0905
[7 empty] | 225.5 | 8.407964 | 1.284951 | 13.44277 | 8.56634 | 569.1435
[7 empty] | 225.52 | 8.409513 | 1.285244 | 13.44387 | 8.568293 | 569.19
[7 empty] | 225.54 | 8.411055 | 1.285541 | 13.44475 | 8.570273 | 569.2273
[7 empty] | 225.56 | 8.412588 | 1.285838 | 13.44547 | 8.572253 | 569.2578
[7 empty] | 225.58 | 8.414129 | 1.286144 | 13.44605 | 8.574293 | 569.2823
[7 empty] | 225.6 | 8.415662 | 1.286466 | 13.44655 | 8.57644 | 569.3035
[7 empty] | 225.62 | 8.417191 | 1.286794 | 13.44713 | 8.578627 | 569.328
[7 empty] | 225.64 | 8.418729 | 1.287121 | 13.44778 | 8.580807 | 569.3556
[7 empty] | 225.66 | 8.420269 | 1.287442 | 13.44848 | 8.582947 | 569.3852
[7 empty] | 225.68 | 8.421802 | 1.287753 | 13.44934 | 8.58502 | 569.4216
[7 empty] | 225.7 | 8.423338 | 1.288061 | 13.45033 | 8.587073 | 569.4635
[7 empty] | 225.72 | 8.424887 | 1.288369 | 13.45139 | 8.589127 | 569.5084
[7 empty] | 225.74 | 8.426433 | 1.288649 | 13.45247 | 8.590993 | 569.5541
[7 empty] | 225.76 | 8.427973 | 1.288896 | 13.45353 | 8.59264 | 569.599
[7 empty] | 225.78 | 8.429513 | 1.289137 | 13.4544 | 8.594247 | 569.6358
[7 empty] | 225.8 | 8.431053 | 1.289379 | 13.45503 | 8.59586 | 569.6625
[7 empty] | 225.82 | 8.432589 | 1.289622 | 13.45552 | 8.59748 | 569.6833
[7 empty] | 225.84 | 8.434121 | 1.289866 | 13.45598 | 8.599107 | 569.7027
[7 empty] | 225.86 | 8.435658 | 1.290111 | 13.45644 | 8.60074 | 569.7222
[7 empty] | 225.88 | 8.437196 | 1.290358 | 13.45701 | 8.602387 | 569.7464
[7 empty] | 225.9 | 8.43873 | 1.290623 | 13.45775 | 8.604153 | 569.7777
[7 empty] | 225.92 | 8.440271 | 1.290907 | 13.45855 | 8.606047 | 569.8116
[7 empty] | 225.94 | 8.44182 | 1.291191 | 13.45938 | 8.60794 | 569.8467
[7 empty] | 225.96 | 8.44336 | 1.291483 | 13.46022 | 8.609887 | 569.8823
[7 empty] | 225.98 | 8.444897 | 1.291824 | 13.46105 | 8.61216 | 569.9174
[7 empty] | 226 | 8.446438 | 1.292206 | 13.46181 | 8.614707 | 569.9496
[7 empty] | 226.02 | 8.447979 | 1.292588 | 13.46251 | 8.617253 | 569.9792
[7 empty] | 226.04 | 8.449506 | 1.292965 | 13.46317 | 8.619767 | 570.0072
[7 empty] | 226.06 | 8.451038 | 1.293323 | 13.46379 | 8.622153 | 570.0334
[7 empty] | 226.08 | 8.452581 | 1.293669 | 13.46437 | 8.62446 | 570.058
[7 empty] | 226.1 | 8.454123 | 1.294014 | 13.46499 | 8.62676 | 570.0842
[7 empty] | 226.12 | 8.45566 | 1.294354 | 13.46571 | 8.629027 | 570.1147
[7 empty] | 226.14 | 8.457206 | 1.29468 | 13.46647 | 8.6312 | 570.1469
[7 empty] | 226.16 | 8.458756 | 1.294998 | 13.46717 | 8.63332 | 570.1765
[7 empty] | 226.18 | 8.460299 | 1.295316 | 13.4678 | 8.63544 | 570.2032
[7 empty] | 226.2 | 8.461834 | 1.295642 | 13.46831 | 8.637613 | 570.2248
[7 empty] | 226.22 | 8.463367 | 1.295983 | 13.4687 | 8.639887 | 570.2413
[7 empty] | 226.24 | 8.464902 | 1.296331 | 13.46908 | 8.642207 | 570.2574
[7 empty] | 226.26 | 8.466436 | 1.29668 | 13.46955 | 8.644533 | 570.2773
[7 empty] | 226.28 | 8.467972 | 1.297044 | 13.47009 | 8.64696 | 570.3001
[7 empty] | 226.3 | 8.469512 | 1.297435 | 13.47069 | 8.649567 | 570.3255
[7 empty] | 226.32 | 8.471043 | 1.297836 | 13.47133 | 8.65224 | 570.3526
[7 empty] | 226.34 | 8.472577 | 1.298237 | 13.47196 | 8.654913 | 570.3793
[7 empty] | 226.36 | 8.474125 | 1.29862 | 13.47256 | 8.657467 | 570.4047
[7 empty] | 226.38 | 8.475669 | 1.298977 | 13.47314 | 8.659847 | 570.4293
[7 empty] | 226.4 | 8.477208 | 1.299327 | 13.4737 | 8.66218 | 570.453
[7 empty] | 226.42 | 8.478747 | 1.299677 | 13.47422 | 8.664513 | 570.475
[7 empty] | 226.44 | 8.480287 | 1.300037 | 13.47464 | 8.666913 | 570.4928
[7 empty] | 226.46 | 8.481821 | 1.300408 | 13.47503 | 8.669387 | 570.5093
[7 empty] | 226.48 | 8.483354 | 1.300781 | 13.47546 | 8.671873 | 570.5275
[7 empty] | 226.5 | 8.484893 | 1.301155 | 13.47598 | 8.674367 | 570.5495
[7 empty] | 226.52 | 8.486434 | 1.301571 | 13.47667 | 8.67714 | 570.5787
[7 empty] | 226.54 | 8.487969 | 1.302034 | 13.47757 | 8.680227 | 570.6168
[7 empty] | 226.56 | 8.489507 | 1.3025 | 13.4786 | 8.683333 | 570.6604
[7 empty] | 226.58 | 8.491058 | 1.302968 | 13.47958 | 8.686453 | 570.7019
[7 empty] | 226.6 | 8.492608 | 1.303485 | 13.48045 | 8.6899 | 570.7388
[7 empty] | 226.62 | 8.49414 | 1.304048 | 13.48121 | 8.693653 | 570.7709
[7 empty] | 226.64 | 8.49567 | 1.304612 | 13.48185 | 8.697413 | 570.798
[7 empty] | 226.66 | 8.497211 | 1.305171 | 13.48245 | 8.70114 | 570.8234
[7 empty] | 226.68 | 8.498749 | 1.305691 | 13.48306 | 8.704607 | 570.8493
[7 empty] | 226.7 | 8.500284 | 1.306177 | 13.48365 | 8.707847 | 570.8742
[7 empty] | 226.72 | 8.501818 | 1.306664 | 13.4842 | 8.711093 | 570.8975
[7 empty] | 226.74 | 8.503349 | 1.307142 | 13.4847 | 8.71428 | 570.9187
[7 empty] | 226.76 | 8.504882 | 1.307587 | 13.48529 | 8.717247 | 570.9437
[7 empty] | 226.78 | 8.506416 | 1.308007 | 13.48615 | 8.720047 | 570.9801
[7 empty] | 226.8 | 8.507965 | 1.308426 | 13.48723 | 8.72284 | 571.0258
[7 empty] | 226.82 | 8.509523 | 1.308867 | 13.48839 | 8.72578 | 571.0749
[7 empty] | 226.84 | 8.511069 | 1.309368 | 13.48958 | 8.72912 | 571.1253
[7 empty] | 226.86 | 8.512606 | 1.309907 | 13.4906 | 8.732713 | 571.1685
[7 empty] | 226.88 | 8.51415 | 1.310445 | 13.49131 | 8.7363 | 571.1986
[7 empty] | 226.9 | 8.515684 | 1.31101 | 13.49178 | 8.740067 | 571.2185
[7 empty] | 226.92 | 8.517214 | 1.311632 | 13.49227 | 8.744213 | 571.2392
[7 empty] | 226.94 | 8.518751 | 1.312283 | 13.49284 | 8.748553 | 571.2633
[7 empty] | 226.96 | 8.520293 | 1.312934 | 13.49352 | 8.752893 | 571.2921
[7 empty] | 226.98 | 8.521834 | 1.313552 | 13.49431 | 8.757013 | 571.3256
[7 empty] | 227 | 8.523375 | 1.314116 | 13.49515 | 8.760773 | 571.3611
[7 empty] | 227.02 | 8.52492 | 1.314658 | 13.49598 | 8.764387 | 571.3963
[7 empty] | 227.04 | 8.526462 | 1.315199 | 13.49678 | 8.767993 | 571.4301
[7 empty] | 227.06 | 8.528001 | 1.315699 | 13.49757 | 8.771327 | 571.4636
[7 empty] | 227.08 | 8.529535 | 1.316141 | 13.49832 | 8.774273 | 571.4953
[7 empty] | 227.1 | 8.531072 | 1.316565 | 13.49909 | 8.7771 | 571.5279
[7 empty] | 227.12 | 8.532608 | 1.316989 | 13.49982 | 8.779927 | 571.5589
[7 empty] | 227.14 | 8.534148 | 1.31742 | 13.50044 | 8.7828 | 571.5851
[7 empty] | 227.16 | 8.535685 | 1.317859 | 13.50091 | 8.785727 | 571.605
[7 empty] | 227.18 | 8.537211 | 1.3183 | 13.5014 | 8.788667 | 571.6257
[7 empty] | 227.2 | 8.538737 | 1.318742 | 13.50205 | 8.791613 | 571.6533
[7 empty] | 227.22 | 8.540279 | 1.319129 | 13.50283 | 8.794193 | 571.6863
[7 empty] | 227.24 | 8.541845 | 1.319457 | 13.50367 | 8.79638 | 571.7219
[7 empty] | 227.26 | 8.543395 | 1.319779 | 13.5045 | 8.798527 | 571.757
[7 empty] | 227.28 | 8.544926 | 1.320099 | 13.50527 | 8.80066 | 571.7896
[7 empty] | 227.3 | 8.546461 | 1.320354 | 13.50587 | 8.80236 | 571.815
[7 empty] | 227.32 | 8.548001 | 1.320545 | 13.50636 | 8.803633 | 571.8357
[7 empty] | 227.34 | 8.549535 | 1.320737 | 13.50691 | 8.804913 | 571.859
[7 empty] | 227.36 | 8.551061 | 1.320931 | 13.50764 | 8.806207 | 571.8899
[7 empty] | 227.38 | 8.552595 | 1.321146 | 13.50849 | 8.80764 | 571.9259
[7 empty] | 227.4 | 8.554136 | 1.321379 | 13.50935 | 8.809193 | 571.9623
[7 empty] | 227.42 | 8.555677 | 1.321612 | 13.5102 | 8.810747 | 571.9983
[7 empty] | 227.44 | 8.557219 | 1.321862 | 13.51099 | 8.812413 | 572.0318
[7 empty] | 227.46 | 8.558762 | 1.322179 | 13.51166 | 8.814527 | 572.0601
[7 empty] | 227.48 | 8.560301 | 1.322548 | 13.51227 | 8.816987 | 572.086
[7 empty] | 227.5 | 8.561837 | 1.322917 | 13.51281 | 8.819447 | 572.1088
[7 empty] | 227.52 | 8.563378 | 1.323276 | 13.51315 | 8.82184 | 572.1232
[7 empty] | 227.54 | 8.564912 | 1.323608 | 13.51339 | 8.824053 | 572.1334
[7 empty] | 227.56 | 8.566435 | 1.323923 | 13.51368 | 8.826153 | 572.1457
[7 empty] | 227.58 | 8.567975 | 1.324238 | 13.51397 | 8.828253 | 572.1579
[7 empty] | 227.6 | 8.569522 | 1.324551 | 13.51441 | 8.83034 | 572.1766
[7 empty] | 227.62 | 8.571053 | 1.324859 | 13.51515 | 8.832393 | 572.2079
[7 empty] | 227.64 | 8.572594 | 1.325166 | 13.51607 | 8.83444 | 572.2468
[7 empty] | 227.66 | 8.574142 | 1.325472 | 13.517 | 8.83648 | 572.2862
[7 empty] | 227.68 | 8.57569 | 1.325801 | 13.51785 | 8.838673 | 572.3222
[7 empty] | 227.7 | 8.577233 | 1.326167 | 13.51856 | 8.841113 | 572.3523
[7 empty] | 227.72 | 8.578769 | 1.326548 | 13.51917 | 8.843653 | 572.3781
[7 empty] | 227.74 | 8.580311 | 1.32693 | 13.51966 | 8.8462 | 572.3988
[7 empty] | 227.76 | 8.581851 | 1.327265 | 13.52007 | 8.848433 | 572.4162
[7 empty] | 227.78 | 8.583382 | 1.32753 | 13.52051 | 8.8502 | 572.4348
[7 empty] | 227.8 | 8.584911 | 1.327773 | 13.52095 | 8.85182 | 572.4535
[7 empty] | 227.82 | 8.586448 | 1.328017 | 13.52139 | 8.853447 | 572.4721
[7 empty] | 227.84 | 8.58798 | 1.328203 | 13.52195 | 8.854687 | 572.4958
[7 empty] | 227.86 | 8.589519 | 1.328319 | 13.52273 | 8.85546 | 572.5288
[7 empty] | 227.88 | 8.591073 | 1.328421 | 13.52368 | 8.85614 | 572.569
[7 empty] | 227.9 | 8.592628 | 1.328523 | 13.52471 | 8.85682 | 572.6127
[7 empty] | 227.92 | 8.594168 | 1.328663 | 13.52576 | 8.857753 | 572.6571
[7 empty] | 227.94 | 8.595703 | 1.328846 | 13.52669 | 8.858973 | 572.6965
[7 empty] | 227.96 | 8.597245 | 1.329033 | 13.52739 | 8.86022 | 572.7261
[7 empty] | 227.98 | 8.598785 | 1.329221 | 13.52791 | 8.861473 | 572.7481
[7 empty] | 228 | 8.600316 | 1.329448 | 13.52841 | 8.862987 | 572.7693
[7 empty] | 228.02 | 8.601849 | 1.329711 | 13.52893 | 8.86474 | 572.7913
[7 empty] | 228.04 | 8.603388 | 1.329975 | 13.52947 | 8.8665 | 572.8142
[7 empty] | 228.06 | 8.604922 | 1.330237 | 13.53007 | 8.868247 | 572.8396
[7 empty] | 228.08 | 8.606454 | 1.330489 | 13.53075 | 8.869927 | 572.8684
[7 empty] | 228.1 | 8.608001 | 1.330731 | 13.53151 | 8.87154 | 572.9006
[7 empty] | 228.12 | 8.609546 | 1.330973 | 13.53235 | 8.873153 | 572.9361
[7 empty] | 228.14 | 8.611091 | 1.331226 | 13.53326 | 8.87484 | 572.9746
[7 empty] | 228.16 | 8.612634 | 1.331522 | 13.53418 | 8.876813 | 573.0136
[7 empty] | 228.18 | 8.614172 | 1.331851 | 13.53502 | 8.879007 | 573.0492
[7 empty] | 228.2 | 8.615695 | 1.332181 | 13.53577 | 8.881207 | 573.0809
[7 empty] | 228.22 | 8.617217 | 1.332541 | 13.53646 | 8.883607 | 573.1101
[7 empty] | 228.24 | 8.618763 | 1.332988 | 13.53709 | 8.886587 | 573.1368
[7 empty] | 228.26 | 8.62031 | 1.333493 | 13.53778 | 8.889953 | 573.166
[7 empty] | 228.28 | 8.62184 | 1.333998 | 13.53857 | 8.89332 | 573.1995
[7 empty] | 228.3 | 8.623383 | 1.33449 | 13.53938 | 8.8966 | 573.2338
[7 empty] | 228.32 | 8.624931 | 1.334955 | 13.54016 | 8.8997 | 573.2668
[7 empty] | 228.34 | 8.626472 | 1.335404 | 13.5409 | 8.902693 | 573.2981
[7 empty] | 228.36 | 8.628017 | 1.335853 | 13.54155 | 8.905687 | 573.3256
[7 empty] | 228.38 | 8.629561 | 1.336253 | 13.54211 | 8.908353 | 573.3493
[7 empty] | 228.4 | 8.6311 | 1.336568 | 13.54263 | 8.910453 | 573.3714
[7 empty] | 228.42 | 8.632632 | 1.336847 | 13.54318 | 8.912313 | 573.3946
[7 empty] | 228.44 | 8.634157 | 1.337126 | 13.5438 | 8.914173 | 573.4209
[7 empty] | 228.46 | 8.635695 | 1.337409 | 13.54447 | 8.91606 | 573.4493
[7 empty] | 228.48 | 8.637229 | 1.337699 | 13.54521 | 8.917993 | 573.4806
[7 empty] | 228.5 | 8.638759 | 1.337992 | 13.54602 | 8.919947 | 573.5149
[7 empty] | 228.52 | 8.640304 | 1.338284 | 13.54678 | 8.921893 | 573.5471
[7 empty] | 228.54 | 8.64185 | 1.338577 | 13.54749 | 8.923847 | 573.5771
[7 empty] | 228.56 | 8.643393 | 1.338872 | 13.54819 | 8.925813 | 573.6068
[7 empty] | 228.58 | 8.644935 | 1.339167 | 13.54879 | 8.92778 | 573.6322
[7 empty] | 228.6 | 8.646475 | 1.339462 | 13.5493 | 8.929747 | 573.6537
[7 empty] | 228.62 | 8.648013 | 1.339705 | 13.54974 | 8.931367 | 573.6724
[7 empty] | 228.64 | 8.649551 | 1.339889 | 13.55023 | 8.932593 | 573.6931
[7 empty] | 228.66 | 8.651083 | 1.340068 | 13.5508 | 8.933787 | 573.7173
[7 empty] | 228.68 | 8.652623 | 1.340245 | 13.55148 | 8.934967 | 573.746
[7 empty] | 228.7 | 8.654163 | 1.340376 | 13.55234 | 8.93584 | 573.7825
[7 empty] | 228.72 | 8.6557 | 1.34046 | 13.55334 | 8.9364 | 573.8248
[7 empty] | 228.74 | 8.657244 | 1.340545 | 13.55432 | 8.936967 | 573.8663
[7 empty] | 228.76 | 8.658797 | 1.340637 | 13.55515 | 8.93758 | 573.9014
[7 empty] | 228.78 | 8.660337 | 1.340786 | 13.55581 | 8.938573 | 573.9294
[7 empty] | 228.8 | 8.661872 | 1.340984 | 13.5563 | 8.939893 | 573.9501
[7 empty] | 228.82 | 8.663414 | 1.341182 | 13.5566 | 8.941213 | 573.9628
[7 empty] | 228.84 | 8.664952 | 1.341397 | 13.55681 | 8.942647 | 573.9717
[7 empty] | 228.86 | 8.666485 | 1.341684 | 13.55706 | 8.94456 | 573.9823
[7 empty] | 228.88 | 8.668019 | 1.342025 | 13.55735 | 8.946833 | 573.9946
[7 empty] | 228.9 | 8.669553 | 1.342366 | 13.55767 | 8.949107 | 574.0081
[7 empty] | 228.92 | 8.671079 | 1.342696 | 13.55814 | 8.951307 | 574.028
[7 empty] | 228.94 | 8.672607 | 1.342992 | 13.55881 | 8.95328 | 574.0564
[7 empty] | 228.96 | 8.674153 | 1.343268 | 13.55962 | 8.95512 | 574.0907
[7 empty] | 228.98 | 8.675709 | 1.343544 | 13.5605 | 8.95696 | 574.1279
[7 empty] | 229 | 8.677258 | 1.34382 | 13.5614 | 8.9588 | 574.166
[7 empty] | 229.02 | 8.678795 | 1.344099 | 13.56223 | 8.96066 | 574.2012
[7 empty] | 229.04 | 8.680336 | 1.34438 | 13.56286 | 8.962533 | 574.2279
[7 empty] | 229.06 | 8.681873 | 1.34466 | 13.56333 | 8.9644 | 574.2478
[7 empty] | 229.08 | 8.683403 | 1.344967 | 13.56375 | 8.966447 | 574.2655
[7 empty] | 229.1 | 8.684936 | 1.345319 | 13.5642 | 8.968793 | 574.2846
[7 empty] | 229.12 | 8.686471 | 1.345692 | 13.56473 | 8.97128 | 574.307
[7 empty] | 229.14 | 8.68801 | 1.346065 | 13.56534 | 8.973767 | 574.3329
[7 empty] | 229.16 | 8.689547 | 1.346427 | 13.56602 | 8.97618 | 574.3616
[7 empty] | 229.18 | 8.69109 | 1.346776 | 13.56672 | 8.978507 | 574.3913
[7 empty] | 229.2 | 8.692636 | 1.34712 | 13.56744 | 8.9808 | 574.4218
[7 empty] | 229.22 | 8.694173 | 1.347464 | 13.56819 | 8.983093 | 574.4535
[7 empty] | 229.24 | 8.695713 | 1.347718 | 13.56894 | 8.984787 | 574.4853
[7 empty] | 229.26 | 8.697256 | 1.347857 | 13.56964 | 8.985713 | 574.5149
[7 empty] | 229.28 | 8.698794 | 1.347972 | 13.57031 | 8.98648 | 574.5433
[7 empty] | 229.3 | 8.70032 | 1.348088 | 13.57091 | 8.987253 | 574.5687
[7 empty] | 229.32 | 8.701848 | 1.348232 | 13.57143 | 8.988213 | 574.5907
[7 empty] | 229.34 | 8.70339 | 1.348407 | 13.57196 | 8.98938 | 574.6131
[7 empty] | 229.36 | 8.704926 | 1.348586 | 13.57267 | 8.990573 | 574.6432
[7 empty] | 229.38 | 8.706465 | 1.348765 | 13.57354 | 8.991767 | 574.68
[7 empty] | 229.4 | 8.708016 | 1.348973 | 13.57451 | 8.993153 | 574.7211
[7 empty] | 229.42 | 8.709562 | 1.349211 | 13.57551 | 8.99474 | 574.7634
[7 empty] | 229.44 | 8.711109 | 1.349448 | 13.57642 | 8.99632 | 574.802
[7 empty] | 229.46 | 8.712655 | 1.349684 | 13.57716 | 8.997893 | 574.8333
[7 empty] | 229.48 | 8.714191 | 1.349906 | 13.57779 | 8.999373 | 574.86
[7 empty] | 229.5 | 8.715724 | 1.350118 | 13.57841 | 9.000787 | 574.8862
[7 empty] | 229.52 | 8.717253 | 1.350329 | 13.57909 | 9.002193 | 574.915
[7 empty] | 229.54 | 8.718787 | 1.350544 | 13.57989 | 9.003627 | 574.9489
[7 empty] | 229.56 | 8.720329 | 1.350773 | 13.58077 | 9.005153 | 574.9861
[7 empty] | 229.58 | 8.721867 | 1.351014 | 13.58174 | 9.00676 | 575.0272
[7 empty] | 229.6 | 8.723406 | 1.351255 | 13.5827 | 9.008367 | 575.0678
[7 empty] | 229.62 | 8.724958 | 1.351507 | 13.58358 | 9.010047 | 575.1051
[7 empty] | 229.64 | 8.726496 | 1.351789 | 13.58444 | 9.011927 | 575.1415
[7 empty] | 229.66 | 8.728032 | 1.352092 | 13.58524 | 9.013947 | 575.1754
[7 empty] | 229.68 | 8.72958 | 1.352394 | 13.58585 | 9.01596 | 575.2012
[7 empty] | 229.7 | 8.731119 | 1.352692 | 13.58625 | 9.017947 | 575.2181
[7 empty] | 229.72 | 8.732654 | 1.352977 | 13.58664 | 9.019847 | 575.2347
[7 empty] | 229.74 | 8.734183 | 1.353256 | 13.58712 | 9.021707 | 575.255
[7 empty] | 229.76 | 8.735717 | 1.353535 | 13.58773 | 9.023567 | 575.2808
[7 empty] | 229.78 | 8.737257 | 1.353832 | 13.58849 | 9.025547 | 575.313
[7 empty] | 229.8 | 8.738796 | 1.35416 | 13.58943 | 9.027733 | 575.3528
[7 empty] | 229.82 | 8.740337 | 1.354502 | 13.59041 | 9.030013 | 575.3943
[7 empty] | 229.84 | 8.741881 | 1.354845 | 13.59128 | 9.0323 | 575.4311
[7 empty] | 229.86 | 8.743425 | 1.355237 | 13.59196 | 9.034913 | 575.4599
[7 empty] | 229.88 | 8.744965 | 1.355703 | 13.5925 | 9.03802 | 575.4828
[7 empty] | 229.9 | 8.746502 | 1.356194 | 13.59295 | 9.041293 | 575.5018
[7 empty] | 229.92 | 8.748039 | 1.356685 | 13.59335 | 9.044567 | 575.5187
[7 empty] | 229.94 | 8.749569 | 1.357181 | 13.59381 | 9.047873 | 575.5382
[7 empty] | 229.96 | 8.751104 | 1.357684 | 13.59435 | 9.051227 | 575.5611
[7 empty] | 229.98 | 8.752644 | 1.358189 | 13.59499 | 9.054593 | 575.5882
[7 empty] | 230 | 8.754177 | 1.358694 | 13.59573 | 9.05796 | 575.6195
[7 empty] | 230.02 | 8.755714 | 1.359195 | 13.59654 | 9.0613 | 575.6538
[7 empty] | 230.04 | 8.757255 | 1.359691 | 13.59739 | 9.064607 | 575.6898
[7 empty] | 230.06 | 8.758798 | 1.360187 | 13.59826 | 9.067913 | 575.7266
[7 empty] | 230.08 | 8.760339 | 1.360683 | 13.5991 | 9.07122 | 575.7622
[7 empty] | 230.1 | 8.761877 | 1.36121 | 13.59986 | 9.074733 | 575.7944
[7 empty] | 230.12 | 8.763419 | 1.36177 | 13.60046 | 9.078467 | 575.8198
[7 empty] | 230.14 | 8.764962 | 1.36233 | 13.60085 | 9.0822 | 575.8363
[7 empty] | 230.16 | 8.766501 | 1.362884 | 13.60111 | 9.085893 | 575.8473
[7 empty] | 230.18 | 8.768036 | 1.363388 | 13.60133 | 9.089253 | 575.8566
[7 empty] | 230.2 | 8.769572 | 1.363846 | 13.60157 | 9.092307 | 575.8668
[7 empty] | 230.22 | 8.771105 | 1.364304 | 13.60191 | 9.09536 | 575.8812
[7 empty] | 230.24 | 8.772636 | 1.36474 | 13.60244 | 9.098267 | 575.9036
[7 empty] | 230.26 | 8.774176 | 1.365077 | 13.60311 | 9.100513 | 575.932
[7 empty] | 230.28 | 8.775731 | 1.365335 | 13.60384 | 9.102233 | 575.9629
[7 empty] | 230.3 | 8.777274 | 1.365592 | 13.6046 | 9.103947 | 575.9951
[7 empty] | 230.32 | 8.778807 | 1.365862 | 13.60536 | 9.105747 | 576.0272
[7 empty] | 230.34 | 8.780353 | 1.36617 | 13.60599 | 9.1078 | 576.0539
[7 empty] | 230.36 | 8.78189 | 1.366504 | 13.60649 | 9.110027 | 576.0751
[7 empty] | 230.38 | 8.783418 | 1.366837 | 13.60695 | 9.112247 | 576.0945
[7 empty] | 230.4 | 8.784951 | 1.367171 | 13.60738 | 9.114473 | 576.1128
[7 empty] | 230.42 | 8.786493 | 1.367506 | 13.60779 | 9.116707 | 576.1301
[7 empty] | 230.44 | 8.78803 | 1.367842 | 13.60831 | 9.118947 | 576.1521
[7 empty] | 230.46 | 8.789569 | 1.368179 | 13.60902 | 9.121193 | 576.1822
[7 empty] | 230.48 | 8.791121 | 1.368499 | 13.60979 | 9.123327 | 576.2148
[7 empty] | 230.5 | 8.792671 | 1.368791 | 13.61056 | 9.125273 | 576.2474
[7 empty] | 230.52 | 8.794213 | 1.369071 | 13.61127 | 9.12714 | 576.2775
[7 empty] | 230.54 | 8.795747 | 1.369351 | 13.61189 | 9.129007 | 576.3037
[7 empty] | 230.56 | 8.797283 | 1.369585 | 13.61241 | 9.130567 | 576.3257
[7 empty] | 230.58 | 8.798822 | 1.369749 | 13.61293 | 9.13166 | 576.3477
[7 empty] | 230.6 | 8.800359 | 1.36989 | 13.61355 | 9.1326 | 576.374
[7 empty] | 230.62 | 8.801893 | 1.370031 | 13.61426 | 9.13354 | 576.404
[7 empty] | 230.64 | 8.803427 | 1.370221 | 13.61503 | 9.134807 | 576.4366
[7 empty] | 230.66 | 8.804955 | 1.370473 | 13.61589 | 9.136487 | 576.4731
[7 empty] | 230.68 | 8.806489 | 1.37074 | 13.61673 | 9.138267 | 576.5086
[7 empty] | 230.7 | 8.808042 | 1.371006 | 13.61753 | 9.14004 | 576.5425
[7 empty] | 230.72 | 8.809586 | 1.371315 | 13.61836 | 9.1421 | 576.5776
[7 empty] | 230.74 | 8.811121 | 1.37167 | 13.61919 | 9.144467 | 576.6128
[7 empty] | 230.76 | 8.812662 | 1.372032 | 13.6199 | 9.14688 | 576.6428
[7 empty] | 230.78 | 8.814205 | 1.372394 | 13.62051 | 9.149293 | 576.6687
[7 empty] | 230.8 | 8.81574 | 1.372798 | 13.62105 | 9.151987 | 576.6915
[7 empty] | 230.82 | 8.81727 | 1.373245 | 13.62156 | 9.154967 | 576.7131
[7 empty] | 230.84 | 8.818808 | 1.373692 | 13.62217 | 9.157947 | 576.7389
[7 empty] | 230.86 | 8.820347 | 1.374145 | 13.62294 | 9.160967 | 576.7715
[7 empty] | 230.88 | 8.821886 | 1.374648 | 13.62387 | 9.16432 | 576.8109
[7 empty] | 230.9 | 8.82343 | 1.375196 | 13.62488 | 9.167973 | 576.8537
[7 empty] | 230.92 | 8.824981 | 1.375743 | 13.6258 | 9.17162 | 576.8926
[7 empty] | 230.94 | 8.826521 | 1.376311 | 13.62655 | 9.175407 | 576.9244
[7 empty] | 230.96 | 8.828053 | 1.376965 | 13.62717 | 9.179767 | 576.9506
[7 empty] | 230.98 | 8.82959 | 1.377688 | 13.62765 | 9.184587 | 576.971
[7 empty] | 231 | 8.831129 | 1.378411 | 13.62805 | 9.189407 | 576.9879
[7 empty] | 231.02 | 8.832664 | 1.379122 | 13.62846 | 9.194147 | 577.0052
[7 empty] | 231.04 | 8.834199 | 1.379794 | 13.62888 | 9.198627 | 577.023
[7 empty] | 231.06 | 8.835734 | 1.380442 | 13.6293 | 9.202947 | 577.0408
[7 empty] | 231.08 | 8.837266 | 1.381089 | 13.62978 | 9.20726 | 577.0611
[7 empty] | 231.1 | 8.838793 | 1.381699 | 13.63046 | 9.211327 | 577.0899
[7 empty] | 231.12 | 8.84033 | 1.382226 | 13.63135 | 9.21484 | 577.1276
[7 empty] | 231.14 | 8.841886 | 1.382706 | 13.63233 | 9.21804 | 577.1691
[7 empty] | 231.16 | 8.843437 | 1.383186 | 13.63335 | 9.22124 | 577.2123
[7 empty] | 231.18 | 8.844975 | 1.383664 | 13.63437 | 9.224427 | 577.2555
[7 empty] | 231.2 | 8.846518 | 1.384137 | 13.6352 | 9.22758 | 577.2906
[7 empty] | 231.22 | 8.848059 | 1.384609 | 13.6358 | 9.230727 | 577.316
[7 empty] | 231.24 | 8.849595 | 1.385081 | 13.63632 | 9.233873 | 577.338
[7 empty] | 231.26 | 8.851129 | 1.385574 | 13.63684 | 9.23716 | 577.36
[7 empty] | 231.28 | 8.852669 | 1.3861 | 13.63735 | 9.240667 | 577.3816
[7 empty] | 231.3 | 8.854206 | 1.386637 | 13.6379 | 9.244247 | 577.4049
[7 empty] | 231.32 | 8.855742 | 1.387173 | 13.6385 | 9.24782 | 577.4303
[7 empty] | 231.34 | 8.857292 | 1.387731 | 13.63915 | 9.25154 | 577.4578
[7 empty] | 231.36 | 8.858836 | 1.388315 | 13.63984 | 9.255433 | 577.4871
[7 empty] | 231.38 | 8.860374 | 1.388905 | 13.64056 | 9.259367 | 577.5175
[7 empty] | 231.4 | 8.861913 | 1.389495 | 13.6413 | 9.2633 | 577.5489
[7 empty] | 231.42 | 8.863448 | 1.390139 | 13.64203 | 9.267593 | 577.5798
[7 empty] | 231.44 | 8.86498 | 1.390844 | 13.64274 | 9.272293 | 577.6098
[7 empty] | 231.46 | 8.866513 | 1.391557 | 13.64329 | 9.277047 | 577.6331
[7 empty] | 231.48 | 8.868059 | 1.392269 | 13.64366 | 9.281793 | 577.6488
[7 empty] | 231.5 | 8.869596 | 1.392931 | 13.64393 | 9.286207 | 577.6602
[7 empty] | 231.52 | 8.871118 | 1.393542 | 13.64422 | 9.29028 | 577.6725
[7 empty] | 231.54 | 8.872651 | 1.394153 | 13.64461 | 9.294353 | 577.689
[7 empty] | 231.56 | 8.874204 | 1.394752 | 13.64509 | 9.298347 | 577.7093
[7 empty] | 231.58 | 8.875762 | 1.395244 | 13.64561 | 9.301627 | 577.7313
[7 empty] | 231.6 | 8.877301 | 1.395638 | 13.64619 | 9.304253 | 577.7559
[7 empty] | 231.62 | 8.878834 | 1.396033 | 13.64671 | 9.306887 | 577.7779
[7 empty] | 231.64 | 8.880377 | 1.396403 | 13.64709 | 9.309353 | 577.794
[7 empty] | 231.66 | 8.881916 | 1.396663 | 13.64751 | 9.311087 | 577.8118
[7 empty] | 231.68 | 8.883441 | 1.396835 | 13.64808 | 9.312233 | 577.8359
[7 empty] | 231.7 | 8.884974 | 1.397007 | 13.64873 | 9.31338 | 577.8634
[7 empty] | 231.72 | 8.88651 | 1.397158 | 13.64945 | 9.314387 | 577.8939
[7 empty] | 231.74 | 8.888049 | 1.397244 | 13.65024 | 9.31496 | 577.9274
[7 empty] | 231.76 | 8.889586 | 1.397286 | 13.65102 | 9.31524 | 577.9604
[7 empty] | 231.78 | 8.891134 | 1.397328 | 13.65173 | 9.31552 | 577.9905
[7 empty] | 231.8 | 8.89268 | 1.397343 | 13.65239 | 9.31562 | 578.0184
[7 empty] | 231.82 | 8.894213 | 1.397293 | 13.65306 | 9.315287 | 578.0468
[7 empty] | 231.84 | 8.89575 | 1.397208 | 13.65366 | 9.31472 | 578.0722
[7 empty] | 231.86 | 8.897297 | 1.397123 | 13.6541 | 9.314153 | 578.0908
[7 empty] | 231.88 | 8.898823 | 1.397061 | 13.65454 | 9.31374 | 578.1094
[7 empty] | 231.9 | 8.900347 | 1.397039 | 13.65509 | 9.313593 | 578.1327
[7 empty] | 231.92 | 8.901896 | 1.397036 | 13.65569 | 9.313573 | 578.1581
[7 empty] | 231.94 | 8.903439 | 1.397033 | 13.65642 | 9.313553 | 578.189
[7 empty] | 231.96 | 8.904977 | 1.397097 | 13.65739 | 9.31398 | 578.2301
[7 empty] | 231.98 | 8.906515 | 1.397264 | 13.65844 | 9.315093 | 578.2745
[7 empty] | 232 | 8.908062 | 1.397468 | 13.65936 | 9.316453 | 578.3135
[7 empty] | 232.02 | 8.909609 | 1.397672 | 13.66017 | 9.317813 | 578.3478
[7 empty] | 232.04 | 8.911144 | 1.397879 | 13.66085 | 9.319193 | 578.3766
[7 empty] | 232.06 | 8.912687 | 1.398092 | 13.66143 | 9.320613 | 578.4011
[7 empty] | 232.08 | 8.914229 | 1.398305 | 13.66196 | 9.322033 | 578.4236
[7 empty] | 232.1 | 8.91576 | 1.398519 | 13.66254 | 9.32346 | 578.4481
[7 empty] | 232.12 | 8.917291 | 1.398757 | 13.66312 | 9.325047 | 578.4727
[7 empty] | 232.14 | 8.918828 | 1.399023 | 13.66367 | 9.32682 | 578.496
[7 empty] | 232.16 | 8.920367 | 1.399292 | 13.66426 | 9.328613 | 578.521
[7 empty] | 232.18 | 8.921898 | 1.399562 | 13.66496 | 9.330413 | 578.5506
[7 empty] | 232.2 | 8.923438 | 1.399859 | 13.66576 | 9.332393 | 578.5845
[7 empty] | 232.22 | 8.924993 | 1.400183 | 13.66665 | 9.334553 | 578.6221
[7 empty] | 232.24 | 8.926541 | 1.400508 | 13.66763 | 9.33672 | 578.6636
[7 empty] | 232.26 | 8.928085 | 1.400839 | 13.66855 | 9.338927 | 578.7026
[7 empty] | 232.28 | 8.929622 | 1.40125 | 13.66927 | 9.341667 | 578.7331
[7 empty] | 232.3 | 8.931159 | 1.401732 | 13.66978 | 9.34488 | 578.7547
[7 empty] | 232.32 | 8.932697 | 1.402214 | 13.67017 | 9.348093 | 578.7712
[7 empty] | 232.34 | 8.934227 | 1.402685 | 13.67055 | 9.351233 | 578.7873
[7 empty] | 232.36 | 8.93576 | 1.4031 | 13.67094 | 9.354 | 578.8038
[7 empty] | 232.38 | 8.9373 | 1.40347 | 13.67136 | 9.356467 | 578.8216
[7 empty] | 232.4 | 8.938834 | 1.403841 | 13.67188 | 9.35894 | 578.8436
[7 empty] | 232.42 | 8.940368 | 1.404243 | 13.67245 | 9.36162 | 578.8677
[7 empty] | 232.44 | 8.941916 | 1.404751 | 13.67307 | 9.365007 | 578.894
[7 empty] | 232.46 | 8.943458 | 1.405332 | 13.67378 | 9.36888 | 578.924
[7 empty] | 232.48 | 8.945003 | 1.405912 | 13.67454 | 9.372747 | 578.9562
[7 empty] | 232.5 | 8.946545 | 1.406491 | 13.67527 | 9.376607 | 578.9871
[7 empty] | 232.52 | 8.948075 | 1.407068 | 13.67594 | 9.380453 | 579.0155
[7 empty] | 232.54 | 8.9496 | 1.407642 | 13.67655 | 9.38428 | 579.0413
[7 empty] | 232.56 | 8.951131 | 1.408216 | 13.67714 | 9.388107 | 579.0663
[7 empty] | 232.58 | 8.952672 | 1.408796 | 13.67773 | 9.391973 | 579.0913
[7 empty] | 232.6 | 8.954215 | 1.409384 | 13.67839 | 9.395893 | 579.1192
[7 empty] | 232.62 | 8.955755 | 1.409977 | 13.67916 | 9.399847 | 579.1518
[7 empty] | 232.64 | 8.957297 | 1.410569 | 13.67996 | 9.403793 | 579.1857
[7 empty] | 232.66 | 8.958846 | 1.411044 | 13.68069 | 9.40696 | 579.2166
[7 empty] | 232.68 | 8.960388 | 1.411335 | 13.68132 | 9.4089 | 579.2432
[7 empty] | 232.7 | 8.961925 | 1.41156 | 13.68181 | 9.4104 | 579.264
[7 empty] | 232.72 | 8.963468 | 1.411785 | 13.68218 | 9.4119 | 579.2797
[7 empty] | 232.74 | 8.965005 | 1.412029 | 13.68253 | 9.413527 | 579.2945
[7 empty] | 232.76 | 8.966536 | 1.412297 | 13.68293 | 9.415313 | 579.3114
[7 empty] | 232.78 | 8.968067 | 1.412571 | 13.6834 | 9.41714 | 579.3313
[7 empty] | 232.8 | 8.969606 | 1.412845 | 13.68392 | 9.418967 | 579.3533
[7 empty] | 232.82 | 8.97114 | 1.413013 | 13.68452 | 9.420087 | 579.3787
[7 empty] | 232.84 | 8.972667 | 1.413058 | 13.68514 | 9.420387 | 579.405
[7 empty] | 232.86 | 8.974213 | 1.413085 | 13.68571 | 9.420567 | 579.4291
[7 empty] | 232.88 | 8.975766 | 1.413113 | 13.68632 | 9.420753 | 579.4549
[7 empty] | 232.9 | 8.977306 | 1.413068 | 13.68694 | 9.420453 | 579.4812
[7 empty] | 232.92 | 8.97885 | 1.41295 | 13.68745 | 9.419667 | 579.5028
[7 empty] | 232.94 | 8.980393 | 1.412829 | 13.68788 | 9.41886 | 579.521
[7 empty] | 232.96 | 8.981923 | 1.412711 | 13.68826 | 9.418073 | 579.5371
[7 empty] | 232.98 | 8.983456 | 1.412632 | 13.68861 | 9.417547 | 579.5519
[7 empty] | 233 | 8.984993 | 1.412587 | 13.68903 | 9.417247 | 579.5697
[7 empty] | 233.02 | 8.986531 | 1.412543 | 13.68962 | 9.416953 | 579.5947
[7 empty] | 233.04 | 8.988075 | 1.412524 | 13.69042 | 9.416827 | 579.6285
[7 empty] | 233.06 | 8.989618 | 1.412649 | 13.6914 | 9.41766 | 579.67
[7 empty] | 233.08 | 8.991172 | 1.412891 | 13.69238 | 9.419273 | 579.7115
[7 empty] | 233.1 | 8.992724 | 1.413132 | 13.6932 | 9.42088 | 579.7462
[7 empty] | 233.12 | 8.994256 | 1.413394 | 13.69384 | 9.422627 | 579.7733
[7 empty] | 233.14 | 8.995788 | 1.41372 | 13.69423 | 9.4248 | 579.7898
[7 empty] | 233.16 | 8.997325 | 1.414091 | 13.69444 | 9.427273 | 579.7987
[7 empty] | 233.18 | 8.998859 | 1.414462 | 13.6947 | 9.429747 | 579.8097
[7 empty] | 233.2 | 9.000391 | 1.414881 | 13.69502 | 9.43254 | 579.8233
[7 empty] | 233.22 | 9.00193 | 1.415414 | 13.69536 | 9.436093 | 579.8377
[7 empty] | 233.24 | 9.003469 | 1.416015 | 13.69579 | 9.4401 | 579.8559
[7 empty] | 233.26 | 9.004992 | 1.416616 | 13.69638 | 9.444107 | 579.8809
[7 empty] | 233.28 | 9.006519 | 1.417274 | 13.69715 | 9.448493 | 579.9135
[7 empty] | 233.3 | 9.008074 | 1.41804 | 13.69816 | 9.4536 | 579.9562
[7 empty] | 233.32 | 9.009631 | 1.418858 | 13.69934 | 9.459053 | 580.0062
[7 empty] | 233.34 | 9.011178 | 1.419676 | 13.70058 | 9.464507 | 580.0587
[7 empty] | 233.36 | 9.012719 | 1.420484 | 13.70161 | 9.469893 | 580.1023
[7 empty] | 233.38 | 9.014255 | 1.421276 | 13.70232 | 9.475173 | 580.1323
[7 empty] | 233.4 | 9.015784 | 1.422063 | 13.70282 | 9.48042 | 580.1535
[7 empty] | 233.42 | 9.017312 | 1.42285 | 13.70327 | 9.485667 | 580.1726
[7 empty] | 233.44 | 9.01885 | 1.423612 | 13.70372 | 9.490747 | 580.1916
[7 empty] | 233.46 | 9.020386 | 1.424341 | 13.70426 | 9.495607 | 580.2145
[7 empty] | 233.48 | 9.021923 | 1.425062 | 13.70494 | 9.500413 | 580.2433
[7 empty] | 233.5 | 9.023463 | 1.425782 | 13.70563 | 9.505213 | 580.2725
[7 empty] | 233.52 | 9.025009 | 1.426451 | 13.70632 | 9.509673 | 580.3017
[7 empty] | 233.54 | 9.026549 | 1.427058 | 13.70707 | 9.51372 | 580.3335
[7 empty] | 233.56 | 9.028083 | 1.427655 | 13.70789 | 9.5177 | 580.3682
[7 empty] | 233.58 | 9.029627 | 1.428252 | 13.70869 | 9.52168 | 580.402
[7 empty] | 233.6 | 9.031171 | 1.428773 | 13.7094 | 9.525153 | 580.4321
[7 empty] | 233.62 | 9.032703 | 1.429216 | 13.71008 | 9.528107 | 580.4609
[7 empty] | 233.64 | 9.034229 | 1.429655 | 13.71069 | 9.531033 | 580.4867
[7 empty] | 233.66 | 9.035765 | 1.430091 | 13.71121 | 9.53394 | 580.5087
[7 empty] | 233.68 | 9.037307 | 1.430503 | 13.71174 | 9.536687 | 580.5312
[7 empty] | 233.7 | 9.038841 | 1.430889 | 13.71243 | 9.53926 | 580.5604
[7 empty] | 233.72 | 9.040382 | 1.431277 | 13.71316 | 9.541847 | 580.5913
[7 empty] | 233.74 | 9.04193 | 1.431655 | 13.71382 | 9.544367 | 580.6192
[7 empty] | 233.76 | 9.043477 | 1.431988 | 13.71448 | 9.546587 | 580.6472
[7 empty] | 233.78 | 9.045025 | 1.432282 | 13.71505 | 9.548547 | 580.6713
[7 empty] | 233.8 | 9.046566 | 1.432576 | 13.71553 | 9.550507 | 580.6916
[7 empty] | 233.82 | 9.048101 | 1.432867 | 13.71601 | 9.552447 | 580.712
[7 empty] | 233.84 | 9.049634 | 1.433146 | 13.71657 | 9.554307 | 580.7357
[7 empty] | 233.86 | 9.051163 | 1.433415 | 13.71724 | 9.5561 | 580.764
[7 empty] | 233.88 | 9.052701 | 1.433685 | 13.71796 | 9.5579 | 580.7945
[7 empty] | 233.9 | 9.054241 | 1.433972 | 13.71865 | 9.559813 | 580.8237
[7 empty] | 233.92 | 9.055775 | 1.434303 | 13.71929 | 9.56202 | 580.8508
[7 empty] | 233.94 | 9.057319 | 1.434659 | 13.71988 | 9.564393 | 580.8758
[7 empty] | 233.96 | 9.058865 | 1.435015 | 13.72042 | 9.566767 | 580.8987
[7 empty] | 233.98 | 9.0604 | 1.435394 | 13.72096 | 9.569293 | 580.9215
[7 empty] | 234 | 9.061941 | 1.435819 | 13.72148 | 9.572127 | 580.9436
[7 empty] | 234.02 | 9.063488 | 1.436265 | 13.72189 | 9.5751 | 580.9609
[7 empty] | 234.04 | 9.065026 | 1.436712 | 13.72219 | 9.57808 | 580.9736
[7 empty] | 234.06 | 9.066555 | 1.437186 | 13.72248 | 9.58124 | 580.9859
[7 empty] | 234.08 | 9.068089 | 1.437703 | 13.72279 | 9.584687 | 580.999
[7 empty] | 234.1 | 9.06963 | 1.438237 | 13.72325 | 9.588247 | 581.0185
[7 empty] | 234.12 | 9.071167 | 1.438771 | 13.72389 | 9.591807 | 581.0456
[7 empty] | 234.14 | 9.072703 | 1.43928 | 13.72466 | 9.5952 | 581.0782
[7 empty] | 234.16 | 9.074245 | 1.439754 | 13.72545 | 9.59836 | 581.1116
[7 empty] | 234.18 | 9.075797 | 1.440218 | 13.72614 | 9.601453 | 581.1408
[7 empty] | 234.2 | 9.077341 | 1.440682 | 13.72668 | 9.604547 | 581.1637
[7 empty] | 234.22 | 9.078876 | 1.441148 | 13.72711 | 9.607653 | 581.1819
[7 empty] | 234.24 | 9.080418 | 1.441616 | 13.72743 | 9.610773 | 581.1955
[7 empty] | 234.26 | 9.08195 | 1.442085 | 13.72769 | 9.6139 | 581.2065
[7 empty] | 234.28 | 9.083478 | 1.442553 | 13.72801 | 9.61702 | 581.22
[7 empty] | 234.3 | 9.085012 | 1.442973 | 13.72838 | 9.61982 | 581.2357
[7 empty] | 234.32 | 9.086553 | 1.443344 | 13.72883 | 9.622293 | 581.2547
[7 empty] | 234.34 | 9.088086 | 1.443711 | 13.72944 | 9.62474 | 581.2806
[7 empty] | 234.36 | 9.089623 | 1.444078 | 13.73021 | 9.627187 | 581.3132
[7 empty] | 234.38 | 9.091173 | 1.44442 | 13.73106 | 9.629467 | 581.3492
[7 empty] | 234.4 | 9.092718 | 1.444741 | 13.73196 | 9.631607 | 581.3873
[7 empty] | 234.42 | 9.094256 | 1.445062 | 13.73287 | 9.633747 | 581.4258
[7 empty] | 234.44 | 9.095792 | 1.445376 | 13.73366 | 9.63584 | 581.4592
[7 empty] | 234.46 | 9.097336 | 1.445659 | 13.73428 | 9.637727 | 581.4855
[7 empty] | 234.48 | 9.098879 | 1.445915 | 13.73478 | 9.639433 | 581.5066
[7 empty] | 234.5 | 9.100415 | 1.446172 | 13.73523 | 9.641147 | 581.5257
[7 empty] | 234.52 | 9.101948 | 1.446445 | 13.73567 | 9.642967 | 581.5443
[7 empty] | 234.54 | 9.103485 | 1.446771 | 13.73612 | 9.64514 | 581.5634
[7 empty] | 234.56 | 9.105019 | 1.447134 | 13.73663 | 9.64756 | 581.585
[7 empty] | 234.58 | 9.106554 | 1.447497 | 13.73725 | 9.64998 | 581.6112
[7 empty] | 234.6 | 9.108096 | 1.447865 | 13.73795 | 9.652433 | 581.6409
[7 empty] | 234.62 | 9.109643 | 1.448245 | 13.73875 | 9.654967 | 581.6747
[7 empty] | 234.64 | 9.111184 | 1.448634 | 13.73968 | 9.65756 | 581.7141
[7 empty] | 234.66 | 9.112726 | 1.449022 | 13.74065 | 9.660147 | 581.7552
[7 empty] | 234.68 | 9.114274 | 1.449419 | 13.74158 | 9.662793 | 581.7945
[7 empty] | 234.7 | 9.1158 | 1.449834 | 13.74243 | 9.66556 | 581.8305
[7 empty] | 234.72 | 9.117327 | 1.450257 | 13.74318 | 9.66838 | 581.8623
[7 empty] | 234.74 | 9.118872 | 1.45068 | 13.7438 | 9.6712 | 581.8885
[7 empty] | 234.76 | 9.120418 | 1.4511 | 13.74439 | 9.674 | 581.9135
[7 empty] | 234.78 | 9.121951 | 1.451516 | 13.74507 | 9.676773 | 581.9423
[7 empty] | 234.8 | 9.123493 | 1.45193 | 13.74579 | 9.679533 | 581.9728
[7 empty] | 234.82 | 9.125048 | 1.452343 | 13.74652 | 9.682287 | 582.0037
[7 empty] | 234.84 | 9.126595 | 1.452759 | 13.74721 | 9.68506 | 582.0329
[7 empty] | 234.86 | 9.128132 | 1.453177 | 13.74781 | 9.687847 | 582.0583
[7 empty] | 234.88 | 9.129663 | 1.453597 | 13.74829 | 9.690647 | 582.0786
[7 empty] | 234.9 | 9.1312 | 1.454016 | 13.74873 | 9.69344 | 582.0973
[7 empty] | 234.92 | 9.132737 | 1.454435 | 13.74923 | 9.696233 | 582.1184
[7 empty] | 234.94 | 9.13427 | 1.454854 | 13.74981 | 9.699027 | 582.143
[7 empty] | 234.96 | 9.135807 | 1.455274 | 13.75046 | 9.701827 | 582.1705
[7 empty] | 234.98 | 9.137339 | 1.455693 | 13.75109 | 9.70462 | 582.1972
[7 empty] | 235 | 9.138868 | 1.456103 | 13.75176 | 9.707353 | 582.2256
[7 empty] | 235.02 | 9.140406 | 1.456502 | 13.75241 | 9.710013 | 582.2531
[7 empty] | 235.04 | 9.141955 | 1.4569 | 13.75302 | 9.712667 | 582.2789
[7 empty] | 235.06 | 9.1435 | 1.457299 | 13.75369 | 9.715327 | 582.3073
[7 empty] | 235.08 | 9.145037 | 1.457694 | 13.75442 | 9.71796 | 582.3382
[7 empty] | 235.1 | 9.146576 | 1.458088 | 13.75503 | 9.720587 | 582.364
[7 empty] | 235.12 | 9.148117 | 1.458482 | 13.75549 | 9.723213 | 582.3835
[7 empty] | 235.14 | 9.149649 | 1.458876 | 13.75593 | 9.72584 | 582.4021
[7 empty] | 235.16 | 9.151181 | 1.459273 | 13.75637 | 9.728487 | 582.4207
[7 empty] | 235.18 | 9.152716 | 1.459672 | 13.7569 | 9.731147 | 582.4432
[7 empty] | 235.2 | 9.154253 | 1.460072 | 13.75759 | 9.733813 | 582.4724
[7 empty] | 235.22 | 9.155793 | 1.46047 | 13.75847 | 9.736467 | 582.5096
[7 empty] | 235.24 | 9.157342 | 1.460863 | 13.75938 | 9.739087 | 582.5482
[7 empty] | 235.26 | 9.158893 | 1.461253 | 13.76016 | 9.741687 | 582.5812
[7 empty] | 235.28 | 9.160429 | 1.461642 | 13.76081 | 9.74428 | 582.6087
[7 empty] | 235.3 | 9.161962 | 1.462032 | 13.76135 | 9.74688 | 582.6316
[7 empty] | 235.32 | 9.163501 | 1.462425 | 13.76172 | 9.7495 | 582.6472
[7 empty] | 235.34 | 9.165038 | 1.462818 | 13.76199 | 9.75212 | 582.6587
[7 empty] | 235.36 | 9.166574 | 1.463211 | 13.76221 | 9.75474 | 582.668
[7 empty] | 235.38 | 9.168107 | 1.46361 | 13.76239 | 9.7574 | 582.6756
[7 empty] | 235.4 | 9.169639 | 1.46402 | 13.76255 | 9.760133 | 582.6824
[7 empty] | 235.42 | 9.171173 | 1.464436 | 13.76284 | 9.762907 | 582.6947
[7 empty] | 235.44 | 9.172702 | 1.464852 | 13.76336 | 9.76568 | 582.7167
[7 empty] | 235.46 | 9.174247 | 1.465277 | 13.76405 | 9.768513 | 582.7459
[7 empty] | 235.48 | 9.175807 | 1.465717 | 13.76483 | 9.771447 | 582.7789
[7 empty] | 235.5 | 9.177354 | 1.466162 | 13.76568 | 9.774413 | 582.8149
[7 empty] | 235.52 | 9.178889 | 1.466608 | 13.76643 | 9.777387 | 582.8467
[7 empty] | 235.54 | 9.180434 | 1.467055 | 13.76698 | 9.780367 | 582.8699
[7 empty] | 235.56 | 9.18197 | 1.467505 | 13.76742 | 9.783367 | 582.8886
[7 empty] | 235.58 | 9.183503 | 1.467955 | 13.76782 | 9.786367 | 582.9055
[7 empty] | 235.6 | 9.185041 | 1.468405 | 13.76819 | 9.789367 | 582.9212
[7 empty] | 235.62 | 9.186583 | 1.468854 | 13.76859 | 9.79236 | 582.9381
[7 empty] | 235.64 | 9.188117 | 1.469302 | 13.76906 | 9.795347 | 582.958
[7 empty] | 235.66 | 9.189653 | 1.46975 | 13.76958 | 9.798333 | 582.98
[7 empty] | 235.68 | 9.191202 | 1.470198 | 13.77017 | 9.80132 | 583.005
[7 empty] | 235.7 | 9.192747 | 1.470632 | 13.77079 | 9.804213 | 583.0312
[7 empty] | 235.72 | 9.194289 | 1.471051 | 13.7715 | 9.807007 | 583.0613
[7 empty] | 235.74 | 9.195823 | 1.47147 | 13.77224 | 9.8098 | 583.0926
[7 empty] | 235.76 | 9.19736 | 1.471888 | 13.77292 | 9.812587 | 583.1214
[7 empty] | 235.78 | 9.198897 | 1.472302 | 13.77353 | 9.815347 | 583.1473
[7 empty] | 235.8 | 9.200432 | 1.472713 | 13.77404 | 9.818087 | 583.1688
[7 empty] | 235.82 | 9.20197 | 1.473124 | 13.77438 | 9.820827 | 583.1832
[7 empty] | 235.84 | 9.203503 | 1.473531 | 13.77468 | 9.82354 | 583.1959
[7 empty] | 235.86 | 9.205028 | 1.473918 | 13.77515 | 9.82612 | 583.2158
[7 empty] | 235.88 | 9.206565 | 1.474287 | 13.77579 | 9.82858 | 583.2429
[7 empty] | 235.9 | 9.208127 | 1.474657 | 13.77653 | 9.831047 | 583.2743
[7 empty] | 235.92 | 9.209681 | 1.475029 | 13.77737 | 9.833527 | 583.3098
[7 empty] | 235.94 | 9.211213 | 1.475414 | 13.77827 | 9.836093 | 583.3479
[7 empty] | 235.96 | 9.212749 | 1.475808 | 13.77909 | 9.83872 | 583.3827
[7 empty] | 235.98 | 9.214295 | 1.476202 | 13.7798 | 9.841347 | 583.4127
[7 empty] | 236 | 9.215831 | 1.476597 | 13.78055 | 9.84398 | 583.4445
[7 empty] | 236.02 | 9.217355 | 1.476992 | 13.78139 | 9.846613 | 583.48
[7 empty] | 236.04 | 9.218891 | 1.477389 | 13.78225 | 9.84926 | 583.5164
[7 empty] | 236.06 | 9.22043 | 1.477785 | 13.78308 | 9.8519 | 583.5516
[7 empty] | 236.08 | 9.221966 | 1.47818 | 13.78389 | 9.854533 | 583.5859
[7 empty] | 236.1 | 9.223505 | 1.478571 | 13.78463 | 9.85714 | 583.6172
[7 empty] | 236.12 | 9.225053 | 1.47896 | 13.78527 | 9.859733 | 583.6443
[7 empty] | 236.14 | 9.226594 | 1.479349 | 13.78586 | 9.862327 | 583.6693
[7 empty] | 236.16 | 9.228125 | 1.479747 | 13.78643 | 9.86498 | 583.6934
[7 empty] | 236.18 | 9.229665 | 1.48016 | 13.78689 | 9.867733 | 583.7129
[7 empty] | 236.2 | 9.231209 | 1.48058 | 13.78724 | 9.870533 | 583.7277
[7 empty] | 236.22 | 9.232731 | 1.480999 | 13.78764 | 9.873327 | 583.7446
[7 empty] | 236.24 | 9.234262 | 1.481428 | 13.7881 | 9.876187 | 583.7641
[7 empty] | 236.26 | 9.235816 | 1.481869 | 13.78866 | 9.879127 | 583.7878
[7 empty] | 236.28 | 9.237349 | 1.482315 | 13.78945 | 9.8821 | 583.8213
[7 empty] | 236.3 | 9.238888 | 1.48276 | 13.79042 | 9.885067 | 583.8623
[7 empty] | 236.32 | 9.240434 | 1.483196 | 13.7914 | 9.887973 | 583.9038
[7 empty] | 236.34 | 9.24198 | 1.483622 | 13.79229 | 9.890813 | 583.9415
[7 empty] | 236.36 | 9.243525 | 1.484045 | 13.793 | 9.893633 | 583.9716
[7 empty] | 236.38 | 9.245061 | 1.484468 | 13.79354 | 9.896453 | 583.9944
[7 empty] | 236.4 | 9.246601 | 1.484879 | 13.79392 | 9.899193 | 584.0105
[7 empty] | 236.42 | 9.248142 | 1.485279 | 13.7942 | 9.90186 | 584.0224
[7 empty] | 236.44 | 9.249674 | 1.485677 | 13.79448 | 9.904513 | 584.0342
[7 empty] | 236.46 | 9.251203 | 1.486077 | 13.79481 | 9.90718 | 584.0482
[7 empty] | 236.48 | 9.252739 | 1.486499 | 13.79521 | 9.909993 | 584.0652
[7 empty] | 236.5 | 9.254274 | 1.486942 | 13.79578 | 9.912947 | 584.0893
[7 empty] | 236.52 | 9.255813 | 1.487385 | 13.79653 | 9.9159 | 584.121
[7 empty] | 236.54 | 9.257362 | 1.487829 | 13.79738 | 9.91886 | 584.157
[7 empty] | 236.56 | 9.258914 | 1.488277 | 13.79827 | 9.921847 | 584.1947
[7 empty] | 236.58 | 9.260451 | 1.488728 | 13.7991 | 9.924853 | 584.2298
[7 empty] | 236.6 | 9.261988 | 1.489179 | 13.79976 | 9.92786 | 584.2578
[7 empty] | 236.62 | 9.263532 | 1.489633 | 13.80018 | 9.930887 | 584.2756
[7 empty] | 236.64 | 9.265068 | 1.490097 | 13.80038 | 9.93398 | 584.284
[7 empty] | 236.66 | 9.266601 | 1.490569 | 13.80046 | 9.937127 | 584.2874
[7 empty] | 236.68 | 9.268138 | 1.49104 | 13.8006 | 9.940267 | 584.2934
[7 empty] | 236.7 | 9.269672 | 1.491516 | 13.80084 | 9.94344 | 584.3035
[7 empty] | 236.72 | 9.271204 | 1.492004 | 13.80116 | 9.946693 | 584.3171
[7 empty] | 236.74 | 9.272742 | 1.4925 | 13.80165 | 9.95 | 584.3378
[7 empty] | 236.76 | 9.274284 | 1.492995 | 13.80224 | 9.9533 | 584.3628
[7 empty] | 236.78 | 9.27583 | 1.493498 | 13.80285 | 9.956653 | 584.3886
[7 empty] | 236.8 | 9.277372 | 1.494015 | 13.8035 | 9.9601 | 584.4161
[7 empty] | 236.82 | 9.278916 | 1.49454 | 13.80414 | 9.9636 | 584.4432
[7 empty] | 236.84 | 9.280461 | 1.495066 | 13.80471 | 9.967107 | 584.4674
[7 empty] | 236.86 | 9.281987 | 1.495602 | 13.80528 | 9.97068 | 584.4915
[7 empty] | 236.88 | 9.28351 | 1.49616 | 13.80581 | 9.9744 | 584.5139
[7 empty] | 236.9 | 9.285051 | 1.496725 | 13.80627 | 9.978167 | 584.5334
[7 empty] | 236.92 | 9.286591 | 1.497291 | 13.80676 | 9.98194 | 584.5542
[7 empty] | 236.94 | 9.288123 | 1.497842 | 13.80734 | 9.985613 | 584.5787
[7 empty] | 236.96 | 9.289667 | 1.49837 | 13.80794 | 9.989133 | 584.6041
[7 empty] | 236.98 | 9.291214 | 1.49889 | 13.80853 | 9.9926 | 584.6291
[7 empty] | 237 | 9.292758 | 1.49941 | 13.80908 | 9.996067 | 584.6524
[7 empty] | 237.02 | 9.294301 | 1.499908 | 13.80958 | 9.999387 | 584.6736
[7 empty] | 237.04 | 9.295841 | 1.500377 | 13.81004 | 10.00251 | 584.693
[7 empty] | 237.06 | 9.297379 | 1.50084 | 13.81049 | 10.0056 | 584.7121
[7 empty] | 237.08 | 9.298919 | 1.501303 | 13.81097 | 10.00869 | 584.7324
[7 empty] | 237.1 | 9.300452 | 1.501752 | 13.81159 | 10.01168 | 584.7587
[7 empty] | 237.12 | 9.301985 | 1.502185 | 13.81229 | 10.01457 | 584.7883
[7 empty] | 237.14 | 9.303517 | 1.502617 | 13.81295 | 10.01745 | 584.8162
[7 empty] | 237.16 | 9.30505 | 1.503049 | 13.81361 | 10.02033 | 584.8442
[7 empty] | 237.18 | 9.306589 | 1.503463 | 13.81428 | 10.02309 | 584.8725
[7 empty] | 237.2 | 9.308131 | 1.50386 | 13.81493 | 10.02573 | 584.9001
[7 empty] | 237.22 | 9.309678 | 1.504256 | 13.81563 | 10.02837 | 584.9297
[7 empty] | 237.24 | 9.311222 | 1.504651 | 13.81639 | 10.03101 | 584.9619
[7 empty] | 237.26 | 9.312765 | 1.50503 | 13.81711 | 10.03353 | 584.9924
[7 empty] | 237.28 | 9.314308 | 1.505396 | 13.81775 | 10.03597 | 585.0195
[7 empty] | 237.3 | 9.315841 | 1.505762 | 13.81829 | 10.03841 | 585.0423
[7 empty] | 237.32 | 9.317373 | 1.50613 | 13.81883 | 10.04087 | 585.0652
[7 empty] | 237.34 | 9.318915 | 1.506502 | 13.81948 | 10.04335 | 585.0927
[7 empty] | 237.36 | 9.320455 | 1.506878 | 13.82028 | 10.04585 | 585.1266
[7 empty] | 237.38 | 9.321993 | 1.507254 | 13.82126 | 10.04836 | 585.1681
[7 empty] | 237.4 | 9.323534 | 1.507624 | 13.82231 | 10.05083 | 585.2125
[7 empty] | 237.42 | 9.325088 | 1.507976 | 13.82323 | 10.05317 | 585.2515
[7 empty] | 237.44 | 9.326635 | 1.508316 | 13.82392 | 10.05544 | 585.2807
[7 empty] | 237.46 | 9.328169 | 1.508657 | 13.82444 | 10.05771 | 585.3027
[7 empty] | 237.48 | 9.329707 | 1.50901 | 13.82478 | 10.06007 | 585.3171
[7 empty] | 237.5 | 9.331244 | 1.509392 | 13.825 | 10.06261 | 585.3264
[7 empty] | 237.52 | 9.332776 | 1.509789 | 13.82527 | 10.06526 | 585.3378
[7 empty] | 237.54 | 9.334308 | 1.510186 | 13.82558 | 10.06791 | 585.351
[7 empty] | 237.56 | 9.335845 | 1.510613 | 13.82587 | 10.07075 | 585.3632
[7 empty] | 237.58 | 9.337374 | 1.511091 | 13.82625 | 10.07394 | 585.3793
[7 empty] | 237.6 | 9.338897 | 1.511591 | 13.82688 | 10.07727 | 585.406
[7 empty] | 237.62 | 9.340436 | 1.512092 | 13.82769 | 10.08061 | 585.4403
[7 empty] | 237.64 | 9.341994 | 1.512564 | 13.82863 | 10.08376 | 585.4801
[7 empty] | 237.66 | 9.343547 | 1.512994 | 13.82965 | 10.08663 | 585.5233
[7 empty] | 237.68 | 9.345088 | 1.513411 | 13.83061 | 10.08941 | 585.5639
[7 empty] | 237.7 | 9.34663 | 1.513828 | 13.83129 | 10.09219 | 585.5927
[7 empty] | 237.72 | 9.348167 | 1.514238 | 13.83171 | 10.09492 | 585.6105
[7 empty] | 237.74 | 9.349697 | 1.51464 | 13.832 | 10.0976 | 585.6228
[7 empty] | 237.76 | 9.351227 | 1.515039 | 13.83228 | 10.10026 | 585.6346
[7 empty] | 237.78 | 9.352763 | 1.515438 | 13.83258 | 10.10292 | 585.6473
[7 empty] | 237.8 | 9.354302 | 1.515867 | 13.83298 | 10.10578 | 585.6643
[7 empty] | 237.82 | 9.355834 | 1.516329 | 13.83351 | 10.10886 | 585.6867
[7 empty] | 237.84 | 9.357371 | 1.516793 | 13.83409 | 10.11195 | 585.7113
[7 empty] | 237.86 | 9.35892 | 1.517257 | 13.83469 | 10.11505 | 585.7367
[7 empty] | 237.88 | 9.360461 | 1.517687 | 13.83535 | 10.11791 | 585.7646
[7 empty] | 237.9 | 9.361996 | 1.518084 | 13.83605 | 10.12056 | 585.7942
[7 empty] | 237.92 | 9.36354 | 1.518481 | 13.83671 | 10.12321 | 585.8222
[7 empty] | 237.94 | 9.365083 | 1.518875 | 13.83725 | 10.12583 | 585.8451
[7 empty] | 237.96 | 9.366617 | 1.519248 | 13.83768 | 10.12832 | 585.8633
[7 empty] | 237.98 | 9.368146 | 1.519601 | 13.83798 | 10.13067 | 585.876
[7 empty] | 238 | 9.369684 | 1.519953 | 13.8382 | 10.13302 | 585.8853
[7 empty] | 238.02 | 9.371216 | 1.520319 | 13.83847 | 10.13546 | 585.8967
[7 empty] | 238.04 | 9.372746 | 1.520742 | 13.83886 | 10.13828 | 585.9132
[7 empty] | 238.06 | 9.374293 | 1.521209 | 13.83936 | 10.14139 | 585.9344
[7 empty] | 238.08 | 9.375839 | 1.521676 | 13.83994 | 10.14451 | 585.9589
[7 empty] | 238.1 | 9.377385 | 1.52215 | 13.84056 | 10.14767 | 585.9852
[7 empty] | 238.12 | 9.378936 | 1.522644 | 13.8411 | 10.15096 | 586.0081
[7 empty] | 238.14 | 9.380479 | 1.523151 | 13.84159 | 10.15434 | 586.0288
[7 empty] | 238.16 | 9.382013 | 1.523658 | 13.84202 | 10.15772 | 586.047
[7 empty] | 238.18 | 9.383546 | 1.524156 | 13.84247 | 10.16104 | 586.0661
[7 empty] | 238.2 | 9.385077 | 1.524633 | 13.84301 | 10.16422 | 586.0889
[7 empty] | 238.22 | 9.386616 | 1.525099 | 13.84362 | 10.16733 | 586.1147
[7 empty] | 238.24 | 9.388153 | 1.525565 | 13.84433 | 10.17043 | 586.1448
[7 empty] | 238.26 | 9.389687 | 1.526049 | 13.84509 | 10.17366 | 586.177
[7 empty] | 238.28 | 9.391237 | 1.526563 | 13.84585 | 10.17709 | 586.2092
[7 empty] | 238.3 | 9.392781 | 1.52709 | 13.84659 | 10.1806 | 586.2405
[7 empty] | 238.32 | 9.394317 | 1.527617 | 13.84728 | 10.18411 | 586.2697
[7 empty] | 238.34 | 9.395861 | 1.528147 | 13.8478 | 10.18765 | 586.2917
[7 empty] | 238.36 | 9.397405 | 1.528681 | 13.84814 | 10.19121 | 586.3061
[7 empty] | 238.38 | 9.398943 | 1.529215 | 13.8484 | 10.19477 | 586.3171
[7 empty] | 238.4 | 9.400471 | 1.52975 | 13.84866 | 10.19833 | 586.3281
[7 empty] | 238.42 | 9.402006 | 1.530249 | 13.84902 | 10.20166 | 586.3434
[7 empty] | 238.44 | 9.403544 | 1.530702 | 13.84961 | 10.20468 | 586.3684
[7 empty] | 238.46 | 9.405079 | 1.531144 | 13.85044 | 10.20763 | 586.4035
[7 empty] | 238.48 | 9.406622 | 1.531587 | 13.8514 | 10.21058 | 586.4441
[7 empty] | 238.5 | 9.408164 | 1.532002 | 13.85239 | 10.21335 | 586.4861
[7 empty] | 238.52 | 9.409712 | 1.532385 | 13.85331 | 10.2159 | 586.525
[7 empty] | 238.54 | 9.411258 | 1.532764 | 13.85406 | 10.21843 | 586.5568
[7 empty] | 238.56 | 9.41279 | 1.533144 | 13.85466 | 10.22096 | 586.5822
[7 empty] | 238.58 | 9.414331 | 1.533536 | 13.85515 | 10.22357 | 586.6029
[7 empty] | 238.6 | 9.415865 | 1.53394 | 13.8555 | 10.22627 | 586.6177
[7 empty] | 238.62 | 9.417398 | 1.534345 | 13.8558 | 10.22897 | 586.6304
[7 empty] | 238.64 | 9.418936 | 1.53475 | 13.85615 | 10.23167 | 586.6452
[7 empty] | 238.66 | 9.420467 | 1.535161 | 13.8566 | 10.23441 | 586.6643
[7 empty] | 238.68 | 9.421999 | 1.535576 | 13.85727 | 10.23717 | 586.6927
[7 empty] | 238.7 | 9.423539 | 1.535992 | 13.85818 | 10.23995 | 586.7312
[7 empty] | 238.72 | 9.425091 | 1.536398 | 13.85924 | 10.24265 | 586.7761
[7 empty] | 238.74 | 9.426637 | 1.536756 | 13.86035 | 10.24504 | 586.8231
[7 empty] | 238.76 | 9.428175 | 1.537075 | 13.86135 | 10.24717 | 586.8654
[7 empty] | 238.78 | 9.429715 | 1.537394 | 13.86207 | 10.24929 | 586.8959
[7 empty] | 238.8 | 9.431254 | 1.537719 | 13.86252 | 10.25146 | 586.9149
[7 empty] | 238.82 | 9.43279 | 1.538063 | 13.86282 | 10.25375 | 586.9276
[7 empty] | 238.84 | 9.434325 | 1.538421 | 13.86305 | 10.25614 | 586.9374
[7 empty] | 238.86 | 9.435862 | 1.538779 | 13.86333 | 10.25853 | 586.9492
[7 empty] | 238.88 | 9.437398 | 1.539156 | 13.86375 | 10.26104 | 586.967
[7 empty] | 238.9 | 9.438926 | 1.539581 | 13.86432 | 10.26387 | 586.9911
[7 empty] | 238.92 | 9.440465 | 1.540032 | 13.86498 | 10.26688 | 587.0191
[7 empty] | 238.94 | 9.442019 | 1.540483 | 13.86569 | 10.26989 | 587.0492
[7 empty] | 238.96 | 9.443563 | 1.540939 | 13.86648 | 10.27293 | 587.0826
[7 empty] | 238.98 | 9.445097 | 1.541404 | 13.86726 | 10.27603 | 587.1156
[7 empty] | 239 | 9.44664 | 1.541874 | 13.86794 | 10.27916 | 587.1444
[7 empty] | 239.02 | 9.448181 | 1.542344 | 13.86851 | 10.28229 | 587.1685
[7 empty] | 239.04 | 9.449709 | 1.542812 | 13.86905 | 10.28541 | 587.1914
[7 empty] | 239.06 | 9.451241 | 1.543278 | 13.86951 | 10.28852 | 587.2109
[7 empty] | 239.08 | 9.452786 | 1.543743 | 13.86991 | 10.29162 | 587.2278
[7 empty] | 239.1 | 9.454329 | 1.544208 | 13.87039 | 10.29472 | 587.2481
[7 empty] | 239.12 | 9.455864 | 1.544709 | 13.87097 | 10.29806 | 587.2727
[7 empty] | 239.14 | 9.457409 | 1.545258 | 13.87156 | 10.30172 | 587.2977
[7 empty] | 239.16 | 9.458958 | 1.545819 | 13.8721 | 10.30546 | 587.3205
[7 empty] | 239.18 | 9.460501 | 1.546379 | 13.87258 | 10.30919 | 587.3409
[7 empty] | 239.2 | 9.462036 | 1.546922 | 13.87295 | 10.31281 | 587.3565
[7 empty] | 239.22 | 9.463569 | 1.547445 | 13.87321 | 10.3163 | 587.3675
[7 empty] | 239.24 | 9.465105 | 1.547966 | 13.87347 | 10.31977 | 587.3785
[7 empty] | 239.26 | 9.46664 | 1.548487 | 13.87385 | 10.32325 | 587.3946
[7 empty] | 239.28 | 9.468174 | 1.548968 | 13.87428 | 10.32645 | 587.4128
[7 empty] | 239.3 | 9.469713 | 1.54941 | 13.87478 | 10.3294 | 587.434
[7 empty] | 239.32 | 9.471245 | 1.549851 | 13.87537 | 10.33234 | 587.459
[7 empty] | 239.34 | 9.472776 | 1.550291 | 13.87595 | 10.33527 | 587.4835
[7 empty] | 239.36 | 9.474324 | 1.550726 | 13.87644 | 10.33817 | 587.5043
[7 empty] | 239.38 | 9.475868 | 1.551155 | 13.87693 | 10.34103 | 587.525
[7 empty] | 239.4 | 9.477406 | 1.551585 | 13.87742 | 10.3439 | 587.5458
[7 empty] | 239.42 | 9.478949 | 1.552002 | 13.87784 | 10.34668 | 587.5636
[7 empty] | 239.44 | 9.480488 | 1.552363 | 13.87818 | 10.34909 | 587.578
[7 empty] | 239.46 | 9.482021 | 1.552679 | 13.8785 | 10.35119 | 587.5915
[7 empty] | 239.48 | 9.483555 | 1.552994 | 13.87887 | 10.35329 | 587.6072
[7 empty] | 239.5 | 9.485096 | 1.553302 | 13.87933 | 10.35535 | 587.6266
[7 empty] | 239.52 | 9.486635 | 1.553586 | 13.87995 | 10.35724 | 587.6529
[7 empty] | 239.54 | 9.488173 | 1.553854 | 13.88074 | 10.35903 | 587.6863
[7 empty] | 239.56 | 9.489712 | 1.554121 | 13.88162 | 10.36081 | 587.7236
[7 empty] | 239.58 | 9.491263 | 1.554416 | 13.88243 | 10.36277 | 587.7579
[7 empty] | 239.6 | 9.492812 | 1.554774 | 13.88305 | 10.36516 | 587.7841
[7 empty] | 239.62 | 9.494339 | 1.555166 | 13.88354 | 10.36777 | 587.8049
[7 empty] | 239.64 | 9.495869 | 1.555558 | 13.8839 | 10.37039 | 587.8201
[7 empty] | 239.66 | 9.497413 | 1.555968 | 13.88417 | 10.37312 | 587.8316
[7 empty] | 239.68 | 9.49895 | 1.556412 | 13.88446 | 10.37608 | 587.8438
[7 empty] | 239.7 | 9.500484 | 1.556871 | 13.88479 | 10.37914 | 587.8578
[7 empty] | 239.72 | 9.502018 | 1.55733 | 13.88516 | 10.3822 | 587.8735
[7 empty] | 239.74 | 9.503549 | 1.55778 | 13.88562 | 10.3852 | 587.893
[7 empty] | 239.76 | 9.505082 | 1.558218 | 13.88629 | 10.38812 | 587.9213
[7 empty] | 239.78 | 9.50662 | 1.558652 | 13.88724 | 10.39101 | 587.9615
[7 empty] | 239.8 | 9.508174 | 1.559085 | 13.88835 | 10.3939 | 588.0085
[7 empty] | 239.82 | 9.509728 | 1.559538 | 13.88949 | 10.39692 | 588.0568
[7 empty] | 239.84 | 9.51127 | 1.560015 | 13.89055 | 10.4001 | 588.1017
[7 empty] | 239.86 | 9.512807 | 1.560497 | 13.89137 | 10.40331 | 588.1364
[7 empty] | 239.88 | 9.514349 | 1.56098 | 13.89189 | 10.40653 | 588.1584
[7 empty] | 239.9 | 9.515884 | 1.561477 | 13.89228 | 10.40985 | 588.1749
[7 empty] | 239.92 | 9.517416 | 1.561991 | 13.89269 | 10.41327 | 588.1923
[7 empty] | 239.94 | 9.518955 | 1.562507 | 13.89315 | 10.41671 | 588.2118
[7 empty] | 239.96 | 9.520497 | 1.563022 | 13.89369 | 10.42015 | 588.2346
[7 empty] | 239.98 | 9.522036 | 1.563478 | 13.89433 | 10.42319 | 588.2617
[7 empty] | 240 | 9.52358 | 1.563874 | 13.89499 | 10.42583 | 588.2897
[7 empty] | 240.02 | 9.525124 | 1.564268 | 13.89565 | 10.42845 | 588.3176
[7 empty] | 240.04 | 9.526663 | 1.564662 | 13.89634 | 10.43108 | 588.3468
[7 empty] | 240.06 | 9.528203 | 1.565042 | 13.89704 | 10.43361 | 588.3765
[7 empty] | 240.08 | 9.529739 | 1.565409 | 13.89767 | 10.43606 | 588.4031
[7 empty] | 240.1 | 9.531273 | 1.565777 | 13.89829 | 10.43851 | 588.4294
[7 empty] | 240.12 | 9.532808 | 1.56615 | 13.89885 | 10.441 | 588.4531
[7 empty] | 240.14 | 9.534353 | 1.566548 | 13.89926 | 10.44365 | 588.4704
[7 empty] | 240.16 | 9.535891 | 1.566965 | 13.89959 | 10.44643 | 588.4844
[7 empty] | 240.18 | 9.537416 | 1.567382 | 13.89999 | 10.44921 | 588.5014
[7 empty] | 240.2 | 9.538945 | 1.567807 | 13.90055 | 10.45205 | 588.5251
[7 empty] | 240.22 | 9.540489 | 1.568253 | 13.9012 | 10.45502 | 588.5526
[7 empty] | 240.24 | 9.54205 | 1.568714 | 13.9019 | 10.45809 | 588.5822
[7 empty] | 240.26 | 9.543593 | 1.569175 | 13.90263 | 10.46117 | 588.6131
[7 empty] | 240.28 | 9.545124 | 1.569651 | 13.90329 | 10.46434 | 588.6411
[7 empty] | 240.3 | 9.546667 | 1.570158 | 13.90376 | 10.46772 | 588.661
[7 empty] | 240.32 | 9.548206 | 1.570683 | 13.90415 | 10.47122 | 588.6775
[7 empty] | 240.34 | 9.549733 | 1.571208 | 13.90463 | 10.47472 | 588.6978
[7 empty] | 240.36 | 9.551262 | 1.571735 | 13.9052 | 10.47823 | 588.7219
[7 empty] | 240.38 | 9.5528 | 1.572264 | 13.90582 | 10.48176 | 588.7482
[7 empty] | 240.4 | 9.554339 | 1.572794 | 13.90648 | 10.48529 | 588.7761
[7 empty] | 240.42 | 9.55588 | 1.573323 | 13.9071 | 10.48882 | 588.8024
[7 empty] | 240.44 | 9.557423 | 1.573852 | 13.90761 | 10.49235 | 588.824
[7 empty] | 240.46 | 9.558963 | 1.57438 | 13.90802 | 10.49587 | 588.8413
[7 empty] | 240.48 | 9.560499 | 1.574908 | 13.90839 | 10.49939 | 588.857
[7 empty] | 240.5 | 9.562036 | 1.575435 | 13.90871 | 10.5029 | 588.8705
[7 empty] | 240.52 | 9.563578 | 1.575963 | 13.90892 | 10.50642 | 588.8794
[7 empty] | 240.54 | 9.565108 | 1.576491 | 13.90915 | 10.50994 | 588.8892
[7 empty] | 240.56 | 9.566631 | 1.57702 | 13.90948 | 10.51347 | 588.9031
[7 empty] | 240.58 | 9.568177 | 1.577548 | 13.90983 | 10.51699 | 588.918
[7 empty] | 240.6 | 9.569727 | 1.578094 | 13.9103 | 10.52063 | 588.9379
[7 empty] | 240.62 | 9.571261 | 1.57866 | 13.91102 | 10.5244 | 588.9683
[7 empty] | 240.64 | 9.572801 | 1.579229 | 13.91185 | 10.52819 | 589.0035
[7 empty] | 240.66 | 9.574348 | 1.579798 | 13.91261 | 10.53199 | 589.0357
[7 empty] | 240.68 | 9.575894 | 1.580312 | 13.91325 | 10.53541 | 589.0628
[7 empty] | 240.7 | 9.577435 | 1.58077 | 13.91374 | 10.53847 | 589.0835
[7 empty] | 240.72 | 9.578975 | 1.581226 | 13.91405 | 10.54151 | 589.0966
[7 empty] | 240.74 | 9.580511 | 1.581683 | 13.91424 | 10.54455 | 589.1047
[7 empty] | 240.76 | 9.582044 | 1.582149 | 13.91444 | 10.54766 | 589.1131
[7 empty] | 240.78 | 9.583579 | 1.582624 | 13.91469 | 10.55083 | 589.1237
[7 empty] | 240.8 | 9.585113 | 1.583099 | 13.91499 | 10.55399 | 589.1364
[7 empty] | 240.82 | 9.586651 | 1.583584 | 13.91538 | 10.55723 | 589.1529
[7 empty] | 240.84 | 9.588184 | 1.58412 | 13.9159 | 10.5608 | 589.175
[7 empty] | 240.86 | 9.589723 | 1.584699 | 13.9166 | 10.56466 | 589.2046
[7 empty] | 240.88 | 9.591279 | 1.585278 | 13.91743 | 10.56852 | 589.2397
[7 empty] | 240.9 | 9.592833 | 1.585839 | 13.91833 | 10.57226 | 589.2778
[7 empty] | 240.92 | 9.594374 | 1.586341 | 13.91919 | 10.57561 | 589.3142
[7 empty] | 240.94 | 9.595908 | 1.586801 | 13.91991 | 10.57867 | 589.3447
[7 empty] | 240.96 | 9.597449 | 1.587262 | 13.92041 | 10.58175 | 589.3659
[7 empty] | 240.98 | 9.598985 | 1.587716 | 13.92075 | 10.58477 | 589.3803
[7 empty] | 241 | 9.600511 | 1.588154 | 13.92109 | 10.58769 | 589.3947
[7 empty] | 241.02 | 9.602047 | 1.588582 | 13.92146 | 10.59055 | 589.4104
[7 empty] | 241.04 | 9.603589 | 1.589011 | 13.92185 | 10.59341 | 589.4269
[7 empty] | 241.06 | 9.605122 | 1.589447 | 13.92233 | 10.59631 | 589.4472
[7 empty] | 241.08 | 9.606658 | 1.589897 | 13.92286 | 10.59931 | 589.4696
[7 empty] | 241.1 | 9.608206 | 1.590353 | 13.92343 | 10.60235 | 589.4938
[7 empty] | 241.12 | 9.609751 | 1.59081 | 13.92411 | 10.6054 | 589.5226
[7 empty] | 241.14 | 9.611294 | 1.59123 | 13.92489 | 10.6082 | 589.5556
[7 empty] | 241.16 | 9.612837 | 1.591594 | 13.92564 | 10.61063 | 589.5873
[7 empty] | 241.18 | 9.614371 | 1.591938 | 13.92633 | 10.61292 | 589.6165
[7 empty] | 241.2 | 9.615892 | 1.592282 | 13.92701 | 10.61521 | 589.6453
[7 empty] | 241.22 | 9.617416 | 1.592529 | 13.92758 | 10.61686 | 589.6695
[7 empty] | 241.24 | 9.618964 | 1.592648 | 13.92802 | 10.61765 | 589.6881
[7 empty] | 241.26 | 9.620512 | 1.592737 | 13.92853 | 10.61825 | 589.7097
[7 empty] | 241.28 | 9.622044 | 1.592826 | 13.92917 | 10.61884 | 589.7368
[7 empty] | 241.3 | 9.623583 | 1.592952 | 13.92978 | 10.61968 | 589.7626
[7 empty] | 241.32 | 9.625133 | 1.59312 | 13.93038 | 10.6208 | 589.788
[7 empty] | 241.34 | 9.626676 | 1.593294 | 13.93098 | 10.62196 | 589.8134
[7 empty] | 241.36 | 9.628217 | 1.593468 | 13.93152 | 10.62312 | 589.8363
[7 empty] | 241.38 | 9.629759 | 1.593634 | 13.93201 | 10.62423 | 589.857
[7 empty] | 241.4 | 9.6313 | 1.59379 | 13.93253 | 10.62527 | 589.879
[7 empty] | 241.42 | 9.632833 | 1.593946 | 13.93317 | 10.62631 | 589.9061
[7 empty] | 241.44 | 9.634356 | 1.5941 | 13.93396 | 10.62733 | 589.9396
[7 empty] | 241.46 | 9.635897 | 1.594225 | 13.93474 | 10.62817 | 589.9726
[7 empty] | 241.48 | 9.637434 | 1.594323 | 13.93547 | 10.62882 | 590.0035
[7 empty] | 241.5 | 9.638959 | 1.59442 | 13.93615 | 10.62947 | 590.0323
[7 empty] | 241.52 | 9.640502 | 1.594528 | 13.93668 | 10.63019 | 590.0547
[7 empty] | 241.54 | 9.64205 | 1.59469 | 13.93711 | 10.63127 | 590.0729
[7 empty] | 241.56 | 9.643594 | 1.594896 | 13.93755 | 10.63264 | 590.0916
[7 empty] | 241.58 | 9.645137 | 1.595102 | 13.93798 | 10.63401 | 590.1098
[7 empty] | 241.6 | 9.646677 | 1.595327 | 13.93834 | 10.63551 | 590.125
[7 empty] | 241.62 | 9.648211 | 1.59562 | 13.93867 | 10.63747 | 590.139
[7 empty] | 241.64 | 9.649745 | 1.595961 | 13.93909 | 10.63974 | 590.1568
[7 empty] | 241.66 | 9.65128 | 1.596301 | 13.93961 | 10.64201 | 590.1788
[7 empty] | 241.68 | 9.652822 | 1.596626 | 13.94023 | 10.64417 | 590.205
[7 empty] | 241.7 | 9.654366 | 1.596912 | 13.94102 | 10.64608 | 590.2385
[7 empty] | 241.72 | 9.655906 | 1.597174 | 13.94191 | 10.64783 | 590.2762
[7 empty] | 241.74 | 9.657453 | 1.597437 | 13.94267 | 10.64958 | 590.3083
[7 empty] | 241.76 | 9.659003 | 1.5977 | 13.94321 | 10.65133 | 590.3312
[7 empty] | 241.78 | 9.660538 | 1.597964 | 13.94359 | 10.65309 | 590.3473
[7 empty] | 241.8 | 9.662072 | 1.598229 | 13.94381 | 10.65486 | 590.3566
[7 empty] | 241.82 | 9.663614 | 1.598494 | 13.94385 | 10.65663 | 590.3583
[7 empty] | 241.84 | 9.665153 | 1.598815 | 13.94388 | 10.65877 | 590.3596
[7 empty] | 241.86 | 9.666685 | 1.599228 | 13.94406 | 10.66152 | 590.3672
[7 empty] | 241.88 | 9.668221 | 1.599676 | 13.94429 | 10.66451 | 590.3769
[7 empty] | 241.9 | 9.66976 | 1.600123 | 13.94456 | 10.66749 | 590.3884
[7 empty] | 241.92 | 9.671285 | 1.600576 | 13.94498 | 10.67051 | 590.4062
[7 empty] | 241.94 | 9.67281 | 1.601035 | 13.9456 | 10.67357 | 590.4324
[7 empty] | 241.96 | 9.674357 | 1.601496 | 13.94633 | 10.67664 | 590.4633
[7 empty] | 241.98 | 9.675912 | 1.601957 | 13.9471 | 10.67971 | 590.4959
[7 empty] | 242 | 9.677463 | 1.602355 | 13.94788 | 10.68237 | 590.5289
[7 empty] | 242.02 | 9.679002 | 1.602676 | 13.94856 | 10.68451 | 590.5577
[7 empty] | 242.04 | 9.680542 | 1.602986 | 13.94901 | 10.68657 | 590.5768
[7 empty] | 242.06 | 9.682073 | 1.603295 | 13.94925 | 10.68863 | 590.5869
[7 empty] | 242.08 | 9.683599 | 1.603614 | 13.94941 | 10.69076 | 590.5937
[7 empty] | 242.1 | 9.685132 | 1.603944 | 13.94962 | 10.69296 | 590.6026
[7 empty] | 242.12 | 9.686667 | 1.604275 | 13.94992 | 10.69517 | 590.6153
[7 empty] | 242.14 | 9.688209 | 1.604605 | 13.95032 | 10.69737 | 590.6322
[7 empty] | 242.16 | 9.68975 | 1.604919 | 13.95083 | 10.69946 | 590.6538
[7 empty] | 242.18 | 9.691295 | 1.605221 | 13.95136 | 10.70147 | 590.6763
[7 empty] | 242.2 | 9.692838 | 1.605522 | 13.95192 | 10.70348 | 590.7
[7 empty] | 242.22 | 9.694375 | 1.605816 | 13.95258 | 10.70544 | 590.7279
[7 empty] | 242.24 | 9.695914 | 1.60607 | 13.95328 | 10.70713 | 590.7576
[7 empty] | 242.26 | 9.697456 | 1.606292 | 13.95393 | 10.70861 | 590.7851
[7 empty] | 242.28 | 9.698992 | 1.606514 | 13.95453 | 10.71009 | 590.8105
[7 empty] | 242.3 | 9.700517 | 1.60675 | 13.9551 | 10.71167 | 590.8346
[7 empty] | 242.32 | 9.702046 | 1.607035 | 13.95557 | 10.71357 | 590.8545
[7 empty] | 242.34 | 9.703591 | 1.607355 | 13.95604 | 10.7157 | 590.8744
[7 empty] | 242.36 | 9.705132 | 1.607676 | 13.95667 | 10.71784 | 590.9011
[7 empty] | 242.38 | 9.706674 | 1.608046 | 13.95745 | 10.72031 | 590.9341
[7 empty] | 242.4 | 9.708223 | 1.60854 | 13.95821 | 10.7236 | 590.9663
[7 empty] | 242.42 | 9.709767 | 1.609108 | 13.95894 | 10.72739 | 590.9972
[7 empty] | 242.44 | 9.711311 | 1.609676 | 13.95959 | 10.73117 | 591.0247
[7 empty] | 242.46 | 9.712855 | 1.610252 | 13.9601 | 10.73501 | 591.0463
[7 empty] | 242.48 | 9.714389 | 1.610843 | 13.96056 | 10.73895 | 591.0658
[7 empty] | 242.5 | 9.71592 | 1.611442 | 13.9611 | 10.74295 | 591.0886
[7 empty] | 242.52 | 9.717452 | 1.612041 | 13.96175 | 10.74694 | 591.1162
[7 empty] | 242.54 | 9.71899 | 1.612639 | 13.96246 | 10.75093 | 591.1462
[7 empty] | 242.56 | 9.720533 | 1.613237 | 13.96318 | 10.75491 | 591.1767
[7 empty] | 242.58 | 9.722071 | 1.613835 | 13.96387 | 10.7589 | 591.2059
[7 empty] | 242.6 | 9.723611 | 1.614433 | 13.96449 | 10.76289 | 591.2322
[7 empty] | 242.62 | 9.725158 | 1.615032 | 13.96506 | 10.76688 | 591.2563
[7 empty] | 242.64 | 9.726695 | 1.615632 | 13.96565 | 10.77088 | 591.2813
[7 empty] | 242.66 | 9.728232 | 1.616232 | 13.96625 | 10.77488 | 591.3067
[7 empty] | 242.68 | 9.72978 | 1.616832 | 13.96674 | 10.77888 | 591.3274
[7 empty] | 242.7 | 9.731317 | 1.61745 | 13.96714 | 10.783 | 591.3444
[7 empty] | 242.72 | 9.732848 | 1.618091 | 13.96752 | 10.78727 | 591.3605
[7 empty] | 242.74 | 9.734378 | 1.618735 | 13.96788 | 10.79157 | 591.3757
[7 empty] | 242.76 | 9.735916 | 1.619378 | 13.96834 | 10.79585 | 591.3952
[7 empty] | 242.78 | 9.737455 | 1.619993 | 13.969 | 10.79995 | 591.4231
[7 empty] | 242.8 | 9.738994 | 1.620577 | 13.96981 | 10.80385 | 591.4574
[7 empty] | 242.82 | 9.740541 | 1.62116 | 13.97068 | 10.80773 | 591.4942
[7 empty] | 242.84 | 9.74209 | 1.621744 | 13.97149 | 10.81163 | 591.5285
[7 empty] | 242.86 | 9.743631 | 1.622353 | 13.97215 | 10.81569 | 591.5565
[7 empty] | 242.88 | 9.745171 | 1.622983 | 13.97263 | 10.81989 | 591.5768
[7 empty] | 242.9 | 9.74671 | 1.623614 | 13.97299 | 10.82409 | 591.592
[7 empty] | 242.92 | 9.74824 | 1.624252 | 13.97329 | 10.82835 | 591.6047
[7 empty] | 242.94 | 9.749767 | 1.624934 | 13.97361 | 10.83289 | 591.6183
[7 empty] | 242.96 | 9.751303 | 1.625651 | 13.97394 | 10.83767 | 591.6323
[7 empty] | 242.98 | 9.752846 | 1.626368 | 13.97428 | 10.84245 | 591.6467
[7 empty] | 243 | 9.754378 | 1.627071 | 13.97472 | 10.84714 | 591.6653
[7 empty] | 243.02 | 9.755915 | 1.627722 | 13.97529 | 10.85148 | 591.6894
[7 empty] | 243.04 | 9.757459 | 1.628336 | 13.97596 | 10.85557 | 591.7178
[7 empty] | 243.06 | 9.759003 | 1.628951 | 13.97671 | 10.85967 | 591.7495
[7 empty] | 243.08 | 9.760543 | 1.629539 | 13.97747 | 10.86359 | 591.7817
[7 empty] | 243.1 | 9.76208 | 1.630062 | 13.97811 | 10.86708 | 591.8088
[7 empty] | 243.12 | 9.763622 | 1.630545 | 13.97854 | 10.8703 | 591.827
[7 empty] | 243.14 | 9.765161 | 1.631029 | 13.97879 | 10.87353 | 591.8376
[7 empty] | 243.16 | 9.766694 | 1.631504 | 13.97898 | 10.87669 | 591.8457
[7 empty] | 243.18 | 9.768228 | 1.631966 | 13.97921 | 10.87977 | 591.8554
[7 empty] | 243.2 | 9.769768 | 1.63242 | 13.97953 | 10.8828 | 591.8689
[7 empty] | 243.22 | 9.771308 | 1.632874 | 13.97997 | 10.88583 | 591.8876
[7 empty] | 243.24 | 9.772842 | 1.633313 | 13.98052 | 10.88875 | 591.9109
[7 empty] | 243.26 | 9.774383 | 1.633726 | 13.98105 | 10.89151 | 591.9333
[7 empty] | 243.28 | 9.775935 | 1.634129 | 13.98149 | 10.89419 | 591.9519
[7 empty] | 243.3 | 9.777474 | 1.634533 | 13.98193 | 10.89689 | 591.9705
[7 empty] | 243.32 | 9.779008 | 1.634887 | 13.98237 | 10.89925 | 591.9892
[7 empty] | 243.34 | 9.780554 | 1.635175 | 13.98277 | 10.90117 | 592.0061
[7 empty] | 243.36 | 9.782087 | 1.635445 | 13.98323 | 10.90297 | 592.0256
[7 empty] | 243.38 | 9.783615 | 1.635715 | 13.98379 | 10.90477 | 592.0493
[7 empty] | 243.4 | 9.785153 | 1.63598 | 13.98433 | 10.90653 | 592.0722
[7 empty] | 243.42 | 9.786701 | 1.636238 | 13.98484 | 10.90825 | 592.0938
[7 empty] | 243.44 | 9.78824 | 1.636495 | 13.9854 | 10.90997 | 592.1175
[7 empty] | 243.46 | 9.789777 | 1.636752 | 13.98598 | 10.91168 | 592.142
[7 empty] | 243.48 | 9.791329 | 1.63701 | 13.98653 | 10.9134 | 592.1653
[7 empty] | 243.5 | 9.792879 | 1.637268 | 13.98697 | 10.91512 | 592.1839
[7 empty] | 243.52 | 9.794416 | 1.637527 | 13.98732 | 10.91685 | 592.1988
[7 empty] | 243.54 | 9.795948 | 1.637783 | 13.98762 | 10.91855 | 592.2115
[7 empty] | 243.56 | 9.797483 | 1.638013 | 13.98792 | 10.92009 | 592.2242
[7 empty] | 243.58 | 9.799024 | 1.638217 | 13.9883 | 10.92145 | 592.2402
[7 empty] | 243.6 | 9.800559 | 1.638421 | 13.98884 | 10.92281 | 592.2631
[7 empty] | 243.62 | 9.802092 | 1.638622 | 13.98951 | 10.92415 | 592.2915
[7 empty] | 243.64 | 9.803627 | 1.6388 | 13.99021 | 10.92533 | 592.3211
[7 empty] | 243.66 | 9.805159 | 1.638961 | 13.99096 | 10.92641 | 592.3529
[7 empty] | 243.68 | 9.806693 | 1.639122 | 13.99171 | 10.92748 | 592.3846
[7 empty] | 243.7 | 9.808245 | 1.639276 | 13.99237 | 10.92851 | 592.4126
[7 empty] | 243.72 | 9.809791 | 1.639404 | 13.99302 | 10.92936 | 592.4401
[7 empty] | 243.74 | 9.811326 | 1.639514 | 13.99366 | 10.93009 | 592.4672
[7 empty] | 243.76 | 9.812864 | 1.639623 | 13.99423 | 10.93082 | 592.4913
[7 empty] | 243.78 | 9.814407 | 1.639746 | 13.99469 | 10.93164 | 592.5108
[7 empty] | 243.8 | 9.81594 | 1.639903 | 13.99516 | 10.93269 | 592.5307
[7 empty] | 243.82 | 9.817468 | 1.640081 | 13.99571 | 10.93387 | 592.554
[7 empty] | 243.84 | 9.819007 | 1.640259 | 13.99631 | 10.93506 | 592.5794
[7 empty] | 243.86 | 9.820546 | 1.640449 | 13.99706 | 10.93633 | 592.6111
[7 empty] | 243.88 | 9.822086 | 1.640665 | 13.99798 | 10.93777 | 592.6501
[7 empty] | 243.9 | 9.823636 | 1.640894 | 13.99892 | 10.93929 | 592.6899
[7 empty] | 243.92 | 9.825186 | 1.641123 | 13.99969 | 10.94082 | 592.7225
[7 empty] | 243.94 | 9.826724 | 1.641362 | 14.00031 | 10.94241 | 592.7487
[7 empty] | 243.96 | 9.828255 | 1.641618 | 14.00077 | 10.94412 | 592.7682
[7 empty] | 243.98 | 9.829792 | 1.641881 | 14.00109 | 10.94587 | 592.7818
[7 empty] | 244 | 9.831332 | 1.642143 | 14.00137 | 10.94762 | 592.7936
[7 empty] | 244.02 | 9.832867 | 1.642457 | 14.0017 | 10.94971 | 592.8076
[7 empty] | 244.04 | 9.834397 | 1.642842 | 14.00201 | 10.95228 | 592.8207
[7 empty] | 244.06 | 9.835933 | 1.643247 | 14.00228 | 10.95498 | 592.8321
[7 empty] | 244.08 | 9.837468 | 1.643652 | 14.00261 | 10.95768 | 592.8461
[7 empty] | 244.1 | 9.838995 | 1.644104 | 14.00313 | 10.96069 | 592.8681
[7 empty] | 244.12 | 9.840535 | 1.644615 | 14.00379 | 10.9641 | 592.8961
[7 empty] | 244.14 | 9.842092 | 1.645136 | 14.00452 | 10.96757 | 592.927
[7 empty] | 244.16 | 9.843641 | 1.645657 | 14.00531 | 10.97105 | 592.9604
[7 empty] | 244.18 | 9.845179 | 1.646212 | 14.00604 | 10.97475 | 592.9913
[7 empty] | 244.2 | 9.846724 | 1.646802 | 14.00655 | 10.97868 | 593.0129
[7 empty] | 244.22 | 9.848265 | 1.647395 | 14.0069 | 10.98263 | 593.0277
[7 empty] | 244.24 | 9.849794 | 1.647985 | 14.00725 | 10.98657 | 593.0426
[7 empty] | 244.26 | 9.851329 | 1.648523 | 14.00763 | 10.99015 | 593.0586
[7 empty] | 244.28 | 9.852872 | 1.649013 | 14.00803 | 10.99342 | 593.0756
[7 empty] | 244.3 | 9.854405 | 1.649502 | 14.00853 | 10.99668 | 593.0967
[7 empty] | 244.32 | 9.85594 | 1.649996 | 14.00908 | 10.99997 | 593.12
[7 empty] | 244.34 | 9.857492 | 1.650519 | 14.00963 | 11.00346 | 593.1433
[7 empty] | 244.36 | 9.859035 | 1.651065 | 14.0102 | 11.0071 | 593.1675
[7 empty] | 244.38 | 9.860574 | 1.651612 | 14.01082 | 11.01075 | 593.1937
[7 empty] | 244.4 | 9.86211 | 1.652159 | 14.01141 | 11.01439 | 593.2187
[7 empty] | 244.42 | 9.863647 | 1.652711 | 14.01197 | 11.01807 | 593.2424
[7 empty] | 244.44 | 9.865182 | 1.653267 | 14.0125 | 11.02178 | 593.2648
[7 empty] | 244.46 | 9.866714 | 1.653822 | 14.01294 | 11.02548 | 593.2835
[7 empty] | 244.48 | 9.868257 | 1.654401 | 14.01323 | 11.02934 | 593.2957
[7 empty] | 244.5 | 9.869792 | 1.655041 | 14.01348 | 11.03361 | 593.3063
[7 empty] | 244.52 | 9.871318 | 1.655719 | 14.01383 | 11.03813 | 593.3211
[7 empty] | 244.54 | 9.872854 | 1.656397 | 14.0143 | 11.04265 | 593.341
[7 empty] | 244.56 | 9.87441 | 1.657061 | 14.01484 | 11.04707 | 593.3639
[7 empty] | 244.58 | 9.875968 | 1.657695 | 14.01538 | 11.0513 | 593.3868
[7 empty] | 244.6 | 9.877502 | 1.658315 | 14.01587 | 11.05543 | 593.4075
[7 empty] | 244.62 | 9.879034 | 1.658935 | 14.01628 | 11.05957 | 593.4249
[7 empty] | 244.64 | 9.880581 | 1.659616 | 14.01653 | 11.06411 | 593.4355
[7 empty] | 244.66 | 9.882119 | 1.660397 | 14.01678 | 11.06931 | 593.446
[7 empty] | 244.68 | 9.883643 | 1.661219 | 14.01722 | 11.07479 | 593.4647
[7 empty] | 244.7 | 9.885176 | 1.66204 | 14.01779 | 11.08027 | 593.4888
[7 empty] | 244.72 | 9.886715 | 1.662835 | 14.01837 | 11.08557 | 593.5134
[7 empty] | 244.74 | 9.888253 | 1.663592 | 14.01899 | 11.09061 | 593.5396
[7 empty] | 244.76 | 9.889792 | 1.664338 | 14.01954 | 11.09559 | 593.5629
[7 empty] | 244.78 | 9.891338 | 1.665084 | 14.01997 | 11.10056 | 593.5811
[7 empty] | 244.8 | 9.892878 | 1.665825 | 14.02035 | 11.1055 | 593.5972
[7 empty] | 244.82 | 9.894411 | 1.666559 | 14.02077 | 11.11039 | 593.615
[7 empty] | 244.84 | 9.895948 | 1.667292 | 14.02116 | 11.11528 | 593.6315
[7 empty] | 244.86 | 9.897494 | 1.668025 | 14.02153 | 11.12017 | 593.6471
[7 empty] | 244.88 | 9.899019 | 1.668665 | 14.02196 | 11.12443 | 593.6653
[7 empty] | 244.9 | 9.900545 | 1.669206 | 14.02245 | 11.12804 | 593.6861
[7 empty] | 244.92 | 9.902098 | 1.66974 | 14.02297 | 11.1316 | 593.7081
[7 empty] | 244.94 | 9.903639 | 1.670274 | 14.02362 | 11.13516 | 593.7356
[7 empty] | 244.96 | 9.905181 | 1.670811 | 14.02443 | 11.13874 | 593.7699
[7 empty] | 244.98 | 9.906722 | 1.671351 | 14.02527 | 11.14234 | 593.8055
[7 empty] | 245 | 9.908267 | 1.671891 | 14.02602 | 11.14594 | 593.8372
[7 empty] | 245.02 | 9.909813 | 1.672427 | 14.02667 | 11.14951 | 593.8648
[7 empty] | 245.04 | 9.911348 | 1.672936 | 14.02722 | 11.15291 | 593.888
[7 empty] | 245.06 | 9.912889 | 1.673423 | 14.02767 | 11.15615 | 593.9071
[7 empty] | 245.08 | 9.914431 | 1.673909 | 14.02805 | 11.15939 | 593.9232
[7 empty] | 245.1 | 9.915962 | 1.674421 | 14.02843 | 11.16281 | 593.9393
[7 empty] | 245.12 | 9.917492 | 1.675029 | 14.02884 | 11.16686 | 593.9566
[7 empty] | 245.14 | 9.919029 | 1.675708 | 14.02926 | 11.17139 | 593.9744
[7 empty] | 245.16 | 9.920569 | 1.676387 | 14.0297 | 11.17591 | 593.993
[7 empty] | 245.18 | 9.922104 | 1.677059 | 14.03031 | 11.18039 | 594.0189
[7 empty] | 245.2 | 9.923643 | 1.677714 | 14.03107 | 11.18476 | 594.0511
[7 empty] | 245.22 | 9.925197 | 1.678359 | 14.03192 | 11.18906 | 594.087
[7 empty] | 245.24 | 9.926743 | 1.679003 | 14.03283 | 11.19335 | 594.1256
[7 empty] | 245.26 | 9.928283 | 1.679658 | 14.03372 | 11.19772 | 594.1632
[7 empty] | 245.28 | 9.929826 | 1.680335 | 14.03436 | 11.20223 | 594.1903
[7 empty] | 245.3 | 9.931365 | 1.681023 | 14.03477 | 11.20682 | 594.2077
[7 empty] | 245.32 | 9.932897 | 1.681711 | 14.03507 | 11.21141 | 594.2204
[7 empty] | 245.34 | 9.934428 | 1.682387 | 14.03536 | 11.21591 | 594.2327
[7 empty] | 245.36 | 9.935963 | 1.68304 | 14.03569 | 11.22027 | 594.2467
[7 empty] | 245.38 | 9.937502 | 1.683686 | 14.03612 | 11.22457 | 594.2649
[7 empty] | 245.4 | 9.939038 | 1.684331 | 14.03667 | 11.22887 | 594.2881
[7 empty] | 245.42 | 9.940572 | 1.684909 | 14.03726 | 11.23273 | 594.3131
[7 empty] | 245.44 | 9.942119 | 1.685394 | 14.03784 | 11.23596 | 594.3377
[7 empty] | 245.46 | 9.943662 | 1.685851 | 14.03847 | 11.23901 | 594.3644
[7 empty] | 245.48 | 9.945206 | 1.686308 | 14.03913 | 11.24205 | 594.3923
[7 empty] | 245.5 | 9.94675 | 1.686607 | 14.03969 | 11.24405 | 594.416
[7 empty] | 245.52 | 9.948282 | 1.686714 | 14.04015 | 11.24476 | 594.4355
[7 empty] | 245.54 | 9.949806 | 1.686785 | 14.04057 | 11.24523 | 594.4533
[7 empty] | 245.56 | 9.951338 | 1.686856 | 14.04093 | 11.24571 | 594.4685
[7 empty] | 245.58 | 9.952876 | 1.686869 | 14.04125 | 11.24579 | 594.4821
[7 empty] | 245.6 | 9.954415 | 1.686819 | 14.04172 | 11.24546 | 594.502
[7 empty] | 245.62 | 9.955957 | 1.686766 | 14.04232 | 11.24511 | 594.5274
[7 empty] | 245.64 | 9.957503 | 1.686713 | 14.04289 | 11.24475 | 594.5515
[7 empty] | 245.66 | 9.959049 | 1.686697 | 14.04337 | 11.24465 | 594.5718
[7 empty] | 245.68 | 9.960588 | 1.686718 | 14.04379 | 11.24479 | 594.5896
[7 empty] | 245.7 | 9.962124 | 1.686738 | 14.04412 | 11.24492 | 594.6036
[7 empty] | 245.72 | 9.963667 | 1.686768 | 14.04434 | 11.24512 | 594.6129
[7 empty] | 245.74 | 9.965209 | 1.686867 | 14.04458 | 11.24578 | 594.623
[7 empty] | 245.76 | 9.96674 | 1.687024 | 14.04493 | 11.24683 | 594.6379
[7 empty] | 245.78 | 9.968271 | 1.687181 | 14.04536 | 11.24787 | 594.6561
[7 empty] | 245.8 | 9.969806 | 1.687343 | 14.04579 | 11.24895 | 594.6743
[7 empty] | 245.82 | 9.97134 | 1.687526 | 14.04625 | 11.25017 | 594.6937
[7 empty] | 245.84 | 9.972869 | 1.687723 | 14.04674 | 11.25149 | 594.7145
[7 empty] | 245.86 | 9.974412 | 1.687921 | 14.04718 | 11.25281 | 594.7331
[7 empty] | 245.88 | 9.975965 | 1.688179 | 14.04757 | 11.25453 | 594.7496
[7 empty] | 245.9 | 9.977507 | 1.688602 | 14.04798 | 11.25735 | 594.767
[7 empty] | 245.92 | 9.97905 | 1.689131 | 14.04831 | 11.26087 | 594.781
[7 empty] | 245.94 | 9.980594 | 1.689661 | 14.04852 | 11.26441 | 594.7899
[7 empty] | 245.96 | 9.982128 | 1.690179 | 14.0487 | 11.26786 | 594.7975
[7 empty] | 245.98 | 9.98366 | 1.690673 | 14.04891 | 11.27115 | 594.8064
[7 empty] | 246 | 9.985198 | 1.691155 | 14.04925 | 11.27437 | 594.8208
[7 empty] | 246.02 | 9.986732 | 1.691638 | 14.04979 | 11.27759 | 594.8436
[7 empty] | 246.04 | 9.988273 | 1.692118 | 14.05058 | 11.28079 | 594.8771
[7 empty] | 246.06 | 9.989819 | 1.692594 | 14.05153 | 11.28396 | 594.9173
[7 empty] | 246.08 | 9.991374 | 1.693069 | 14.05247 | 11.28713 | 594.9571
[7 empty] | 246.1 | 9.992927 | 1.693544 | 14.05325 | 11.29029 | 594.9901
[7 empty] | 246.12 | 9.994458 | 1.693953 | 14.05386 | 11.29302 | 595.0159
[7 empty] | 246.14 | 9.995992 | 1.69427 | 14.05426 | 11.29513 | 595.0329
[7 empty] | 246.16 | 9.997534 | 1.694559 | 14.05443 | 11.29706 | 595.0401
[7 empty] | 246.18 | 9.999065 | 1.694848 | 14.05459 | 11.29899 | 595.0468
[7 empty] | 246.2 | 10.00059 | 1.695142 | 14.05482 | 11.30095 | 595.0566
[7 empty] | 246.22 | 10.00213 | 1.695441 | 14.05505 | 11.30294 | 595.0663
[7 empty] | 246.24 | 10.00367 | 1.695741 | 14.05535 | 11.30494 | 595.079
[7 empty] | 246.26 | 10.00519 | 1.696041 | 14.05593 | 11.30694 | 595.1036
[7 empty] | 246.28 | 10.00672 | 1.696274 | 14.05668 | 11.30849 | 595.1353
[7 empty] | 246.3 | 10.00828 | 1.696436 | 14.05753 | 11.30957 | 595.1713
[7 empty] | 246.32 | 10.00983 | 1.696594 | 14.05852 | 11.31063 | 595.2132
[7 empty] | 246.34 | 10.01138 | 1.696755 | 14.05944 | 11.3117 | 595.2522
[7 empty] | 246.36 | 10.01292 | 1.697002 | 14.06012 | 11.31335 | 595.281
[7 empty] | 246.38 | 10.01446 | 1.697332 | 14.06058 | 11.31555 | 595.3005
[7 empty] | 246.4 | 10.01599 | 1.697661 | 14.06091 | 11.31774 | 595.3144
[7 empty] | 246.42 | 10.01752 | 1.698008 | 14.06117 | 11.32005 | 595.3254
[7 empty] | 246.44 | 10.01905 | 1.698469 | 14.0615 | 11.32313 | 595.3394
[7 empty] | 246.46 | 10.02059 | 1.699026 | 14.06194 | 11.32684 | 595.358
[7 empty] | 246.48 | 10.02212 | 1.699583 | 14.06248 | 11.33055 | 595.3809
[7 empty] | 246.5 | 10.02366 | 1.700179 | 14.06303 | 11.33453 | 595.4042
[7 empty] | 246.52 | 10.02521 | 1.700923 | 14.0636 | 11.33949 | 595.4283
[7 empty] | 246.54 | 10.02675 | 1.701778 | 14.06422 | 11.34519 | 595.4546
[7 empty] | 246.56 | 10.02829 | 1.702634 | 14.0649 | 11.35089 | 595.4834
[7 empty] | 246.58 | 10.02983 | 1.703464 | 14.06554 | 11.35643 | 595.5105
[7 empty] | 246.6 | 10.03137 | 1.704225 | 14.06606 | 11.3615 | 595.5325
[7 empty] | 246.62 | 10.03291 | 1.704943 | 14.0665 | 11.36629 | 595.5511
[7 empty] | 246.64 | 10.03443 | 1.70566 | 14.06691 | 11.37107 | 595.5685
[7 empty] | 246.66 | 10.03597 | 1.70639 | 14.06727 | 11.37593 | 595.5837
[7 empty] | 246.68 | 10.0375 | 1.707144 | 14.06771 | 11.38096 | 595.6023
[7 empty] | 246.7 | 10.03904 | 1.70791 | 14.06834 | 11.38607 | 595.629
[7 empty] | 246.72 | 10.04058 | 1.708677 | 14.06904 | 11.39118 | 595.6586
[7 empty] | 246.74 | 10.04213 | 1.709437 | 14.0697 | 11.39625 | 595.6866
[7 empty] | 246.76 | 10.04368 | 1.710188 | 14.07028 | 11.40125 | 595.7111
[7 empty] | 246.78 | 10.04522 | 1.710934 | 14.07069 | 11.40623 | 595.7285
[7 empty] | 246.8 | 10.04677 | 1.71168 | 14.07101 | 11.4112 | 595.742
[7 empty] | 246.82 | 10.0483 | 1.712332 | 14.07136 | 11.41555 | 595.7569
[7 empty] | 246.84 | 10.04983 | 1.712846 | 14.0718 | 11.41897 | 595.7755
[7 empty] | 246.86 | 10.05136 | 1.713319 | 14.07233 | 11.42213 | 595.7979
[7 empty] | 246.88 | 10.0529 | 1.713792 | 14.07293 | 11.42528 | 595.8233
[7 empty] | 246.9 | 10.05444 | 1.714188 | 14.07353 | 11.42792 | 595.8487
[7 empty] | 246.92 | 10.05597 | 1.714487 | 14.0741 | 11.42991 | 595.8729
[7 empty] | 246.94 | 10.05752 | 1.714767 | 14.07456 | 11.43178 | 595.8923
[7 empty] | 246.96 | 10.05906 | 1.715048 | 14.07495 | 11.43365 | 595.9089
[7 empty] | 246.98 | 10.0606 | 1.715409 | 14.07544 | 11.43606 | 595.9296
[7 empty] | 247 | 10.06214 | 1.715859 | 14.0759 | 11.43906 | 595.9491
[7 empty] | 247.02 | 10.06369 | 1.716316 | 14.07622 | 11.44211 | 595.9626
[7 empty] | 247.04 | 10.06523 | 1.716774 | 14.07646 | 11.44516 | 595.9728
[7 empty] | 247.06 | 10.06676 | 1.71722 | 14.07668 | 11.44813 | 595.9821
[7 empty] | 247.08 | 10.06829 | 1.717657 | 14.07689 | 11.45105 | 595.991
[7 empty] | 247.1 | 10.06983 | 1.718094 | 14.0772 | 11.45396 | 596.0041
[7 empty] | 247.12 | 10.07137 | 1.71853 | 14.07769 | 11.45687 | 596.0249
[7 empty] | 247.14 | 10.07291 | 1.718967 | 14.07832 | 11.45978 | 596.0515
[7 empty] | 247.16 | 10.07445 | 1.719404 | 14.07901 | 11.46269 | 596.0807
[7 empty] | 247.18 | 10.076 | 1.719841 | 14.07963 | 11.46561 | 596.107
[7 empty] | 247.2 | 10.07754 | 1.720278 | 14.08015 | 11.46852 | 596.129
[7 empty] | 247.22 | 10.07908 | 1.720715 | 14.08052 | 11.47143 | 596.1447
[7 empty] | 247.24 | 10.08062 | 1.721153 | 14.08075 | 11.47435 | 596.1544
[7 empty] | 247.26 | 10.08215 | 1.721591 | 14.08096 | 11.47727 | 596.1633
[7 empty] | 247.28 | 10.08368 | 1.722022 | 14.0812 | 11.48015 | 596.1735
[7 empty] | 247.3 | 10.08522 | 1.722437 | 14.08144 | 11.48291 | 596.1836
[7 empty] | 247.32 | 10.08676 | 1.722841 | 14.08177 | 11.48561 | 596.1976
[7 empty] | 247.34 | 10.08829 | 1.723245 | 14.08228 | 11.4883 | 596.2192
[7 empty] | 247.36 | 10.08982 | 1.723638 | 14.08292 | 11.49092 | 596.2463
[7 empty] | 247.38 | 10.09137 | 1.72401 | 14.08363 | 11.4934 | 596.2764
[7 empty] | 247.4 | 10.09292 | 1.72437 | 14.0844 | 11.4958 | 596.309
[7 empty] | 247.42 | 10.09446 | 1.724731 | 14.08517 | 11.49821 | 596.3416
[7 empty] | 247.44 | 10.096 | 1.725093 | 14.08577 | 11.50062 | 596.367
[7 empty] | 247.46 | 10.09754 | 1.72546 | 14.08614 | 11.50307 | 596.3826
[7 empty] | 247.48 | 10.09908 | 1.725828 | 14.08633 | 11.50552 | 596.3907
[7 empty] | 247.5 | 10.10061 | 1.726196 | 14.08654 | 11.50797 | 596.3996
[7 empty] | 247.52 | 10.10215 | 1.726573 | 14.08683 | 11.51049 | 596.4118
[7 empty] | 247.54 | 10.10369 | 1.726962 | 14.08725 | 11.51308 | 596.4296
[7 empty] | 247.56 | 10.10522 | 1.727354 | 14.08782 | 11.51569 | 596.4537
[7 empty] | 247.58 | 10.10676 | 1.727747 | 14.08852 | 11.51831 | 596.4834
[7 empty] | 247.6 | 10.10831 | 1.728134 | 14.08922 | 11.52089 | 596.513
[7 empty] | 247.62 | 10.10985 | 1.728513 | 14.0899 | 11.52342 | 596.5418
[7 empty] | 247.64 | 10.11139 | 1.728891 | 14.09062 | 11.52594 | 596.5723
[7 empty] | 247.66 | 10.11293 | 1.729269 | 14.09133 | 11.52846 | 596.6024
[7 empty] | 247.68 | 10.11447 | 1.729644 | 14.09197 | 11.53096 | 596.6295
[7 empty] | 247.7 | 10.116 | 1.730015 | 14.0926 | 11.53343 | 596.6561
[7 empty] | 247.72 | 10.11753 | 1.730385 | 14.0932 | 11.5359 | 596.6815
[7 empty] | 247.74 | 10.11907 | 1.730756 | 14.09373 | 11.53837 | 596.704
[7 empty] | 247.76 | 10.12062 | 1.731155 | 14.09428 | 11.54103 | 596.7273
[7 empty] | 247.78 | 10.12215 | 1.731582 | 14.09493 | 11.54388 | 596.7548
[7 empty] | 247.8 | 10.1237 | 1.732008 | 14.09563 | 11.54672 | 596.7844
[7 empty] | 247.82 | 10.12525 | 1.732433 | 14.09628 | 11.54955 | 596.8119
[7 empty] | 247.84 | 10.1268 | 1.73285 | 14.09682 | 11.55233 | 596.8348
[7 empty] | 247.86 | 10.12833 | 1.733259 | 14.09725 | 11.55506 | 596.853
[7 empty] | 247.88 | 10.12987 | 1.733668 | 14.09755 | 11.55779 | 596.8657
[7 empty] | 247.9 | 10.1314 | 1.734076 | 14.09779 | 11.56051 | 596.8759
[7 empty] | 247.92 | 10.13294 | 1.734485 | 14.09808 | 11.56323 | 596.8881
[7 empty] | 247.94 | 10.13447 | 1.734893 | 14.09846 | 11.56595 | 596.9042
[7 empty] | 247.96 | 10.136 | 1.735301 | 14.09892 | 11.56867 | 596.9237
[7 empty] | 247.98 | 10.13754 | 1.735714 | 14.09947 | 11.57143 | 596.947
[7 empty] | 248 | 10.13907 | 1.73614 | 14.10008 | 11.57427 | 596.9728
[7 empty] | 248.02 | 10.14061 | 1.736575 | 14.10068 | 11.57717 | 596.9982
[7 empty] | 248.04 | 10.14216 | 1.737009 | 14.10124 | 11.58006 | 597.0219
[7 empty] | 248.06 | 10.1437 | 1.737448 | 14.10177 | 11.58299 | 597.0444
[7 empty] | 248.08 | 10.14524 | 1.737895 | 14.10222 | 11.58597 | 597.0634
[7 empty] | 248.1 | 10.14677 | 1.738347 | 14.10255 | 11.58898 | 597.0774
[7 empty] | 248.12 | 10.14831 | 1.738799 | 14.1028 | 11.59199 | 597.088
[7 empty] | 248.14 | 10.14985 | 1.73924 | 14.10308 | 11.59493 | 597.0998
[7 empty] | 248.16 | 10.15139 | 1.73966 | 14.10343 | 11.59773 | 597.1146
[7 empty] | 248.18 | 10.15292 | 1.740072 | 14.10385 | 11.60048 | 597.1324
[7 empty] | 248.2 | 10.15446 | 1.740483 | 14.10444 | 11.60322 | 597.1574
[7 empty] | 248.22 | 10.15599 | 1.740911 | 14.10522 | 11.60607 | 597.1904
[7 empty] | 248.24 | 10.15755 | 1.741364 | 14.10599 | 11.60909 | 597.223
[7 empty] | 248.26 | 10.1591 | 1.741825 | 14.10664 | 11.61217 | 597.2506
[7 empty] | 248.28 | 10.16063 | 1.742285 | 14.10722 | 11.61523 | 597.2751
[7 empty] | 248.3 | 10.16216 | 1.742726 | 14.10764 | 11.61817 | 597.2929
[7 empty] | 248.32 | 10.1637 | 1.743139 | 14.10787 | 11.62093 | 597.3026
[7 empty] | 248.34 | 10.16523 | 1.743548 | 14.10807 | 11.62365 | 597.3111
[7 empty] | 248.36 | 10.16677 | 1.743956 | 14.10827 | 11.62637 | 597.3196
[7 empty] | 248.38 | 10.16831 | 1.744361 | 14.10841 | 11.62907 | 597.3255
[7 empty] | 248.4 | 10.16984 | 1.744764 | 14.10856 | 11.63176 | 597.3318
[7 empty] | 248.42 | 10.17137 | 1.745166 | 14.10887 | 11.63444 | 597.345
[7 empty] | 248.44 | 10.1729 | 1.745569 | 14.10943 | 11.63713 | 597.3687
[7 empty] | 248.46 | 10.17445 | 1.746 | 14.11014 | 11.64 | 597.3987
[7 empty] | 248.48 | 10.17601 | 1.746462 | 14.11091 | 11.64308 | 597.4313
[7 empty] | 248.5 | 10.17756 | 1.746923 | 14.11168 | 11.64615 | 597.4639
[7 empty] | 248.52 | 10.17909 | 1.747388 | 14.11226 | 11.64925 | 597.4885
[7 empty] | 248.54 | 10.18064 | 1.747889 | 14.11258 | 11.65259 | 597.502
[7 empty] | 248.56 | 10.18217 | 1.74842 | 14.11274 | 11.65613 | 597.5088
[7 empty] | 248.58 | 10.1837 | 1.748952 | 14.11291 | 11.65968 | 597.516
[7 empty] | 248.6 | 10.18524 | 1.749477 | 14.11314 | 11.66318 | 597.5258
[7 empty] | 248.62 | 10.18678 | 1.749978 | 14.11348 | 11.66652 | 597.5401
[7 empty] | 248.64 | 10.18832 | 1.750459 | 14.11392 | 11.66973 | 597.5588
[7 empty] | 248.66 | 10.18986 | 1.750941 | 14.11439 | 11.67294 | 597.5787
[7 empty] | 248.68 | 10.19141 | 1.751434 | 14.1149 | 11.67623 | 597.6003
[7 empty] | 248.7 | 10.19295 | 1.751963 | 14.11542 | 11.67975 | 597.6223
[7 empty] | 248.72 | 10.19449 | 1.752516 | 14.11595 | 11.68344 | 597.6447
[7 empty] | 248.74 | 10.19603 | 1.753068 | 14.1165 | 11.68712 | 597.668
[7 empty] | 248.76 | 10.19756 | 1.753629 | 14.11711 | 11.69086 | 597.6938
[7 empty] | 248.78 | 10.1991 | 1.754206 | 14.1177 | 11.69471 | 597.7188
[7 empty] | 248.8 | 10.20063 | 1.754792 | 14.11823 | 11.69861 | 597.7413
[7 empty] | 248.82 | 10.20217 | 1.755379 | 14.11866 | 11.70253 | 597.7595
[7 empty] | 248.84 | 10.2037 | 1.755955 | 14.11906 | 11.70637 | 597.7764
[7 empty] | 248.86 | 10.20523 | 1.756512 | 14.11957 | 11.71008 | 597.798
[7 empty] | 248.88 | 10.20677 | 1.75706 | 14.12022 | 11.71373 | 597.8255
[7 empty] | 248.9 | 10.20834 | 1.757609 | 14.12091 | 11.71739 | 597.8547
[7 empty] | 248.92 | 10.20989 | 1.758141 | 14.12163 | 11.72094 | 597.8852
[7 empty] | 248.94 | 10.21142 | 1.758649 | 14.12231 | 11.72433 | 597.914
[7 empty] | 248.96 | 10.21295 | 1.759149 | 14.12282 | 11.72766 | 597.9356
[7 empty] | 248.98 | 10.2145 | 1.759649 | 14.12317 | 11.73099 | 597.9504
[7 empty] | 249 | 10.21603 | 1.760171 | 14.12357 | 11.73447 | 597.9673
[7 empty] | 249.02 | 10.21755 | 1.760718 | 14.12409 | 11.73812 | 597.9894
[7 empty] | 249.04 | 10.21909 | 1.761272 | 14.12471 | 11.74181 | 598.0156
[7 empty] | 249.06 | 10.22063 | 1.761825 | 14.12537 | 11.7455 | 598.0435
[7 empty] | 249.08 | 10.22217 | 1.762368 | 14.12603 | 11.74912 | 598.0715
[7 empty] | 249.1 | 10.22371 | 1.762899 | 14.12662 | 11.75266 | 598.0965
[7 empty] | 249.12 | 10.22525 | 1.763429 | 14.12708 | 11.75619 | 598.1159
[7 empty] | 249.14 | 10.22679 | 1.76396 | 14.12745 | 11.75973 | 598.1316
[7 empty] | 249.16 | 10.22833 | 1.764494 | 14.12781 | 11.76329 | 598.1469
[7 empty] | 249.18 | 10.22986 | 1.765031 | 14.12809 | 11.76687 | 598.1587
[7 empty] | 249.2 | 10.23141 | 1.765569 | 14.1283 | 11.77046 | 598.1676
[7 empty] | 249.22 | 10.23293 | 1.766103 | 14.12863 | 11.77402 | 598.1816
[7 empty] | 249.24 | 10.23446 | 1.766609 | 14.12903 | 11.77739 | 598.1985
[7 empty] | 249.26 | 10.23602 | 1.767089 | 14.12952 | 11.78059 | 598.2193
[7 empty] | 249.28 | 10.23755 | 1.76757 | 14.13024 | 11.7838 | 598.2497
[7 empty] | 249.3 | 10.23909 | 1.768046 | 14.13111 | 11.78697 | 598.2866
[7 empty] | 249.32 | 10.24064 | 1.768506 | 14.13193 | 11.79004 | 598.3213
[7 empty] | 249.34 | 10.24218 | 1.768952 | 14.13265 | 11.79301 | 598.3518
[7 empty] | 249.36 | 10.24373 | 1.769398 | 14.13321 | 11.79599 | 598.3755
[7 empty] | 249.38 | 10.24527 | 1.769839 | 14.1336 | 11.79893 | 598.392
[7 empty] | 249.4 | 10.2468 | 1.770263 | 14.13385 | 11.80175 | 598.4026
[7 empty] | 249.42 | 10.24834 | 1.770675 | 14.13403 | 11.8045 | 598.4102
[7 empty] | 249.44 | 10.24987 | 1.771088 | 14.13424 | 11.80725 | 598.4191
[7 empty] | 249.46 | 10.25141 | 1.771499 | 14.13447 | 11.80999 | 598.4288
[7 empty] | 249.48 | 10.25294 | 1.771906 | 14.13475 | 11.81271 | 598.4407
[7 empty] | 249.5 | 10.25447 | 1.772313 | 14.13515 | 11.81542 | 598.4576
[7 empty] | 249.52 | 10.25601 | 1.772719 | 14.13573 | 11.81813 | 598.4822
[7 empty] | 249.54 | 10.25757 | 1.773122 | 14.13642 | 11.82081 | 598.5114
[7 empty] | 249.56 | 10.25912 | 1.773523 | 14.13717 | 11.82349 | 598.5431
[7 empty] | 249.58 | 10.26066 | 1.773921 | 14.1379 | 11.82614 | 598.574
[7 empty] | 249.6 | 10.26219 | 1.77432 | 14.13849 | 11.8288 | 598.599
[7 empty] | 249.62 | 10.26373 | 1.774739 | 14.13882 | 11.83159 | 598.613
[7 empty] | 249.64 | 10.26527 | 1.77519 | 14.13896 | 11.8346 | 598.6189
[7 empty] | 249.66 | 10.2668 | 1.775651 | 14.13904 | 11.83767 | 598.6223
[7 empty] | 249.68 | 10.26834 | 1.776112 | 14.13917 | 11.84075 | 598.6278
[7 empty] | 249.7 | 10.26987 | 1.776581 | 14.13938 | 11.84387 | 598.6367
[7 empty] | 249.72 | 10.27141 | 1.77706 | 14.13971 | 11.84707 | 598.6507
[7 empty] | 249.74 | 10.27295 | 1.777541 | 14.14009 | 11.85027 | 598.6668
[7 empty] | 249.76 | 10.27449 | 1.778022 | 14.14047 | 11.85348 | 598.6829
[7 empty] | 249.78 | 10.27604 | 1.778504 | 14.14087 | 11.85669 | 598.6998
[7 empty] | 249.8 | 10.27758 | 1.778987 | 14.14127 | 11.85991 | 598.7167
[7 empty] | 249.82 | 10.27912 | 1.77947 | 14.14165 | 11.86313 | 598.7328
[7 empty] | 249.84 | 10.28066 | 1.779953 | 14.142 | 11.86635 | 598.7476
[7 empty] | 249.86 | 10.28218 | 1.780403 | 14.14238 | 11.86935 | 598.7637
[7 empty] | 249.88 | 10.28371 | 1.780822 | 14.14273 | 11.87215 | 598.7785
[7 empty] | 249.9 | 10.28525 | 1.781241 | 14.14302 | 11.87494 | 598.7908
[7 empty] | 249.92 | 10.28679 | 1.781657 | 14.14336 | 11.87771 | 598.8052
[7 empty] | 249.94 | 10.28832 | 1.782046 | 14.14385 | 11.88031 | 598.826
[7 empty] | 249.96 | 10.28987 | 1.782412 | 14.14442 | 11.88275 | 598.8501
[7 empty] | 249.98 | 10.29142 | 1.782778 | 14.14496 | 11.88519 | 598.873
[7 empty] | 250 | 10.29296 | 1.783143 | 14.14548 | 11.88762 | 598.895
[7 empty] | 250.02 | 10.29451 | 1.783506 | 14.14595 | 11.89004 | 598.9149
[7 empty] | 250.04 | 10.29605 | 1.783868 | 14.14633 | 11.89245 | 598.931
[7 empty] | 250.06 | 10.29759 | 1.78423 | 14.14665 | 11.89487 | 598.9445
[7 empty] | 250.08 | 10.29912 | 1.784595 | 14.14708 | 11.8973 | 598.9627
[7 empty] | 250.1 | 10.30065 | 1.78497 | 14.14763 | 11.8998 | 598.986
[7 empty] | 250.12 | 10.30219 | 1.785352 | 14.14824 | 11.90235 | 599.0118
[7 empty] | 250.14 | 10.30372 | 1.785735 | 14.14888 | 11.9049 | 599.0389
[7 empty] | 250.16 | 10.30525 | 1.786128 | 14.14952 | 11.90752 | 599.066
[7 empty] | 250.18 | 10.30679 | 1.786548 | 14.15008 | 11.91032 | 599.0897
[7 empty] | 250.2 | 10.30834 | 1.786983 | 14.1506 | 11.91322 | 599.1117
[7 empty] | 250.22 | 10.30988 | 1.787419 | 14.15117 | 11.91613 | 599.1359
[7 empty] | 250.24 | 10.31143 | 1.787864 | 14.15172 | 11.91909 | 599.1592
[7 empty] | 250.26 | 10.31297 | 1.788326 | 14.15218 | 11.92217 | 599.1786
[7 empty] | 250.28 | 10.31451 | 1.788796 | 14.15258 | 11.92531 | 599.1956
[7 empty] | 250.3 | 10.31604 | 1.789266 | 14.15298 | 11.92844 | 599.2125
[7 empty] | 250.32 | 10.31757 | 1.789727 | 14.15341 | 11.93151 | 599.2307
[7 empty] | 250.34 | 10.31912 | 1.790174 | 14.15396 | 11.93449 | 599.254
[7 empty] | 250.36 | 10.32066 | 1.790615 | 14.15474 | 11.93743 | 599.287
[7 empty] | 250.38 | 10.32219 | 1.791056 | 14.15572 | 11.94037 | 599.3285
[7 empty] | 250.4 | 10.32374 | 1.79149 | 14.1567 | 11.94327 | 599.37
[7 empty] | 250.42 | 10.32529 | 1.791913 | 14.15751 | 11.94609 | 599.4043
[7 empty] | 250.44 | 10.32684 | 1.792333 | 14.15808 | 11.94889 | 599.4284
[7 empty] | 250.46 | 10.32837 | 1.792753 | 14.15844 | 11.95169 | 599.4437
[7 empty] | 250.48 | 10.32991 | 1.793176 | 14.15859 | 11.95451 | 599.45
[7 empty] | 250.5 | 10.33145 | 1.793602 | 14.15865 | 11.95735 | 599.4526
[7 empty] | 250.52 | 10.33298 | 1.794028 | 14.1588 | 11.96019 | 599.4589
[7 empty] | 250.54 | 10.33451 | 1.794455 | 14.15901 | 11.96303 | 599.4678
[7 empty] | 250.56 | 10.33604 | 1.794856 | 14.15923 | 11.96571 | 599.4771
[7 empty] | 250.58 | 10.33757 | 1.795232 | 14.15956 | 11.96821 | 599.4911
[7 empty] | 250.6 | 10.3391 | 1.795607 | 14.16011 | 11.97071 | 599.5144
[7 empty] | 250.62 | 10.34064 | 1.795982 | 14.1608 | 11.97321 | 599.5436
[7 empty] | 250.64 | 10.3422 | 1.796351 | 14.16161 | 11.97567 | 599.5779
[7 empty] | 250.66 | 10.34375 | 1.796713 | 14.16246 | 11.97809 | 599.6139
[7 empty] | 250.68 | 10.34529 | 1.797076 | 14.16322 | 11.98051 | 599.6461
[7 empty] | 250.7 | 10.34683 | 1.797445 | 14.16372 | 11.98297 | 599.6672
[7 empty] | 250.72 | 10.34837 | 1.797845 | 14.16396 | 11.98563 | 599.6774
[7 empty] | 250.74 | 10.3499 | 1.798269 | 14.16413 | 11.98846 | 599.6846
[7 empty] | 250.76 | 10.35143 | 1.798693 | 14.16433 | 11.99129 | 599.693
[7 empty] | 250.78 | 10.35296 | 1.799117 | 14.16457 | 11.99411 | 599.7032
[7 empty] | 250.8 | 10.3545 | 1.799538 | 14.16491 | 11.99692 | 599.7176
[7 empty] | 250.82 | 10.35604 | 1.799958 | 14.16534 | 11.99972 | 599.7358
[7 empty] | 250.84 | 10.35758 | 1.800377 | 14.16575 | 12.00251 | 599.7532
[7 empty] | 250.86 | 10.35912 | 1.800793 | 14.16615 | 12.00529 | 599.7701
[7 empty] | 250.88 | 10.36066 | 1.801199 | 14.16663 | 12.00799 | 599.7904
[7 empty] | 250.9 | 10.3622 | 1.8016 | 14.16714 | 12.01067 | 599.812
[7 empty] | 250.92 | 10.36375 | 1.802001 | 14.1676 | 12.01334 | 599.8315
[7 empty] | 250.94 | 10.36528 | 1.802397 | 14.168 | 12.01598 | 599.8484
[7 empty] | 250.96 | 10.36681 | 1.802782 | 14.16834 | 12.01855 | 599.8628
[7 empty] | 250.98 | 10.36834 | 1.803163 | 14.16857 | 12.02109 | 599.8726
[7 empty] | 251 | 10.36988 | 1.803544 | 14.16876 | 12.02363 | 599.8806
[7 empty] | 251.02 | 10.37142 | 1.80395 | 14.16907 | 12.02633 | 599.8937
[7 empty] | 251.04 | 10.37295 | 1.804393 | 14.16949 | 12.02929 | 599.9115
[7 empty] | 251.06 | 10.3745 | 1.804849 | 14.16997 | 12.03233 | 599.9318
[7 empty] | 251.08 | 10.37605 | 1.805305 | 14.17051 | 12.03537 | 599.9547
[7 empty] | 251.1 | 10.37759 | 1.80577 | 14.171 | 12.03847 | 599.9754
[7 empty] | 251.12 | 10.37914 | 1.806248 | 14.17138 | 12.04165 | 599.9915
[7 empty] | 251.14 | 10.38068 | 1.806728 | 14.17173 | 12.04485 | 600.0064
[7 empty] | 251.16 | 10.38221 | 1.807208 | 14.17212 | 12.04805 | 600.0229
[7 empty] | 251.18 | 10.38374 | 1.807691 | 14.17257 | 12.05127 | 600.0419
[7 empty] | 251.2 | 10.38528 | 1.808177 | 14.17313 | 12.05451 | 600.0656
[7 empty] | 251.22 | 10.38682 | 1.808663 | 14.17374 | 12.05775 | 600.0915
[7 empty] | 251.24 | 10.38836 | 1.809149 | 14.17433 | 12.06099 | 600.1164
[7 empty] | 251.26 | 10.3899 | 1.809646 | 14.1749 | 12.06431 | 600.1406
[7 empty] | 251.28 | 10.39144 | 1.810152 | 14.17541 | 12.06768 | 600.1622
[7 empty] | 251.3 | 10.39298 | 1.810659 | 14.17589 | 12.07106 | 600.1825
[7 empty] | 251.32 | 10.39452 | 1.811165 | 14.17635 | 12.07443 | 600.202
[7 empty] | 251.34 | 10.39607 | 1.811662 | 14.1767 | 12.07775 | 600.2168
[7 empty] | 251.36 | 10.39761 | 1.812151 | 14.1769 | 12.08101 | 600.2252
[7 empty] | 251.38 | 10.39914 | 1.81264 | 14.17702 | 12.08427 | 600.2303
[7 empty] | 251.4 | 10.40067 | 1.813125 | 14.17719 | 12.0875 | 600.2375
[7 empty] | 251.42 | 10.4022 | 1.813586 | 14.17753 | 12.09057 | 600.2519
[7 empty] | 251.44 | 10.40374 | 1.814029 | 14.1781 | 12.09353 | 600.276
[7 empty] | 251.46 | 10.40528 | 1.814472 | 14.17886 | 12.09648 | 600.3082
[7 empty] | 251.48 | 10.40683 | 1.8149 | 14.17973 | 12.09933 | 600.3451
[7 empty] | 251.5 | 10.40838 | 1.815274 | 14.18053 | 12.10183 | 600.3789
[7 empty] | 251.52 | 10.40992 | 1.815612 | 14.18117 | 12.10408 | 600.406
[7 empty] | 251.54 | 10.41146 | 1.815949 | 14.18166 | 12.10633 | 600.4268
[7 empty] | 251.56 | 10.41299 | 1.816277 | 14.18206 | 12.10851 | 600.4437
[7 empty] | 251.58 | 10.41453 | 1.816583 | 14.18242 | 12.11055 | 600.4589
[7 empty] | 251.6 | 10.41606 | 1.816874 | 14.1828 | 12.11249 | 600.475
[7 empty] | 251.62 | 10.4176 | 1.817166 | 14.1832 | 12.11444 | 600.492
[7 empty] | 251.64 | 10.41914 | 1.817438 | 14.18361 | 12.11625 | 600.5093
[7 empty] | 251.66 | 10.42067 | 1.817671 | 14.18411 | 12.11781 | 600.5305
[7 empty] | 251.68 | 10.4222 | 1.817885 | 14.18474 | 12.11923 | 600.5572
[7 empty] | 251.7 | 10.42374 | 1.8181 | 14.18545 | 12.12067 | 600.5872
[7 empty] | 251.72 | 10.42529 | 1.818331 | 14.18623 | 12.12221 | 600.6203
[7 empty] | 251.74 | 10.42683 | 1.818587 | 14.18704 | 12.12391 | 600.6545
[7 empty] | 251.76 | 10.42837 | 1.818853 | 14.18777 | 12.12569 | 600.6855
[7 empty] | 251.78 | 10.42992 | 1.819118 | 14.18827 | 12.12745 | 600.7066
[7 empty] | 251.8 | 10.43146 | 1.819397 | 14.18855 | 12.12931 | 600.7185
[7 empty] | 251.82 | 10.43299 | 1.819694 | 14.1887 | 12.13129 | 600.7248
[7 empty] | 251.84 | 10.43453 | 1.819996 | 14.18883 | 12.13331 | 600.7303
[7 empty] | 251.86 | 10.43606 | 1.820297 | 14.18903 | 12.13531 | 600.7388
[7 empty] | 251.88 | 10.4376 | 1.820614 | 14.18939 | 12.13743 | 600.754
[7 empty] | 251.9 | 10.43913 | 1.820948 | 14.18993 | 12.13965 | 600.7769
[7 empty] | 251.92 | 10.44067 | 1.821285 | 14.19056 | 12.1419 | 600.8036
[7 empty] | 251.94 | 10.44223 | 1.821621 | 14.19117 | 12.14414 | 600.8294
[7 empty] | 251.96 | 10.44377 | 1.821971 | 14.19176 | 12.14647 | 600.8544
[7 empty] | 251.98 | 10.4453 | 1.822334 | 14.19227 | 12.14889 | 600.876
[7 empty] | 252 | 10.44685 | 1.822698 | 14.19266 | 12.15132 | 600.8925
[7 empty] | 252.02 | 10.44838 | 1.823064 | 14.19299 | 12.15376 | 600.9065
[7 empty] | 252.04 | 10.44991 | 1.823462 | 14.19337 | 12.15641 | 600.9226
[7 empty] | 252.06 | 10.45144 | 1.823891 | 14.19372 | 12.15927 | 600.9374
[7 empty] | 252.08 | 10.45299 | 1.82432 | 14.19401 | 12.16213 | 600.9496
[7 empty] | 252.1 | 10.45453 | 1.824741 | 14.19438 | 12.16494 | 600.9653
[7 empty] | 252.12 | 10.45606 | 1.825117 | 14.19486 | 12.16745 | 600.9856
[7 empty] | 252.14 | 10.45761 | 1.825457 | 14.19528 | 12.16971 | 601.0034
[7 empty] | 252.16 | 10.45916 | 1.825796 | 14.19562 | 12.17197 | 601.0178
[7 empty] | 252.18 | 10.4607 | 1.826128 | 14.19596 | 12.17419 | 601.0322
[7 empty] | 252.2 | 10.46224 | 1.826433 | 14.19623 | 12.17622 | 601.0436
[7 empty] | 252.22 | 10.46377 | 1.826719 | 14.19643 | 12.17813 | 601.0521
[7 empty] | 252.24 | 10.46531 | 1.827006 | 14.19663 | 12.18004 | 601.0606
[7 empty] | 252.26 | 10.46685 | 1.827309 | 14.19692 | 12.18206 | 601.0729
[7 empty] | 252.28 | 10.46838 | 1.827654 | 14.19727 | 12.18436 | 601.0877
[7 empty] | 252.3 | 10.46991 | 1.828023 | 14.19768 | 12.18682 | 601.105
[7 empty] | 252.32 | 10.47144 | 1.828392 | 14.19816 | 12.18928 | 601.1254
[7 empty] | 252.34 | 10.47298 | 1.828786 | 14.19865 | 12.19191 | 601.1461
[7 empty] | 252.36 | 10.47453 | 1.829227 | 14.1991 | 12.19485 | 601.1651
[7 empty] | 252.38 | 10.47608 | 1.82969 | 14.19951 | 12.19793 | 601.1825
[7 empty] | 252.4 | 10.47761 | 1.830154 | 14.19984 | 12.20103 | 601.1965
[7 empty] | 252.42 | 10.47915 | 1.830615 | 14.20004 | 12.2041 | 601.2049
[7 empty] | 252.44 | 10.48069 | 1.831075 | 14.20015 | 12.20717 | 601.2096
[7 empty] | 252.46 | 10.48222 | 1.831534 | 14.20032 | 12.21023 | 601.2168
[7 empty] | 252.48 | 10.48375 | 1.831993 | 14.20066 | 12.21329 | 601.2312
[7 empty] | 252.5 | 10.4853 | 1.832471 | 14.20116 | 12.21647 | 601.2524
[7 empty] | 252.52 | 10.48684 | 1.832976 | 14.20182 | 12.21984 | 601.2803
[7 empty] | 252.54 | 10.48838 | 1.833488 | 14.20265 | 12.22325 | 601.3154
[7 empty] | 252.56 | 10.48992 | 1.834 | 14.20352 | 12.22667 | 601.3523
[7 empty] | 252.58 | 10.49147 | 1.83452 | 14.20423 | 12.23013 | 601.3823
[7 empty] | 252.6 | 10.49301 | 1.835048 | 14.20477 | 12.23365 | 601.4052
[7 empty] | 252.62 | 10.49454 | 1.835579 | 14.20522 | 12.23719 | 601.4243
[7 empty] | 252.64 | 10.49608 | 1.836109 | 14.20557 | 12.24073 | 601.4391
[7 empty] | 252.66 | 10.49762 | 1.836625 | 14.20582 | 12.24417 | 601.4497
[7 empty] | 252.68 | 10.49915 | 1.837127 | 14.20606 | 12.24751 | 601.4598
[7 empty] | 252.7 | 10.50068 | 1.837629 | 14.20634 | 12.25086 | 601.4717
[7 empty] | 252.72 | 10.50222 | 1.838127 | 14.20661 | 12.25418 | 601.4831
[7 empty] | 252.74 | 10.50375 | 1.838578 | 14.20691 | 12.25719 | 601.4958
[7 empty] | 252.76 | 10.50528 | 1.838984 | 14.20743 | 12.25989 | 601.5178
[7 empty] | 252.78 | 10.50682 | 1.83939 | 14.20819 | 12.2626 | 601.55
[7 empty] | 252.8 | 10.50838 | 1.839792 | 14.20909 | 12.26528 | 601.5881
[7 empty] | 252.82 | 10.50993 | 1.840177 | 14.21003 | 12.26785 | 601.6279
[7 empty] | 252.84 | 10.51147 | 1.840547 | 14.21089 | 12.27031 | 601.6643
[7 empty] | 252.86 | 10.51301 | 1.840916 | 14.2115 | 12.27277 | 601.6901
[7 empty] | 252.88 | 10.51455 | 1.841301 | 14.21182 | 12.27534 | 601.7037
[7 empty] | 252.9 | 10.51609 | 1.841741 | 14.21203 | 12.27827 | 601.7126
[7 empty] | 252.92 | 10.51762 | 1.842222 | 14.21229 | 12.28148 | 601.7236
[7 empty] | 252.94 | 10.51916 | 1.842702 | 14.21263 | 12.28468 | 601.738
[7 empty] | 252.96 | 10.5207 | 1.843192 | 14.21311 | 12.28795 | 601.7583
[7 empty] | 252.98 | 10.52224 | 1.843704 | 14.2137 | 12.29136 | 601.7833
[7 empty] | 253 | 10.52378 | 1.84423 | 14.21428 | 12.29487 | 601.8078
[7 empty] | 253.02 | 10.52533 | 1.844756 | 14.21485 | 12.29837 | 601.832
[7 empty] | 253.04 | 10.52687 | 1.845272 | 14.2154 | 12.30181 | 601.8553
[7 empty] | 253.06 | 10.52841 | 1.845767 | 14.21591 | 12.30511 | 601.8769
[7 empty] | 253.08 | 10.52994 | 1.846252 | 14.21639 | 12.30835 | 601.8972
[7 empty] | 253.1 | 10.53147 | 1.846737 | 14.2169 | 12.31158 | 601.9188
[7 empty] | 253.12 | 10.53301 | 1.847225 | 14.21737 | 12.31483 | 601.9387
[7 empty] | 253.14 | 10.53455 | 1.847719 | 14.21773 | 12.31813 | 601.9539
[7 empty] | 253.16 | 10.53609 | 1.848216 | 14.21803 | 12.32144 | 601.9666
[7 empty] | 253.18 | 10.53761 | 1.848712 | 14.21838 | 12.32475 | 601.9814
[7 empty] | 253.2 | 10.53914 | 1.849231 | 14.21884 | 12.32821 | 602.0009
[7 empty] | 253.22 | 10.54069 | 1.84978 | 14.21935 | 12.33187 | 602.0225
[7 empty] | 253.24 | 10.54225 | 1.850338 | 14.21987 | 12.33559 | 602.0445
[7 empty] | 253.26 | 10.54379 | 1.850896 | 14.22039 | 12.33931 | 602.0665
[7 empty] | 253.28 | 10.54533 | 1.851443 | 14.22083 | 12.34295 | 602.0852
[7 empty] | 253.3 | 10.54687 | 1.851975 | 14.2211 | 12.3465 | 602.0966
[7 empty] | 253.32 | 10.54841 | 1.852505 | 14.22131 | 12.35003 | 602.1055
[7 empty] | 253.34 | 10.54994 | 1.853035 | 14.22164 | 12.35357 | 602.1195
[7 empty] | 253.36 | 10.55146 | 1.853522 | 14.22209 | 12.35681 | 602.1385
[7 empty] | 253.38 | 10.553 | 1.853962 | 14.2226 | 12.35975 | 602.1601
[7 empty] | 253.4 | 10.55454 | 1.8544 | 14.22314 | 12.36267 | 602.183
[7 empty] | 253.42 | 10.55608 | 1.854838 | 14.22369 | 12.36559 | 602.2062
[7 empty] | 253.44 | 10.55762 | 1.855273 | 14.22417 | 12.36849 | 602.2266
[7 empty] | 253.46 | 10.55917 | 1.855706 | 14.22456 | 12.37137 | 602.2431
[7 empty] | 253.48 | 10.5607 | 1.856138 | 14.22493 | 12.37425 | 602.2587
[7 empty] | 253.5 | 10.56224 | 1.856575 | 14.2252 | 12.37717 | 602.2702
[7 empty] | 253.52 | 10.56378 | 1.857031 | 14.22531 | 12.38021 | 602.2748
[7 empty] | 253.54 | 10.56531 | 1.857503 | 14.2254 | 12.38335 | 602.2786
[7 empty] | 253.56 | 10.56683 | 1.857975 | 14.22552 | 12.3865 | 602.2837
[7 empty] | 253.58 | 10.56838 | 1.858443 | 14.22567 | 12.38962 | 602.2901
[7 empty] | 253.6 | 10.56992 | 1.858894 | 14.22603 | 12.39263 | 602.3053
[7 empty] | 253.62 | 10.57146 | 1.859335 | 14.22665 | 12.39557 | 602.3316
[7 empty] | 253.64 | 10.573 | 1.859775 | 14.2274 | 12.3985 | 602.3633
[7 empty] | 253.66 | 10.57455 | 1.860195 | 14.22814 | 12.4013 | 602.3947
[7 empty] | 253.68 | 10.5761 | 1.860563 | 14.22881 | 12.40375 | 602.423
[7 empty] | 253.7 | 10.57764 | 1.860898 | 14.2293 | 12.40599 | 602.4438
[7 empty] | 253.72 | 10.57918 | 1.861234 | 14.22961 | 12.40823 | 602.4569
[7 empty] | 253.74 | 10.58072 | 1.861589 | 14.22975 | 12.41059 | 602.4628
[7 empty] | 253.76 | 10.58225 | 1.861983 | 14.22981 | 12.41322 | 602.4654
[7 empty] | 253.78 | 10.58378 | 1.862395 | 14.2299 | 12.41597 | 602.4692
[7 empty] | 253.8 | 10.58531 | 1.862808 | 14.23001 | 12.41872 | 602.4738
[7 empty] | 253.82 | 10.58685 | 1.863258 | 14.23023 | 12.42172 | 602.4831
[7 empty] | 253.84 | 10.58839 | 1.86377 | 14.23066 | 12.42513 | 602.5013
[7 empty] | 253.86 | 10.58992 | 1.864306 | 14.2313 | 12.42871 | 602.5284
[7 empty] | 253.88 | 10.59148 | 1.864843 | 14.23203 | 12.43229 | 602.5593
[7 empty] | 253.9 | 10.59303 | 1.865371 | 14.23281 | 12.43581 | 602.5924
[7 empty] | 253.92 | 10.59457 | 1.865889 | 14.2336 | 12.43926 | 602.6258
[7 empty] | 253.94 | 10.59611 | 1.866403 | 14.23423 | 12.44269 | 602.6525
[7 empty] | 253.96 | 10.59765 | 1.866917 | 14.2346 | 12.44611 | 602.6682
[7 empty] | 253.98 | 10.59919 | 1.867427 | 14.23486 | 12.44951 | 602.6792
[7 empty] | 254 | 10.60072 | 1.867932 | 14.23512 | 12.45288 | 602.6902
[7 empty] | 254.02 | 10.60225 | 1.868436 | 14.23535 | 12.45624 | 602.6999
[7 empty] | 254.04 | 10.60379 | 1.86894 | 14.23561 | 12.4596 | 602.7109
[7 empty] | 254.06 | 10.60532 | 1.869434 | 14.23601 | 12.46289 | 602.7279
[7 empty] | 254.08 | 10.60686 | 1.869917 | 14.23648 | 12.46611 | 602.7478
[7 empty] | 254.1 | 10.60841 | 1.8704 | 14.23699 | 12.46933 | 602.7693
[7 empty] | 254.12 | 10.60995 | 1.870881 | 14.23761 | 12.47254 | 602.7956
[7 empty] | 254.14 | 10.6115 | 1.871339 | 14.2383 | 12.47559 | 602.8248
[7 empty] | 254.16 | 10.61304 | 1.871773 | 14.23895 | 12.47849 | 602.8523
[7 empty] | 254.18 | 10.61457 | 1.872208 | 14.23954 | 12.48139 | 602.8773
[7 empty] | 254.2 | 10.6161 | 1.87263 | 14.24008 | 12.4842 | 602.9002
[7 empty] | 254.22 | 10.61762 | 1.872971 | 14.24052 | 12.48647 | 602.9188
[7 empty] | 254.24 | 10.61917 | 1.873243 | 14.24088 | 12.48829 | 602.934
[7 empty] | 254.26 | 10.62071 | 1.873516 | 14.2413 | 12.49011 | 602.9518
[7 empty] | 254.28 | 10.62224 | 1.873792 | 14.24181 | 12.49195 | 602.9734
[7 empty] | 254.3 | 10.62379 | 1.87408 | 14.24233 | 12.49387 | 602.9954
[7 empty] | 254.32 | 10.62534 | 1.874378 | 14.24285 | 12.49585 | 603.0174
[7 empty] | 254.34 | 10.62688 | 1.874676 | 14.24339 | 12.49784 | 603.0403
[7 empty] | 254.36 | 10.62842 | 1.874987 | 14.24387 | 12.49991 | 603.0606
[7 empty] | 254.38 | 10.62996 | 1.87533 | 14.24429 | 12.5022 | 603.0784
[7 empty] | 254.4 | 10.6315 | 1.875693 | 14.24469 | 12.50462 | 603.0953
[7 empty] | 254.42 | 10.63304 | 1.876057 | 14.24512 | 12.50705 | 603.1136
[7 empty] | 254.44 | 10.63456 | 1.876421 | 14.24559 | 12.50947 | 603.1335
[7 empty] | 254.46 | 10.6361 | 1.876786 | 14.24609 | 12.51191 | 603.1546
[7 empty] | 254.48 | 10.63763 | 1.877152 | 14.24663 | 12.51435 | 603.1775
[7 empty] | 254.5 | 10.63916 | 1.877517 | 14.24718 | 12.51678 | 603.2008
[7 empty] | 254.52 | 10.64071 | 1.877878 | 14.24767 | 12.51919 | 603.2215
[7 empty] | 254.54 | 10.64226 | 1.87823 | 14.24809 | 12.52153 | 603.2393
[7 empty] | 254.56 | 10.6438 | 1.878579 | 14.24848 | 12.52386 | 603.2558
[7 empty] | 254.58 | 10.64534 | 1.878928 | 14.24874 | 12.52619 | 603.2668
[7 empty] | 254.6 | 10.64688 | 1.879285 | 14.24891 | 12.52857 | 603.274
[7 empty] | 254.62 | 10.64842 | 1.879654 | 14.24905 | 12.53103 | 603.2799
[7 empty] | 254.64 | 10.64995 | 1.880025 | 14.2492 | 12.5335 | 603.2863
[7 empty] | 254.66 | 10.65149 | 1.880397 | 14.24948 | 12.53598 | 603.2982
[7 empty] | 254.68 | 10.65302 | 1.880768 | 14.24996 | 12.53845 | 603.3185
[7 empty] | 254.7 | 10.65457 | 1.881139 | 14.25067 | 12.54093 | 603.3485
[7 empty] | 254.72 | 10.65611 | 1.881509 | 14.25154 | 12.54339 | 603.3854
[7 empty] | 254.74 | 10.65766 | 1.881879 | 14.25233 | 12.54586 | 603.4188
[7 empty] | 254.76 | 10.65921 | 1.882244 | 14.25289 | 12.54829 | 603.4425
[7 empty] | 254.78 | 10.66075 | 1.882602 | 14.25327 | 12.55068 | 603.4586
[7 empty] | 254.8 | 10.66227 | 1.88296 | 14.25341 | 12.55307 | 603.4645
[7 empty] | 254.82 | 10.66381 | 1.883321 | 14.25333 | 12.55547 | 603.4612
[7 empty] | 254.84 | 10.66535 | 1.883745 | 14.25331 | 12.5583 | 603.4603
[7 empty] | 254.86 | 10.66688 | 1.884231 | 14.25342 | 12.56154 | 603.465
[7 empty] | 254.88 | 10.66842 | 1.884716 | 14.25357 | 12.56477 | 603.4713
[7 empty] | 254.9 | 10.66996 | 1.885203 | 14.25376 | 12.56802 | 603.4794
[7 empty] | 254.92 | 10.67148 | 1.8857 | 14.25412 | 12.57133 | 603.4946
[7 empty] | 254.94 | 10.67301 | 1.886204 | 14.25462 | 12.57469 | 603.5158
[7 empty] | 254.96 | 10.67456 | 1.886709 | 14.25523 | 12.57806 | 603.5416
[7 empty] | 254.98 | 10.67612 | 1.887217 | 14.2559 | 12.58145 | 603.57
[7 empty] | 255 | 10.67767 | 1.887738 | 14.25656 | 12.58492 | 603.5979
[7 empty] | 255.02 | 10.6792 | 1.888269 | 14.25703 | 12.58846 | 603.6178
[7 empty] | 255.04 | 10.68074 | 1.8888 | 14.25726 | 12.592 | 603.6275
[7 empty] | 255.06 | 10.68227 | 1.889339 | 14.25731 | 12.59559 | 603.6297
[7 empty] | 255.08 | 10.6838 | 1.889904 | 14.25736 | 12.59936 | 603.6318
[7 empty] | 255.1 | 10.68533 | 1.890484 | 14.25756 | 12.60323 | 603.6402
[7 empty] | 255.12 | 10.68687 | 1.891064 | 14.25794 | 12.60709 | 603.6563
[7 empty] | 255.14 | 10.68841 | 1.891637 | 14.25849 | 12.61091 | 603.6796
[7 empty] | 255.16 | 10.68995 | 1.892192 | 14.25911 | 12.61461 | 603.7059
[7 empty] | 255.18 | 10.6915 | 1.892738 | 14.25973 | 12.61825 | 603.7321
[7 empty] | 255.2 | 10.69304 | 1.893284 | 14.26031 | 12.62189 | 603.7567
[7 empty] | 255.22 | 10.69457 | 1.893819 | 14.26091 | 12.62546 | 603.7821
[7 empty] | 255.24 | 10.69612 | 1.894333 | 14.2615 | 12.62889 | 603.8071
[7 empty] | 255.26 | 10.69766 | 1.894839 | 14.26202 | 12.63226 | 603.8291
[7 empty] | 255.28 | 10.6992 | 1.895346 | 14.26247 | 12.63564 | 603.8481
[7 empty] | 255.3 | 10.70072 | 1.895853 | 14.26287 | 12.63902 | 603.8651
[7 empty] | 255.32 | 10.70225 | 1.896364 | 14.26323 | 12.64243 | 603.8803
[7 empty] | 255.34 | 10.70379 | 1.896875 | 14.26363 | 12.64583 | 603.8972
[7 empty] | 255.36 | 10.70533 | 1.897386 | 14.26416 | 12.64924 | 603.9197
[7 empty] | 255.38 | 10.70688 | 1.89786 | 14.26483 | 12.6524 | 603.948
[7 empty] | 255.4 | 10.70843 | 1.898287 | 14.2655 | 12.65525 | 603.9764
[7 empty] | 255.42 | 10.70997 | 1.898705 | 14.26605 | 12.65803 | 603.9997
[7 empty] | 255.44 | 10.71152 | 1.899124 | 14.26649 | 12.66083 | 604.0183
[7 empty] | 255.46 | 10.71306 | 1.89949 | 14.26679 | 12.66327 | 604.031
[7 empty] | 255.48 | 10.71459 | 1.899799 | 14.267 | 12.66533 | 604.0399
[7 empty] | 255.5 | 10.71612 | 1.900105 | 14.26729 | 12.66737 | 604.0522
[7 empty] | 255.52 | 10.71765 | 1.900413 | 14.26774 | 12.66942 | 604.0712
[7 empty] | 255.54 | 10.71919 | 1.900776 | 14.2683 | 12.67184 | 604.095
[7 empty] | 255.56 | 10.72073 | 1.901189 | 14.26894 | 12.67459 | 604.1221
[7 empty] | 255.58 | 10.72227 | 1.901603 | 14.26964 | 12.67735 | 604.1517
[7 empty] | 255.6 | 10.72382 | 1.902021 | 14.27026 | 12.68014 | 604.1779
[7 empty] | 255.62 | 10.72536 | 1.902466 | 14.27076 | 12.68311 | 604.1991
[7 empty] | 255.64 | 10.7269 | 1.902933 | 14.27122 | 12.68622 | 604.2186
[7 empty] | 255.66 | 10.72843 | 1.9034 | 14.2716 | 12.68933 | 604.2347
[7 empty] | 255.68 | 10.72998 | 1.903864 | 14.27183 | 12.69243 | 604.2444
[7 empty] | 255.7 | 10.73152 | 1.904319 | 14.27199 | 12.69546 | 604.2512
[7 empty] | 255.72 | 10.73305 | 1.904768 | 14.27217 | 12.69845 | 604.2588
[7 empty] | 255.74 | 10.73458 | 1.905217 | 14.27242 | 12.70145 | 604.2694
[7 empty] | 255.76 | 10.73612 | 1.905666 | 14.27285 | 12.70444 | 604.2876
[7 empty] | 255.78 | 10.73766 | 1.906112 | 14.27349 | 12.70741 | 604.3147
[7 empty] | 255.8 | 10.73919 | 1.906557 | 14.2743 | 12.71038 | 604.349
[7 empty] | 255.82 | 10.74074 | 1.907001 | 14.27507 | 12.71334 | 604.3816
[7 empty] | 255.84 | 10.74229 | 1.907454 | 14.27568 | 12.71636 | 604.4074
[7 empty] | 255.86 | 10.74383 | 1.907921 | 14.27609 | 12.71947 | 604.4248
[7 empty] | 255.88 | 10.74537 | 1.908397 | 14.27633 | 12.72265 | 604.4349
[7 empty] | 255.9 | 10.74691 | 1.908873 | 14.27646 | 12.72582 | 604.4404
[7 empty] | 255.92 | 10.74845 | 1.909362 | 14.27659 | 12.72908 | 604.4459
[7 empty] | 255.94 | 10.74998 | 1.909873 | 14.27677 | 12.73249 | 604.4536
[7 empty] | 255.96 | 10.75151 | 1.910394 | 14.27695 | 12.73596 | 604.4612
[7 empty] | 255.98 | 10.75305 | 1.910916 | 14.27715 | 12.73944 | 604.4696
[7 empty] | 256 | 10.75458 | 1.911419 | 14.27745 | 12.74279 | 604.4824
[7 empty] | 256.02 | 10.75611 | 1.911896 | 14.27786 | 12.74597 | 604.4997
[7 empty] | 256.04 | 10.75766 | 1.912366 | 14.27837 | 12.74911 | 604.5213
[7 empty] | 256.06 | 10.75921 | 1.912836 | 14.27898 | 12.75224 | 604.5471
[7 empty] | 256.08 | 10.76075 | 1.913289 | 14.27961 | 12.75526 | 604.5738
[7 empty] | 256.1 | 10.76228 | 1.913722 | 14.28014 | 12.75815 | 604.5962
[7 empty] | 256.12 | 10.76383 | 1.914151 | 14.28046 | 12.76101 | 604.6098
[7 empty] | 256.14 | 10.76537 | 1.914579 | 14.28056 | 12.76386 | 604.614
[7 empty] | 256.16 | 10.7669 | 1.915097 | 14.28058 | 12.76731 | 604.6149
[7 empty] | 256.18 | 10.76844 | 1.91571 | 14.28058 | 12.7714 | 604.6149
[7 empty] | 256.2 | 10.76997 | 1.916331 | 14.28062 | 12.77554 | 604.6166
[7 empty] | 256.22 | 10.7715 | 1.916954 | 14.28083 | 12.77969 | 604.6255
[7 empty] | 256.24 | 10.77304 | 1.917662 | 14.28125 | 12.78441 | 604.6432
[7 empty] | 256.26 | 10.77459 | 1.91845 | 14.28174 | 12.78967 | 604.664
[7 empty] | 256.28 | 10.77613 | 1.919238 | 14.28223 | 12.79492 | 604.6847
[7 empty] | 256.3 | 10.77768 | 1.920021 | 14.28276 | 12.80014 | 604.7072
[7 empty] | 256.32 | 10.77921 | 1.920758 | 14.28324 | 12.80505 | 604.7275
[7 empty] | 256.34 | 10.78076 | 1.921459 | 14.28359 | 12.80973 | 604.7423
[7 empty] | 256.36 | 10.78229 | 1.922159 | 14.28394 | 12.81439 | 604.7571
[7 empty] | 256.38 | 10.78381 | 1.922852 | 14.28435 | 12.81901 | 604.7745
[7 empty] | 256.4 | 10.78535 | 1.923517 | 14.28474 | 12.82345 | 604.791
[7 empty] | 256.42 | 10.7869 | 1.92416 | 14.28516 | 12.82773 | 604.8088
[7 empty] | 256.44 | 10.78844 | 1.924804 | 14.2857 | 12.83203 | 604.8316
[7 empty] | 256.46 | 10.78998 | 1.925468 | 14.28636 | 12.83645 | 604.8596
[7 empty] | 256.48 | 10.79153 | 1.926188 | 14.287 | 12.84125 | 604.8867
[7 empty] | 256.5 | 10.79308 | 1.926944 | 14.28758 | 12.84629 | 604.9112
[7 empty] | 256.52 | 10.79462 | 1.927701 | 14.28813 | 12.85134 | 604.9345
[7 empty] | 256.54 | 10.79615 | 1.928433 | 14.28857 | 12.85622 | 604.9532
[7 empty] | 256.56 | 10.79769 | 1.929116 | 14.28884 | 12.86077 | 604.9646
[7 empty] | 256.58 | 10.79923 | 1.929773 | 14.2891 | 12.86515 | 604.9756
[7 empty] | 256.6 | 10.80076 | 1.930429 | 14.28945 | 12.86953 | 604.9904
[7 empty] | 256.62 | 10.80229 | 1.931012 | 14.28988 | 12.87341 | 605.0086
[7 empty] | 256.64 | 10.80383 | 1.931466 | 14.29038 | 12.87644 | 605.0298
[7 empty] | 256.66 | 10.80536 | 1.931865 | 14.291 | 12.8791 | 605.056
[7 empty] | 256.68 | 10.8069 | 1.932265 | 14.29163 | 12.88177 | 605.0827
[7 empty] | 256.7 | 10.80845 | 1.93263 | 14.29221 | 12.8842 | 605.1073
[7 empty] | 256.72 | 10.81 | 1.932943 | 14.29272 | 12.88629 | 605.1289
[7 empty] | 256.74 | 10.81153 | 1.933241 | 14.29312 | 12.88827 | 605.1458
[7 empty] | 256.76 | 10.81306 | 1.933538 | 14.29335 | 12.89025 | 605.1555
[7 empty] | 256.78 | 10.8146 | 1.933864 | 14.29349 | 12.89243 | 605.1615
[7 empty] | 256.8 | 10.81614 | 1.934226 | 14.29364 | 12.89484 | 605.1678
[7 empty] | 256.82 | 10.81767 | 1.934595 | 14.2939 | 12.8973 | 605.1788
[7 empty] | 256.84 | 10.81921 | 1.934965 | 14.29436 | 12.89977 | 605.1983
[7 empty] | 256.86 | 10.82075 | 1.935314 | 14.295 | 12.90209 | 605.2254
[7 empty] | 256.88 | 10.82229 | 1.935641 | 14.29577 | 12.90427 | 605.258
[7 empty] | 256.9 | 10.82384 | 1.935966 | 14.29655 | 12.90644 | 605.291
[7 empty] | 256.92 | 10.82539 | 1.936291 | 14.29724 | 12.90861 | 605.3202
[7 empty] | 256.94 | 10.82693 | 1.936581 | 14.29776 | 12.91054 | 605.3422
[7 empty] | 256.96 | 10.82846 | 1.936836 | 14.29814 | 12.91224 | 605.3583
[7 empty] | 256.98 | 10.83 | 1.937092 | 14.29841 | 12.91395 | 605.3698
[7 empty] | 257 | 10.83153 | 1.937353 | 14.29856 | 12.91569 | 605.3761
[7 empty] | 257.02 | 10.83306 | 1.937654 | 14.29866 | 12.91769 | 605.3803
[7 empty] | 257.04 | 10.8346 | 1.937992 | 14.29879 | 12.91995 | 605.3858
[7 empty] | 257.06 | 10.83613 | 1.938329 | 14.29894 | 12.92219 | 605.3922
[7 empty] | 257.08 | 10.83766 | 1.938682 | 14.29921 | 12.92455 | 605.4036
[7 empty] | 257.1 | 10.83919 | 1.939102 | 14.29976 | 12.92735 | 605.4269
[7 empty] | 257.12 | 10.84074 | 1.939572 | 14.30053 | 12.93048 | 605.4595
[7 empty] | 257.14 | 10.8423 | 1.940042 | 14.30136 | 12.93361 | 605.4947
[7 empty] | 257.16 | 10.84385 | 1.940498 | 14.30222 | 12.93665 | 605.5311
[7 empty] | 257.18 | 10.84538 | 1.940911 | 14.30298 | 12.93941 | 605.5632
[7 empty] | 257.2 | 10.84693 | 1.941296 | 14.30345 | 12.94197 | 605.5831
[7 empty] | 257.22 | 10.84846 | 1.941682 | 14.30367 | 12.94455 | 605.5925
[7 empty] | 257.24 | 10.85 | 1.942069 | 14.30385 | 12.94713 | 605.6001
[7 empty] | 257.26 | 10.85153 | 1.942459 | 14.30404 | 12.94973 | 605.6081
[7 empty] | 257.28 | 10.85307 | 1.942852 | 14.30425 | 12.95235 | 605.617
[7 empty] | 257.3 | 10.85461 | 1.943244 | 14.30457 | 12.95496 | 605.6306
[7 empty] | 257.32 | 10.85614 | 1.943659 | 14.30495 | 12.95773 | 605.6467
[7 empty] | 257.34 | 10.85769 | 1.944115 | 14.30529 | 12.96077 | 605.661
[7 empty] | 257.36 | 10.85924 | 1.944588 | 14.30565 | 12.96392 | 605.6763
[7 empty] | 257.38 | 10.86078 | 1.945061 | 14.30604 | 12.96707 | 605.6928
[7 empty] | 257.4 | 10.86231 | 1.945532 | 14.30643 | 12.97021 | 605.7093
[7 empty] | 257.42 | 10.86385 | 1.946 | 14.30681 | 12.97333 | 605.7254
[7 empty] | 257.44 | 10.86539 | 1.946468 | 14.30718 | 12.97645 | 605.7411
[7 empty] | 257.46 | 10.86692 | 1.946936 | 14.30744 | 12.97957 | 605.7521
[7 empty] | 257.48 | 10.86846 | 1.947375 | 14.30756 | 12.9825 | 605.7572
[7 empty] | 257.5 | 10.86999 | 1.947778 | 14.30763 | 12.98519 | 605.7601
[7 empty] | 257.52 | 10.87152 | 1.948172 | 14.3078 | 12.98781 | 605.7673
[7 empty] | 257.54 | 10.87305 | 1.948567 | 14.30815 | 12.99045 | 605.7821
[7 empty] | 257.56 | 10.87461 | 1.948991 | 14.30855 | 12.99327 | 605.7991
[7 empty] | 257.58 | 10.87617 | 1.949447 | 14.30894 | 12.99631 | 605.8156
[7 empty] | 257.6 | 10.87771 | 1.949907 | 14.30934 | 12.99938 | 605.8325
[7 empty] | 257.62 | 10.87924 | 1.950366 | 14.30963 | 13.00244 | 605.8448
[7 empty] | 257.64 | 10.88078 | 1.95082 | 14.30974 | 13.00547 | 605.8495
[7 empty] | 257.66 | 10.88232 | 1.951268 | 14.3099 | 13.00845 | 605.8562
[7 empty] | 257.68 | 10.88384 | 1.951715 | 14.31022 | 13.01143 | 605.8698
[7 empty] | 257.7 | 10.88537 | 1.952163 | 14.31062 | 13.01442 | 605.8867
[7 empty] | 257.72 | 10.88691 | 1.952616 | 14.31107 | 13.01744 | 605.9058
[7 empty] | 257.74 | 10.88845 | 1.953073 | 14.31166 | 13.02049 | 605.9307
[7 empty] | 257.76 | 10.88999 | 1.95353 | 14.31227 | 13.02353 | 605.9566
[7 empty] | 257.78 | 10.89154 | 1.953988 | 14.31282 | 13.02659 | 605.9799
[7 empty] | 257.8 | 10.89309 | 1.954451 | 14.31333 | 13.02967 | 606.0014
[7 empty] | 257.82 | 10.89462 | 1.954918 | 14.31379 | 13.03279 | 606.0209
[7 empty] | 257.84 | 10.89615 | 1.955385 | 14.31407 | 13.0359 | 606.0328
[7 empty] | 257.86 | 10.8977 | 1.955848 | 14.31424 | 13.03899 | 606.04
[7 empty] | 257.88 | 10.89922 | 1.956304 | 14.31451 | 13.04203 | 606.0514
[7 empty] | 257.9 | 10.90075 | 1.956754 | 14.31486 | 13.04503 | 606.0662
[7 empty] | 257.92 | 10.90231 | 1.957203 | 14.31533 | 13.04802 | 606.0861
[7 empty] | 257.94 | 10.90384 | 1.957653 | 14.31604 | 13.05102 | 606.1162
[7 empty] | 257.96 | 10.90538 | 1.958103 | 14.31695 | 13.05402 | 606.1547
[7 empty] | 257.98 | 10.90692 | 1.958552 | 14.31785 | 13.05701 | 606.1928
[7 empty] | 258 | 10.90847 | 1.959002 | 14.31861 | 13.06001 | 606.225
[7 empty] | 258.02 | 10.91002 | 1.959458 | 14.3192 | 13.06305 | 606.25
[7 empty] | 258.04 | 10.91155 | 1.959926 | 14.31958 | 13.06617 | 606.2661
[7 empty] | 258.06 | 10.91309 | 1.960398 | 14.31978 | 13.06932 | 606.2745
[7 empty] | 258.08 | 10.91463 | 1.960871 | 14.3199 | 13.07247 | 606.2796
[7 empty] | 258.1 | 10.91616 | 1.961336 | 14.32008 | 13.07557 | 606.2872
[7 empty] | 258.12 | 10.91769 | 1.961792 | 14.32029 | 13.07861 | 606.2961
[7 empty] | 258.14 | 10.91923 | 1.962245 | 14.32056 | 13.08163 | 606.3076
[7 empty] | 258.16 | 10.92076 | 1.962697 | 14.32097 | 13.08465 | 606.3249
[7 empty] | 258.18 | 10.9223 | 1.963154 | 14.32153 | 13.08769 | 606.3486
[7 empty] | 258.2 | 10.92385 | 1.963618 | 14.32223 | 13.09079 | 606.3783
[7 empty] | 258.22 | 10.92541 | 1.964083 | 14.323 | 13.09389 | 606.4109
[7 empty] | 258.24 | 10.92695 | 1.964549 | 14.32379 | 13.09699 | 606.4443
[7 empty] | 258.26 | 10.92848 | 1.965016 | 14.32447 | 13.10011 | 606.4731
[7 empty] | 258.28 | 10.93003 | 1.965488 | 14.32492 | 13.10325 | 606.4921
[7 empty] | 258.3 | 10.93157 | 1.965959 | 14.32511 | 13.10639 | 606.5002
[7 empty] | 258.32 | 10.9331 | 1.96643 | 14.32522 | 13.10953 | 606.5048
[7 empty] | 258.34 | 10.93463 | 1.966906 | 14.32534 | 13.11271 | 606.5099
[7 empty] | 258.36 | 10.93617 | 1.967385 | 14.3255 | 13.1159 | 606.5167
[7 empty] | 258.38 | 10.9377 | 1.967864 | 14.32573 | 13.11909 | 606.5264
[7 empty] | 258.4 | 10.93924 | 1.968342 | 14.3261 | 13.12228 | 606.5421
[7 empty] | 258.42 | 10.94078 | 1.968813 | 14.32653 | 13.12542 | 606.5603
[7 empty] | 258.44 | 10.94232 | 1.969277 | 14.32698 | 13.12851 | 606.5794
[7 empty] | 258.46 | 10.94387 | 1.969741 | 14.3275 | 13.13161 | 606.6014
[7 empty] | 258.48 | 10.94541 | 1.970207 | 14.32801 | 13.13471 | 606.623
[7 empty] | 258.5 | 10.94695 | 1.970676 | 14.32844 | 13.13784 | 606.6412
[7 empty] | 258.52 | 10.94848 | 1.971148 | 14.32883 | 13.14099 | 606.6577
[7 empty] | 258.54 | 10.95 | 1.97162 | 14.32922 | 13.14413 | 606.6742
[7 empty] | 258.56 | 10.95154 | 1.972086 | 14.32956 | 13.14724 | 606.6886
[7 empty] | 258.58 | 10.95308 | 1.972535 | 14.32991 | 13.15023 | 606.7034
[7 empty] | 258.6 | 10.95461 | 1.972973 | 14.33034 | 13.15315 | 606.7216
[7 empty] | 258.62 | 10.95616 | 1.973411 | 14.33082 | 13.15607 | 606.7419
[7 empty] | 258.64 | 10.9577 | 1.973844 | 14.33126 | 13.15896 | 606.7606
[7 empty] | 258.66 | 10.95925 | 1.974267 | 14.33163 | 13.16178 | 606.7762
[7 empty] | 258.68 | 10.96079 | 1.974685 | 14.33196 | 13.16457 | 606.7902
[7 empty] | 258.7 | 10.96233 | 1.975102 | 14.33223 | 13.16735 | 606.8016
[7 empty] | 258.72 | 10.96387 | 1.975513 | 14.33246 | 13.17009 | 606.8114
[7 empty] | 258.74 | 10.96541 | 1.975912 | 14.33269 | 13.17275 | 606.8211
[7 empty] | 258.76 | 10.96694 | 1.976306 | 14.333 | 13.17537 | 606.8342
[7 empty] | 258.78 | 10.96847 | 1.976699 | 14.33334 | 13.17799 | 606.8486
[7 empty] | 258.8 | 10.97001 | 1.9771 | 14.33366 | 13.18067 | 606.8622
[7 empty] | 258.82 | 10.97154 | 1.977511 | 14.33396 | 13.18341 | 606.8749
[7 empty] | 258.84 | 10.97308 | 1.977926 | 14.33424 | 13.18617 | 606.8867
[7 empty] | 258.86 | 10.97462 | 1.978341 | 14.33449 | 13.18894 | 606.8973
[7 empty] | 258.88 | 10.97617 | 1.978762 | 14.33473 | 13.19175 | 606.9075
[7 empty] | 258.9 | 10.97771 | 1.979192 | 14.33498 | 13.19461 | 606.9181
[7 empty] | 258.92 | 10.97925 | 1.979624 | 14.33516 | 13.19749 | 606.9257
[7 empty] | 258.94 | 10.98079 | 1.980056 | 14.33529 | 13.20037 | 606.9312
[7 empty] | 258.96 | 10.98232 | 1.980504 | 14.33542 | 13.20336 | 606.9367
[7 empty] | 258.98 | 10.98386 | 1.980969 | 14.33563 | 13.20646 | 606.9456
[7 empty] | 259 | 10.9854 | 1.981435 | 14.33598 | 13.20957 | 606.9604
[7 empty] | 259.02 | 10.98694 | 1.981902 | 14.33656 | 13.21268 | 606.985
[7 empty] | 259.04 | 10.98848 | 1.982365 | 14.33733 | 13.21577 | 607.0176
[7 empty] | 259.06 | 10.99002 | 1.982825 | 14.33816 | 13.21883 | 607.0527
[7 empty] | 259.08 | 10.99158 | 1.983285 | 14.33889 | 13.2219 | 607.0836
[7 empty] | 259.1 | 10.99313 | 1.983741 | 14.33943 | 13.22494 | 607.1065
[7 empty] | 259.12 | 10.99466 | 1.984164 | 14.33976 | 13.22776 | 607.1204
[7 empty] | 259.14 | 10.99619 | 1.984558 | 14.33994 | 13.23039 | 607.1281
[7 empty] | 259.16 | 10.99773 | 1.984952 | 14.34007 | 13.23301 | 607.1336
[7 empty] | 259.18 | 10.99926 | 1.985344 | 14.34029 | 13.23563 | 607.1429
[7 empty] | 259.2 | 11.00079 | 1.985727 | 14.3406 | 13.23818 | 607.156
[7 empty] | 259.22 | 11.00234 | 1.986102 | 14.34092 | 13.24068 | 607.1696
[7 empty] | 259.24 | 11.00387 | 1.986478 | 14.34126 | 13.24319 | 607.184
[7 empty] | 259.26 | 11.00539 | 1.986852 | 14.34177 | 13.24568 | 607.2055
[7 empty] | 259.28 | 11.00693 | 1.987219 | 14.34238 | 13.24813 | 607.2314
[7 empty] | 259.3 | 11.00848 | 1.987583 | 14.34307 | 13.25055 | 607.2606
[7 empty] | 259.32 | 11.01003 | 1.987947 | 14.34389 | 13.25298 | 607.2953
[7 empty] | 259.34 | 11.01158 | 1.988316 | 14.34477 | 13.25544 | 607.3326
[7 empty] | 259.36 | 11.01312 | 1.988694 | 14.34548 | 13.25796 | 607.3626
[7 empty] | 259.38 | 11.01466 | 1.989077 | 14.34598 | 13.26051 | 607.3838
[7 empty] | 259.4 | 11.01619 | 1.98946 | 14.34641 | 13.26307 | 607.402
[7 empty] | 259.42 | 11.01772 | 1.989847 | 14.34682 | 13.26565 | 607.4194
[7 empty] | 259.44 | 11.01926 | 1.990241 | 14.34719 | 13.26827 | 607.435
[7 empty] | 259.46 | 11.0208 | 1.990639 | 14.34755 | 13.27093 | 607.4503
[7 empty] | 259.48 | 11.02233 | 1.991036 | 14.34799 | 13.27357 | 607.4689
[7 empty] | 259.5 | 11.02387 | 1.991451 | 14.34838 | 13.27634 | 607.4854
[7 empty] | 259.52 | 11.02542 | 1.991892 | 14.34871 | 13.27928 | 607.4994
[7 empty] | 259.54 | 11.02696 | 1.992341 | 14.34908 | 13.28227 | 607.515
[7 empty] | 259.56 | 11.02849 | 1.992791 | 14.34949 | 13.28527 | 607.5324
[7 empty] | 259.58 | 11.03003 | 1.993232 | 14.34986 | 13.28821 | 607.5481
[7 empty] | 259.6 | 11.03158 | 1.993662 | 14.35021 | 13.29108 | 607.5629
[7 empty] | 259.62 | 11.03311 | 1.994089 | 14.35053 | 13.29393 | 607.5764
[7 empty] | 259.64 | 11.03463 | 1.994516 | 14.35076 | 13.29677 | 607.5862
[7 empty] | 259.66 | 11.03617 | 1.994958 | 14.35095 | 13.29972 | 607.5942
[7 empty] | 259.68 | 11.0377 | 1.995417 | 14.35122 | 13.30278 | 607.6056
[7 empty] | 259.7 | 11.03924 | 1.995877 | 14.35163 | 13.30585 | 607.623
[7 empty] | 259.72 | 11.04079 | 1.996338 | 14.35212 | 13.30892 | 607.6437
[7 empty] | 259.74 | 11.04234 | 1.996788 | 14.35263 | 13.31192 | 607.6653
[7 empty] | 259.76 | 11.04388 | 1.997228 | 14.35309 | 13.31485 | 607.6848
[7 empty] | 259.78 | 11.04543 | 1.997668 | 14.35338 | 13.31779 | 607.6971
[7 empty] | 259.8 | 11.04697 | 1.998107 | 14.35356 | 13.32071 | 607.7047
[7 empty] | 259.82 | 11.0485 | 1.998543 | 14.35373 | 13.32362 | 607.7119
[7 empty] | 259.84 | 11.05003 | 1.998975 | 14.35399 | 13.3265 | 607.7229
[7 empty] | 259.86 | 11.05157 | 1.999406 | 14.35439 | 13.32937 | 607.7399
[7 empty] | 259.88 | 11.05311 | 1.999843 | 14.3549 | 13.33229 | 607.7614
[7 empty] | 259.9 | 11.05464 | 2.000299 | 14.35548 | 13.33533 | 607.786
[7 empty] | 259.92 | 11.05618 | 2.000772 | 14.35608 | 13.33848 | 607.8114
[7 empty] | 259.94 | 11.05773 | 2.001245 | 14.35661 | 13.34163 | 607.8338
[7 empty] | 259.96 | 11.05927 | 2.00172 | 14.35706 | 13.3448 | 607.8529
[7 empty] | 259.98 | 11.06081 | 2.002198 | 14.3575 | 13.34799 | 607.8715
[7 empty] | 260 | 11.06235 | 2.002679 | 14.3578 | 13.35119 | 607.8842
[7 empty] | 260.02 | 11.0639 | 2.00316 | 14.3579 | 13.3544 | 607.8885
[7 empty] | 260.04 | 11.06543 | 2.003631 | 14.35788 | 13.35754 | 607.8876
[7 empty] | 260.06 | 11.06696 | 2.004076 | 14.35782 | 13.36051 | 607.8851
[7 empty] | 260.08 | 11.06849 | 2.004508 | 14.35782 | 13.36339 | 607.8851
[7 empty] | 260.1 | 11.07003 | 2.004939 | 14.358 | 13.36626 | 607.8927
[7 empty] | 260.12 | 11.07157 | 2.005372 | 14.35839 | 13.36915 | 607.9092
[7 empty] | 260.14 | 11.07311 | 2.005808 | 14.35892 | 13.37205 | 607.9316
[7 empty] | 260.16 | 11.07465 | 2.006244 | 14.35946 | 13.37496 | 607.9545
[7 empty] | 260.18 | 11.0762 | 2.006681 | 14.35988 | 13.37787 | 607.9723
[7 empty] | 260.2 | 11.07774 | 2.007135 | 14.36017 | 13.3809 | 607.9846
[7 empty] | 260.22 | 11.07928 | 2.007617 | 14.36035 | 13.38411 | 607.9922
[7 empty] | 260.24 | 11.08082 | 2.008108 | 14.36048 | 13.38739 | 607.9977
[7 empty] | 260.26 | 11.08235 | 2.0086 | 14.36063 | 13.39067 | 608.004
[7 empty] | 260.28 | 11.08389 | 2.009084 | 14.36085 | 13.39389 | 608.0134
[7 empty] | 260.3 | 11.08542 | 2.009559 | 14.36109 | 13.39706 | 608.0235
[7 empty] | 260.32 | 11.08696 | 2.010032 | 14.36141 | 13.40021 | 608.0371
[7 empty] | 260.34 | 11.08849 | 2.010505 | 14.36184 | 13.40337 | 608.0553
[7 empty] | 260.36 | 11.09003 | 2.010976 | 14.36234 | 13.40651 | 608.0764
[7 empty] | 260.38 | 11.09158 | 2.011445 | 14.36289 | 13.40963 | 608.0997
[7 empty] | 260.4 | 11.09312 | 2.011913 | 14.36352 | 13.41275 | 608.1264
[7 empty] | 260.42 | 11.09466 | 2.012382 | 14.36409 | 13.41588 | 608.1505
[7 empty] | 260.44 | 11.0962 | 2.012862 | 14.36448 | 13.41908 | 608.167
[7 empty] | 260.46 | 11.09774 | 2.013354 | 14.36471 | 13.42236 | 608.1768
[7 empty] | 260.48 | 11.09928 | 2.013846 | 14.36483 | 13.42564 | 608.1819
[7 empty] | 260.5 | 11.10081 | 2.014337 | 14.36493 | 13.42891 | 608.1861
[7 empty] | 260.52 | 11.10235 | 2.014814 | 14.3651 | 13.43209 | 608.1933
[7 empty] | 260.54 | 11.10389 | 2.01528 | 14.36545 | 13.4352 | 608.2081
[7 empty] | 260.56 | 11.10542 | 2.015745 | 14.36595 | 13.4383 | 608.2293
[7 empty] | 260.58 | 11.10696 | 2.016211 | 14.36655 | 13.44141 | 608.2547
[7 empty] | 260.6 | 11.10851 | 2.01668 | 14.3672 | 13.44453 | 608.2822
[7 empty] | 260.62 | 11.11005 | 2.017152 | 14.36785 | 13.44768 | 608.3097
[7 empty] | 260.64 | 11.11159 | 2.017624 | 14.36848 | 13.45083 | 608.3364
[7 empty] | 260.66 | 11.11313 | 2.018097 | 14.36905 | 13.45398 | 608.3605
[7 empty] | 260.68 | 11.11467 | 2.018574 | 14.36958 | 13.45716 | 608.383
[7 empty] | 260.7 | 11.1162 | 2.019054 | 14.37008 | 13.46036 | 608.4041
[7 empty] | 260.72 | 11.11773 | 2.019534 | 14.37054 | 13.46356 | 608.4236
[7 empty] | 260.74 | 11.11928 | 2.020024 | 14.37096 | 13.46683 | 608.4414
[7 empty] | 260.76 | 11.12082 | 2.020534 | 14.37142 | 13.47023 | 608.4609
[7 empty] | 260.78 | 11.12236 | 2.021057 | 14.37199 | 13.47371 | 608.485
[7 empty] | 260.8 | 11.1239 | 2.021581 | 14.37257 | 13.47721 | 608.5096
[7 empty] | 260.82 | 11.12545 | 2.022108 | 14.37309 | 13.48072 | 608.5316
[7 empty] | 260.84 | 11.127 | 2.022643 | 14.37353 | 13.48429 | 608.5502
[7 empty] | 260.86 | 11.12853 | 2.023181 | 14.37384 | 13.48787 | 608.5633
[7 empty] | 260.88 | 11.13006 | 2.02372 | 14.37402 | 13.49147 | 608.571
[7 empty] | 260.9 | 11.1316 | 2.024272 | 14.37416 | 13.49515 | 608.5769
[7 empty] | 260.92 | 11.13313 | 2.024845 | 14.37437 | 13.49897 | 608.5858
[7 empty] | 260.94 | 11.13467 | 2.025426 | 14.37474 | 13.50284 | 608.6014
[7 empty] | 260.96 | 11.13621 | 2.026007 | 14.37526 | 13.50671 | 608.6235
[7 empty] | 260.98 | 11.13774 | 2.026579 | 14.37582 | 13.51053 | 608.6472
[7 empty] | 261 | 11.13927 | 2.027139 | 14.37637 | 13.51426 | 608.6705
[7 empty] | 261.02 | 11.14082 | 2.027696 | 14.37687 | 13.51797 | 608.6916
[7 empty] | 261.04 | 11.14236 | 2.028252 | 14.37732 | 13.52168 | 608.7107
[7 empty] | 261.06 | 11.1439 | 2.028792 | 14.37771 | 13.52528 | 608.7272
[7 empty] | 261.08 | 11.14544 | 2.029312 | 14.378 | 13.52875 | 608.7395
[7 empty] | 261.1 | 11.14698 | 2.029829 | 14.37818 | 13.53219 | 608.7471
[7 empty] | 261.12 | 11.14851 | 2.030347 | 14.37829 | 13.53565 | 608.7517
[7 empty] | 261.14 | 11.15005 | 2.030848 | 14.37837 | 13.53899 | 608.7551
[7 empty] | 261.16 | 11.15159 | 2.031333 | 14.37849 | 13.54222 | 608.7602
[7 empty] | 261.18 | 11.15312 | 2.031817 | 14.3788 | 13.54545 | 608.7733
[7 empty] | 261.2 | 11.15466 | 2.032299 | 14.37936 | 13.54866 | 608.797
[7 empty] | 261.22 | 11.1562 | 2.032753 | 14.38011 | 13.55169 | 608.8288
[7 empty] | 261.24 | 11.15775 | 2.033181 | 14.38085 | 13.55454 | 608.8601
[7 empty] | 261.26 | 11.1593 | 2.03361 | 14.3815 | 13.5574 | 608.8876
[7 empty] | 261.28 | 11.16083 | 2.034034 | 14.38202 | 13.56023 | 608.9097
[7 empty] | 261.3 | 11.16237 | 2.034434 | 14.38236 | 13.56289 | 608.9241
[7 empty] | 261.32 | 11.1639 | 2.034815 | 14.38251 | 13.56543 | 608.9304
[7 empty] | 261.34 | 11.16544 | 2.035196 | 14.38259 | 13.56797 | 608.9338
[7 empty] | 261.36 | 11.16697 | 2.035571 | 14.38263 | 13.57047 | 608.9355
[7 empty] | 261.38 | 11.16851 | 2.035928 | 14.38263 | 13.57285 | 608.9355
[7 empty] | 261.4 | 11.17004 | 2.036272 | 14.38269 | 13.57515 | 608.938
[7 empty] | 261.42 | 11.17157 | 2.036616 | 14.38293 | 13.57744 | 608.9482
[7 empty] | 261.44 | 11.17311 | 2.036959 | 14.38341 | 13.57973 | 608.9685
[7 empty] | 261.46 | 11.17466 | 2.0373 | 14.38402 | 13.582 | 608.9943
[7 empty] | 261.48 | 11.17622 | 2.037638 | 14.38462 | 13.58425 | 609.0197
[7 empty] | 261.5 | 11.17775 | 2.037976 | 14.38517 | 13.58651 | 609.043
[7 empty] | 261.52 | 11.17929 | 2.038336 | 14.3855 | 13.58891 | 609.057
[7 empty] | 261.54 | 11.18084 | 2.03874 | 14.38557 | 13.5916 | 609.06
[7 empty] | 261.56 | 11.18237 | 2.039164 | 14.38558 | 13.59443 | 609.0604
[7 empty] | 261.58 | 11.1839 | 2.039589 | 14.3857 | 13.59726 | 609.0655
[7 empty] | 261.6 | 11.18544 | 2.040052 | 14.38592 | 13.60035 | 609.0748
[7 empty] | 261.62 | 11.18699 | 2.040578 | 14.38628 | 13.60385 | 609.09
[7 empty] | 261.64 | 11.18853 | 2.041129 | 14.38675 | 13.60753 | 609.1099
[7 empty] | 261.66 | 11.19007 | 2.041679 | 14.3872 | 13.61119 | 609.129
[7 empty] | 261.68 | 11.19161 | 2.042233 | 14.38763 | 13.61489 | 609.1472
[7 empty] | 261.7 | 11.19315 | 2.042794 | 14.38807 | 13.61863 | 609.1658
[7 empty] | 261.72 | 11.19469 | 2.043357 | 14.3885 | 13.62238 | 609.184
[7 empty] | 261.74 | 11.19623 | 2.04392 | 14.38897 | 13.62613 | 609.2039
[7 empty] | 261.76 | 11.19776 | 2.044483 | 14.38944 | 13.62989 | 609.2238
[7 empty] | 261.78 | 11.1993 | 2.045047 | 14.38983 | 13.63365 | 609.2403
[7 empty] | 261.8 | 11.20083 | 2.04561 | 14.39016 | 13.6374 | 609.2543
[7 empty] | 261.82 | 11.20237 | 2.046174 | 14.39043 | 13.64116 | 609.2657
[7 empty] | 261.84 | 11.2039 | 2.046766 | 14.3907 | 13.64511 | 609.2772
[7 empty] | 261.86 | 11.20543 | 2.047388 | 14.39111 | 13.64925 | 609.2945
[7 empty] | 261.88 | 11.20698 | 2.048011 | 14.39168 | 13.65341 | 609.3187
[7 empty] | 261.9 | 11.20854 | 2.048631 | 14.39225 | 13.65754 | 609.3428
[7 empty] | 261.92 | 11.21009 | 2.049217 | 14.39279 | 13.66145 | 609.3656
[7 empty] | 261.94 | 11.21162 | 2.049772 | 14.39331 | 13.66515 | 609.3877
[7 empty] | 261.96 | 11.21315 | 2.050328 | 14.39372 | 13.66885 | 609.405
[7 empty] | 261.98 | 11.2147 | 2.050871 | 14.39407 | 13.67247 | 609.4198
[7 empty] | 262 | 11.21623 | 2.051351 | 14.3945 | 13.67567 | 609.438
[7 empty] | 262.02 | 11.21775 | 2.051781 | 14.39505 | 13.67854 | 609.4613
[7 empty] | 262.04 | 11.21929 | 2.052211 | 14.39563 | 13.68141 | 609.4859
[7 empty] | 262.06 | 11.22083 | 2.052634 | 14.39618 | 13.68423 | 609.5092
[7 empty] | 262.08 | 11.22237 | 2.053032 | 14.3967 | 13.68688 | 609.5312
[7 empty] | 262.1 | 11.22391 | 2.053414 | 14.39719 | 13.68943 | 609.5519
[7 empty] | 262.12 | 11.22546 | 2.053796 | 14.3976 | 13.69197 | 609.5693
[7 empty] | 262.14 | 11.227 | 2.05419 | 14.39796 | 13.6946 | 609.5845
[7 empty] | 262.16 | 11.22853 | 2.054616 | 14.39833 | 13.69744 | 609.6002
[7 empty] | 262.18 | 11.23007 | 2.05506 | 14.3986 | 13.7004 | 609.6116
[7 empty] | 262.2 | 11.23161 | 2.055504 | 14.3988 | 13.70336 | 609.6201
[7 empty] | 262.22 | 11.23313 | 2.05594 | 14.39903 | 13.70627 | 609.6298
[7 empty] | 262.24 | 11.23467 | 2.056359 | 14.39929 | 13.70906 | 609.6408
[7 empty] | 262.26 | 11.23622 | 2.05677 | 14.39962 | 13.7118 | 609.6548
[7 empty] | 262.28 | 11.23775 | 2.057181 | 14.40012 | 13.71454 | 609.676
[7 empty] | 262.3 | 11.23929 | 2.057579 | 14.40074 | 13.71719 | 609.7022
[7 empty] | 262.32 | 11.24084 | 2.057955 | 14.40133 | 13.7197 | 609.7272
[7 empty] | 262.34 | 11.24239 | 2.058323 | 14.40184 | 13.72215 | 609.7488
[7 empty] | 262.36 | 11.24393 | 2.05869 | 14.40224 | 13.7246 | 609.7657
[7 empty] | 262.38 | 11.24546 | 2.059045 | 14.40253 | 13.72697 | 609.778
[7 empty] | 262.4 | 11.247 | 2.059383 | 14.40275 | 13.72922 | 609.7873
[7 empty] | 262.42 | 11.24854 | 2.059716 | 14.40294 | 13.73144 | 609.7954
[7 empty] | 262.44 | 11.25008 | 2.060049 | 14.40309 | 13.73366 | 609.8017
[7 empty] | 262.46 | 11.25161 | 2.060361 | 14.40322 | 13.73574 | 609.8072
[7 empty] | 262.48 | 11.25314 | 2.060647 | 14.40339 | 13.73765 | 609.8144
[7 empty] | 262.5 | 11.25467 | 2.06093 | 14.40368 | 13.73953 | 609.8267
[7 empty] | 262.52 | 11.25621 | 2.061212 | 14.40418 | 13.74141 | 609.8479
[7 empty] | 262.54 | 11.25777 | 2.061455 | 14.40481 | 13.74303 | 609.8746
[7 empty] | 262.56 | 11.25932 | 2.061656 | 14.40548 | 13.74437 | 609.9029
[7 empty] | 262.58 | 11.26086 | 2.061856 | 14.40611 | 13.74571 | 609.9296
[7 empty] | 262.6 | 11.26239 | 2.062057 | 14.40653 | 13.74705 | 609.9474
[7 empty] | 262.62 | 11.26393 | 2.062283 | 14.40664 | 13.74855 | 609.952
[7 empty] | 262.64 | 11.26547 | 2.062534 | 14.40664 | 13.75023 | 609.952
[7 empty] | 262.66 | 11.267 | 2.062784 | 14.40666 | 13.75189 | 609.9529
[7 empty] | 262.68 | 11.26854 | 2.063037 | 14.40673 | 13.75358 | 609.9558
[7 empty] | 262.7 | 11.27008 | 2.063307 | 14.40688 | 13.75538 | 609.9622
[7 empty] | 262.72 | 11.27161 | 2.063591 | 14.40711 | 13.75727 | 609.9719
[7 empty] | 262.74 | 11.27315 | 2.063875 | 14.40737 | 13.75917 | 609.9829
[7 empty] | 262.76 | 11.27469 | 2.064165 | 14.40762 | 13.7611 | 609.9935
[7 empty] | 262.78 | 11.27623 | 2.064479 | 14.40795 | 13.76319 | 610.0075
[7 empty] | 262.8 | 11.27778 | 2.064809 | 14.40837 | 13.76539 | 610.0253
[7 empty] | 262.82 | 11.27932 | 2.065139 | 14.4088 | 13.76759 | 610.0435
[7 empty] | 262.84 | 11.28086 | 2.065471 | 14.40924 | 13.76981 | 610.0621
[7 empty] | 262.86 | 11.28238 | 2.06581 | 14.40971 | 13.77207 | 610.082
[7 empty] | 262.88 | 11.28391 | 2.066152 | 14.4101 | 13.77435 | 610.0985
[7 empty] | 262.9 | 11.28546 | 2.066494 | 14.4104 | 13.77663 | 610.1112
[7 empty] | 262.92 | 11.287 | 2.066839 | 14.41075 | 13.77893 | 610.126
[7 empty] | 262.94 | 11.28853 | 2.067187 | 14.4112 | 13.78125 | 610.1451
[7 empty] | 262.96 | 11.29007 | 2.067538 | 14.41162 | 13.78359 | 610.1629
[7 empty] | 262.98 | 11.29162 | 2.06789 | 14.41194 | 13.78593 | 610.1764
[7 empty] | 263 | 11.29316 | 2.068227 | 14.4122 | 13.78818 | 610.1874
[7 empty] | 263.02 | 11.2947 | 2.068541 | 14.41239 | 13.79027 | 610.1955
[7 empty] | 263.04 | 11.29625 | 2.068847 | 14.41253 | 13.79231 | 610.2014
[7 empty] | 263.06 | 11.29779 | 2.069153 | 14.4127 | 13.79435 | 610.2086
[7 empty] | 263.08 | 11.29932 | 2.069452 | 14.413 | 13.79635 | 610.2213
[7 empty] | 263.1 | 11.30085 | 2.069743 | 14.41346 | 13.79829 | 610.2408
[7 empty] | 263.12 | 11.30239 | 2.070031 | 14.41399 | 13.80021 | 610.2632
[7 empty] | 263.14 | 11.30392 | 2.070319 | 14.41454 | 13.80213 | 610.2865
[7 empty] | 263.16 | 11.30545 | 2.070653 | 14.41508 | 13.80435 | 610.3094
[7 empty] | 263.18 | 11.307 | 2.071042 | 14.41557 | 13.80695 | 610.3301
[7 empty] | 263.2 | 11.30854 | 2.071438 | 14.41599 | 13.80959 | 610.3479
[7 empty] | 263.22 | 11.31009 | 2.071834 | 14.4164 | 13.81223 | 610.3653
[7 empty] | 263.24 | 11.31162 | 2.072281 | 14.41679 | 13.81521 | 610.3818
[7 empty] | 263.26 | 11.31316 | 2.072779 | 14.41712 | 13.81853 | 610.3957
[7 empty] | 263.28 | 11.31471 | 2.073279 | 14.41739 | 13.82186 | 610.4072
[7 empty] | 263.3 | 11.31625 | 2.073782 | 14.4177 | 13.82521 | 610.4203
[7 empty] | 263.32 | 11.31778 | 2.074317 | 14.41811 | 13.82878 | 610.4377
[7 empty] | 263.34 | 11.31932 | 2.074883 | 14.41864 | 13.83255 | 610.4601
[7 empty] | 263.36 | 11.32086 | 2.07545 | 14.41937 | 13.83633 | 610.491
[7 empty] | 263.38 | 11.3224 | 2.076017 | 14.42028 | 13.84011 | 610.5295
[7 empty] | 263.4 | 11.32395 | 2.076594 | 14.42114 | 13.84396 | 610.5659
[7 empty] | 263.42 | 11.3255 | 2.077178 | 14.42179 | 13.84785 | 610.5935
[7 empty] | 263.44 | 11.32704 | 2.077762 | 14.42221 | 13.85175 | 610.6112
[7 empty] | 263.46 | 11.32857 | 2.078336 | 14.42241 | 13.85557 | 610.6197
[7 empty] | 263.48 | 11.33011 | 2.078875 | 14.42239 | 13.85917 | 610.6189
[7 empty] | 263.5 | 11.33165 | 2.079389 | 14.4223 | 13.86259 | 610.615
[7 empty] | 263.52 | 11.33318 | 2.079902 | 14.42227 | 13.86601 | 610.6138
[7 empty] | 263.54 | 11.33471 | 2.080383 | 14.42228 | 13.86922 | 610.6142
[7 empty] | 263.56 | 11.33625 | 2.080781 | 14.42232 | 13.87187 | 610.6159
[7 empty] | 263.58 | 11.33777 | 2.081127 | 14.42253 | 13.87418 | 610.6248
[7 empty] | 263.6 | 11.3393 | 2.081474 | 14.42297 | 13.87649 | 610.6434
[7 empty] | 263.62 | 11.34085 | 2.081808 | 14.42355 | 13.87872 | 610.668
[7 empty] | 263.64 | 11.3424 | 2.08212 | 14.42427 | 13.8808 | 610.6985
[7 empty] | 263.66 | 11.34395 | 2.08242 | 14.42503 | 13.8828 | 610.7306
[7 empty] | 263.68 | 11.34549 | 2.08272 | 14.42564 | 13.8848 | 610.7565
[7 empty] | 263.7 | 11.34703 | 2.083036 | 14.42601 | 13.88691 | 610.7721
[7 empty] | 263.72 | 11.34857 | 2.08338 | 14.4262 | 13.8892 | 610.7802
[7 empty] | 263.74 | 11.3501 | 2.083734 | 14.42635 | 13.89156 | 610.7865
[7 empty] | 263.76 | 11.35163 | 2.084088 | 14.4265 | 13.89392 | 610.7929
[7 empty] | 263.78 | 11.35316 | 2.084466 | 14.42671 | 13.89644 | 610.8018
[7 empty] | 263.8 | 11.3547 | 2.084878 | 14.42701 | 13.89919 | 610.8145
[7 empty] | 263.82 | 11.35624 | 2.085299 | 14.42738 | 13.90199 | 610.8301
[7 empty] | 263.84 | 11.35778 | 2.08572 | 14.42773 | 13.9048 | 610.8449
[7 empty] | 263.86 | 11.35932 | 2.08621 | 14.42806 | 13.90807 | 610.8589
[7 empty] | 263.88 | 11.36086 | 2.086781 | 14.42844 | 13.91187 | 610.875
[7 empty] | 263.9 | 11.3624 | 2.087365 | 14.42883 | 13.91577 | 610.8915
[7 empty] | 263.92 | 11.36394 | 2.087949 | 14.42916 | 13.91966 | 610.9055
[7 empty] | 263.94 | 11.36548 | 2.08855 | 14.42944 | 13.92367 | 610.9173
[7 empty] | 263.96 | 11.36701 | 2.089168 | 14.42971 | 13.92779 | 610.9288
[7 empty] | 263.98 | 11.36854 | 2.089787 | 14.42996 | 13.93191 | 610.9394
[7 empty] | 264 | 11.37008 | 2.090405 | 14.4302 | 13.93603 | 610.9495
[7 empty] | 264.02 | 11.37162 | 2.091012 | 14.43055 | 13.94008 | 610.9643
[7 empty] | 264.04 | 11.37316 | 2.091609 | 14.43098 | 13.94406 | 610.9825
[7 empty] | 264.06 | 11.37471 | 2.092206 | 14.43135 | 13.94804 | 610.9982
[7 empty] | 264.08 | 11.37626 | 2.092801 | 14.43164 | 13.95201 | 611.0105
[7 empty] | 264.1 | 11.3778 | 2.093383 | 14.43183 | 13.95589 | 611.0185
[7 empty] | 264.12 | 11.37934 | 2.093955 | 14.4319 | 13.9597 | 611.0215
[7 empty] | 264.14 | 11.38088 | 2.094526 | 14.4319 | 13.96351 | 611.0215
[7 empty] | 264.16 | 11.38242 | 2.095078 | 14.43197 | 13.96719 | 611.0245
[7 empty] | 264.18 | 11.38394 | 2.095558 | 14.43217 | 13.97039 | 611.0329
[7 empty] | 264.2 | 11.38548 | 2.095984 | 14.43251 | 13.97323 | 611.0473
[7 empty] | 264.22 | 11.38702 | 2.096411 | 14.43295 | 13.97607 | 611.066
[7 empty] | 264.24 | 11.38856 | 2.096813 | 14.43348 | 13.97875 | 611.0884
[7 empty] | 264.26 | 11.3901 | 2.097148 | 14.43398 | 13.98099 | 611.1096
[7 empty] | 264.28 | 11.39165 | 2.09744 | 14.43441 | 13.98293 | 611.1278
[7 empty] | 264.3 | 11.39319 | 2.097733 | 14.43483 | 13.98489 | 611.1455
[7 empty] | 264.32 | 11.39472 | 2.098052 | 14.43519 | 13.98701 | 611.1608
[7 empty] | 264.34 | 11.39627 | 2.098426 | 14.43541 | 13.98951 | 611.1701
[7 empty] | 264.36 | 11.39781 | 2.098829 | 14.43554 | 13.99219 | 611.1756
[7 empty] | 264.38 | 11.39934 | 2.099231 | 14.43564 | 13.99487 | 611.1798
[7 empty] | 264.4 | 11.40087 | 2.09965 | 14.43583 | 13.99767 | 611.1879
[7 empty] | 264.42 | 11.40241 | 2.100097 | 14.43619 | 14.00065 | 611.2031
[7 empty] | 264.44 | 11.40394 | 2.100556 | 14.43675 | 14.00371 | 611.2268
[7 empty] | 264.46 | 11.40548 | 2.101014 | 14.43749 | 14.00676 | 611.2582
[7 empty] | 264.48 | 11.40703 | 2.101458 | 14.43832 | 14.00972 | 611.2933
[7 empty] | 264.5 | 11.40858 | 2.101881 | 14.43906 | 14.01254 | 611.3246
[7 empty] | 264.52 | 11.41012 | 2.102297 | 14.43961 | 14.01531 | 611.3479
[7 empty] | 264.54 | 11.41166 | 2.102713 | 14.43999 | 14.01809 | 611.364
[7 empty] | 264.56 | 11.4132 | 2.103116 | 14.44027 | 14.02077 | 611.3759
[7 empty] | 264.58 | 11.41474 | 2.103501 | 14.4405 | 14.02334 | 611.3856
[7 empty] | 264.6 | 11.41627 | 2.103883 | 14.44073 | 14.02589 | 611.3953
[7 empty] | 264.62 | 11.4178 | 2.104265 | 14.44097 | 14.02843 | 611.4055
[7 empty] | 264.64 | 11.41934 | 2.104703 | 14.44122 | 14.03135 | 611.4161
[7 empty] | 264.66 | 11.42087 | 2.1052 | 14.44159 | 14.03467 | 611.4318
[7 empty] | 264.68 | 11.42241 | 2.105701 | 14.4421 | 14.03801 | 611.4533
[7 empty] | 264.7 | 11.42395 | 2.106198 | 14.44264 | 14.04132 | 611.4762
[7 empty] | 264.72 | 11.42549 | 2.1066 | 14.44329 | 14.044 | 611.5037
[7 empty] | 264.74 | 11.42703 | 2.106912 | 14.44401 | 14.04608 | 611.5342
[7 empty] | 264.76 | 11.42857 | 2.107224 | 14.44464 | 14.04816 | 611.5609
[7 empty] | 264.78 | 11.43012 | 2.107538 | 14.44506 | 14.05025 | 611.5787
[7 empty] | 264.8 | 11.43165 | 2.107868 | 14.44531 | 14.05245 | 611.5893
[7 empty] | 264.82 | 11.43319 | 2.108209 | 14.44547 | 14.05473 | 611.596
[7 empty] | 264.84 | 11.43473 | 2.108551 | 14.44562 | 14.05701 | 611.6024
[7 empty] | 264.86 | 11.43626 | 2.108889 | 14.44579 | 14.05926 | 611.6096
[7 empty] | 264.88 | 11.4378 | 2.109211 | 14.44603 | 14.06141 | 611.6197
[7 empty] | 264.9 | 11.43933 | 2.109522 | 14.44636 | 14.06348 | 611.6337
[7 empty] | 264.92 | 11.44087 | 2.109833 | 14.44675 | 14.06555 | 611.6502
[7 empty] | 264.94 | 11.44242 | 2.110177 | 14.44716 | 14.06785 | 611.6676
[7 empty] | 264.96 | 11.44396 | 2.110605 | 14.44761 | 14.0707 | 611.6866
[7 empty] | 264.98 | 11.4455 | 2.111084 | 14.4481 | 14.07389 | 611.7074
[7 empty] | 265 | 11.44705 | 2.111563 | 14.44855 | 14.07709 | 611.7264
[7 empty] | 265.02 | 11.44858 | 2.112032 | 14.44893 | 14.08021 | 611.7425
[7 empty] | 265.04 | 11.45011 | 2.112481 | 14.44926 | 14.08321 | 611.7565
[7 empty] | 265.06 | 11.45165 | 2.112921 | 14.44952 | 14.08614 | 611.7675
[7 empty] | 265.08 | 11.45319 | 2.11336 | 14.44975 | 14.08907 | 611.7772
[7 empty] | 265.1 | 11.45473 | 2.113801 | 14.45009 | 14.09201 | 611.7916
[7 empty] | 265.12 | 11.45626 | 2.114246 | 14.45054 | 14.09497 | 611.8107
[7 empty] | 265.14 | 11.45782 | 2.114692 | 14.45099 | 14.09795 | 611.8297
[7 empty] | 265.16 | 11.45937 | 2.115138 | 14.45134 | 14.10092 | 611.8446
[7 empty] | 265.18 | 11.46091 | 2.115552 | 14.45161 | 14.10368 | 611.856
[7 empty] | 265.2 | 11.46244 | 2.11592 | 14.45174 | 14.10613 | 611.8615
[7 empty] | 265.22 | 11.46397 | 2.116274 | 14.45179 | 14.10849 | 611.8636
[7 empty] | 265.24 | 11.46551 | 2.116629 | 14.45189 | 14.11086 | 611.8678
[7 empty] | 265.26 | 11.46705 | 2.117003 | 14.45212 | 14.11335 | 611.8776
[7 empty] | 265.28 | 11.46858 | 2.1174 | 14.45246 | 14.116 | 611.892
[7 empty] | 265.3 | 11.47012 | 2.117803 | 14.45284 | 14.11869 | 611.9081
[7 empty] | 265.32 | 11.47165 | 2.118205 | 14.45324 | 14.12137 | 611.925
[7 empty] | 265.34 | 11.47318 | 2.118588 | 14.45355 | 14.12392 | 611.9381
[7 empty] | 265.36 | 11.47474 | 2.118952 | 14.45377 | 14.12635 | 611.9474
[7 empty] | 265.38 | 11.47628 | 2.119314 | 14.45397 | 14.12876 | 611.9559
[7 empty] | 265.4 | 11.47781 | 2.119676 | 14.45416 | 14.13117 | 611.9639
[7 empty] | 265.42 | 11.47935 | 2.120033 | 14.45427 | 14.13355 | 611.9686
[7 empty] | 265.44 | 11.48089 | 2.120386 | 14.45436 | 14.13591 | 611.9724
[7 empty] | 265.46 | 11.48242 | 2.120738 | 14.4545 | 14.13825 | 611.9783
[7 empty] | 265.48 | 11.48395 | 2.121099 | 14.4547 | 14.14066 | 611.9868
[7 empty] | 265.5 | 11.4855 | 2.121511 | 14.45496 | 14.14341 | 611.9978
[7 empty] | 265.52 | 11.48704 | 2.121966 | 14.45537 | 14.14644 | 612.0152
[7 empty] | 265.54 | 11.48858 | 2.122421 | 14.45596 | 14.14947 | 612.0402
[7 empty] | 265.56 | 11.49012 | 2.122888 | 14.45657 | 14.15259 | 612.066
[7 empty] | 265.58 | 11.49167 | 2.123396 | 14.4571 | 14.15597 | 612.0884
[7 empty] | 265.6 | 11.49321 | 2.123935 | 14.45756 | 14.15957 | 612.1079
[7 empty] | 265.62 | 11.49474 | 2.124475 | 14.4579 | 14.16317 | 612.1223
[7 empty] | 265.64 | 11.49628 | 2.124989 | 14.45808 | 14.16659 | 612.1299
[7 empty] | 265.66 | 11.49782 | 2.125436 | 14.45823 | 14.16957 | 612.1363
[7 empty] | 265.68 | 11.49935 | 2.12584 | 14.45843 | 14.17227 | 612.1447
[7 empty] | 265.7 | 11.50088 | 2.126243 | 14.45862 | 14.17495 | 612.1528
[7 empty] | 265.72 | 11.50242 | 2.126659 | 14.45881 | 14.17773 | 612.1608
[7 empty] | 265.74 | 11.50396 | 2.127099 | 14.45905 | 14.18066 | 612.171
[7 empty] | 265.76 | 11.50549 | 2.127553 | 14.45943 | 14.18369 | 612.1871
[7 empty] | 265.78 | 11.50702 | 2.128006 | 14.46001 | 14.18671 | 612.2116
[7 empty] | 265.8 | 11.50858 | 2.128472 | 14.4607 | 14.18981 | 612.2408
[7 empty] | 265.82 | 11.51014 | 2.128959 | 14.46148 | 14.19306 | 612.2739
[7 empty] | 265.84 | 11.51167 | 2.129454 | 14.46228 | 14.19636 | 612.3077
[7 empty] | 265.86 | 11.51322 | 2.12995 | 14.46288 | 14.19967 | 612.3331
[7 empty] | 265.88 | 11.51476 | 2.130488 | 14.46317 | 14.20325 | 612.3454
[7 empty] | 265.9 | 11.51628 | 2.131086 | 14.46337 | 14.20724 | 612.3539
[7 empty] | 265.92 | 11.51782 | 2.131703 | 14.46356 | 14.21135 | 612.3619
[7 empty] | 265.94 | 11.51936 | 2.13232 | 14.46374 | 14.21547 | 612.3695
[7 empty] | 265.96 | 11.5209 | 2.132892 | 14.46402 | 14.21928 | 612.3814
[7 empty] | 265.98 | 11.52244 | 2.133409 | 14.46438 | 14.22273 | 612.3966
[7 empty] | 266 | 11.52399 | 2.133915 | 14.46475 | 14.2261 | 612.4123
[7 empty] | 266.02 | 11.52553 | 2.134421 | 14.46513 | 14.22947 | 612.4284
[7 empty] | 266.04 | 11.52707 | 2.134915 | 14.46559 | 14.23277 | 612.4479
[7 empty] | 266.06 | 11.52861 | 2.135396 | 14.46608 | 14.23597 | 612.4686
[7 empty] | 266.08 | 11.53014 | 2.135875 | 14.46661 | 14.23917 | 612.4911
[7 empty] | 266.1 | 11.53168 | 2.136353 | 14.46718 | 14.24235 | 612.5152
[7 empty] | 266.12 | 11.53321 | 2.136806 | 14.46766 | 14.24537 | 612.5355
[7 empty] | 266.14 | 11.53475 | 2.137235 | 14.46798 | 14.24823 | 612.5491
[7 empty] | 266.16 | 11.53629 | 2.137663 | 14.46818 | 14.25109 | 612.5575
[7 empty] | 266.18 | 11.53781 | 2.138093 | 14.4684 | 14.25395 | 612.5668
[7 empty] | 266.2 | 11.53935 | 2.138536 | 14.46871 | 14.25691 | 612.58
[7 empty] | 266.22 | 11.5409 | 2.13899 | 14.46908 | 14.25993 | 612.5956
[7 empty] | 266.24 | 11.54246 | 2.139444 | 14.46948 | 14.26296 | 612.6126
[7 empty] | 266.26 | 11.544 | 2.139866 | 14.46987 | 14.26577 | 612.6291
[7 empty] | 266.28 | 11.54553 | 2.140161 | 14.47019 | 14.26774 | 612.6426
[7 empty] | 266.3 | 11.54707 | 2.140359 | 14.47038 | 14.26906 | 612.6507
[7 empty] | 266.32 | 11.54861 | 2.140558 | 14.47055 | 14.27039 | 612.6579
[7 empty] | 266.34 | 11.55014 | 2.140781 | 14.47086 | 14.27187 | 612.671
[7 empty] | 266.36 | 11.55167 | 2.141078 | 14.4713 | 14.27385 | 612.6896
[7 empty] | 266.38 | 11.55321 | 2.141421 | 14.47177 | 14.27614 | 612.7095
[7 empty] | 266.4 | 11.55474 | 2.141764 | 14.47229 | 14.27843 | 612.7315
[7 empty] | 266.42 | 11.55628 | 2.142142 | 14.47275 | 14.28095 | 612.751
[7 empty] | 266.44 | 11.55783 | 2.142595 | 14.47304 | 14.28397 | 612.7633
[7 empty] | 266.46 | 11.55937 | 2.143089 | 14.47323 | 14.28726 | 612.7713
[7 empty] | 266.48 | 11.5609 | 2.143583 | 14.4734 | 14.29055 | 612.7785
[7 empty] | 266.5 | 11.56244 | 2.144103 | 14.4735 | 14.29402 | 612.7828
[7 empty] | 266.52 | 11.56399 | 2.144669 | 14.47355 | 14.29779 | 612.7849
[7 empty] | 266.54 | 11.56551 | 2.145255 | 14.47366 | 14.3017 | 612.7895
[7 empty] | 266.56 | 11.56704 | 2.14584 | 14.47382 | 14.3056 | 612.7963
[7 empty] | 266.58 | 11.56859 | 2.146396 | 14.47398 | 14.30931 | 612.8031
[7 empty] | 266.6 | 11.57013 | 2.14691 | 14.47422 | 14.31273 | 612.8133
[7 empty] | 266.62 | 11.57167 | 2.147411 | 14.47461 | 14.31607 | 612.8298
[7 empty] | 266.64 | 11.5732 | 2.147912 | 14.47505 | 14.31941 | 612.8484
[7 empty] | 266.66 | 11.57475 | 2.148507 | 14.47542 | 14.32338 | 612.8641
[7 empty] | 266.68 | 11.5763 | 2.149223 | 14.47573 | 14.32815 | 612.8772
[7 empty] | 266.7 | 11.57783 | 2.149964 | 14.47598 | 14.33309 | 612.8878
[7 empty] | 266.72 | 11.57938 | 2.150704 | 14.47617 | 14.33803 | 612.8958
[7 empty] | 266.74 | 11.58092 | 2.15143 | 14.47631 | 14.34287 | 612.9017
[7 empty] | 266.76 | 11.58245 | 2.152138 | 14.47644 | 14.34759 | 612.9072
[7 empty] | 266.78 | 11.58398 | 2.152844 | 14.47657 | 14.35229 | 612.9127
[7 empty] | 266.8 | 11.58552 | 2.153551 | 14.47667 | 14.35701 | 612.917
[7 empty] | 266.82 | 11.58706 | 2.15431 | 14.47681 | 14.36207 | 612.9229
[7 empty] | 266.84 | 11.58859 | 2.155121 | 14.47713 | 14.36747 | 612.9365
[7 empty] | 266.86 | 11.59013 | 2.155932 | 14.47766 | 14.37288 | 612.9589
[7 empty] | 266.88 | 11.59168 | 2.156742 | 14.47831 | 14.37828 | 612.9864
[7 empty] | 266.9 | 11.59323 | 2.15754 | 14.479 | 14.3836 | 613.0156
[7 empty] | 266.92 | 11.59477 | 2.158327 | 14.47967 | 14.38885 | 613.044
[7 empty] | 266.94 | 11.59631 | 2.159115 | 14.48017 | 14.3941 | 613.0652
[7 empty] | 266.96 | 11.59785 | 2.159883 | 14.48044 | 14.39922 | 613.0766
[7 empty] | 266.98 | 11.59939 | 2.160574 | 14.48061 | 14.40383 | 613.0838
[7 empty] | 267 | 11.60092 | 2.161207 | 14.48085 | 14.40805 | 613.094
[7 empty] | 267.02 | 11.60245 | 2.16184 | 14.48111 | 14.41227 | 613.105
[7 empty] | 267.04 | 11.60399 | 2.162456 | 14.48137 | 14.41637 | 613.116
[7 empty] | 267.06 | 11.60553 | 2.163024 | 14.48171 | 14.42016 | 613.1304
[7 empty] | 267.08 | 11.60706 | 2.16356 | 14.48208 | 14.42373 | 613.146
[7 empty] | 267.1 | 11.60861 | 2.164096 | 14.48244 | 14.42731 | 613.1613
[7 empty] | 267.12 | 11.61015 | 2.164628 | 14.48288 | 14.43085 | 613.1799
[7 empty] | 267.14 | 11.61169 | 2.165149 | 14.48341 | 14.43433 | 613.2023
[7 empty] | 267.16 | 11.61324 | 2.165666 | 14.48392 | 14.43777 | 613.2239
[7 empty] | 267.18 | 11.61477 | 2.166182 | 14.48443 | 14.44121 | 613.2455
[7 empty] | 267.2 | 11.61629 | 2.166662 | 14.48494 | 14.44441 | 613.2671
[7 empty] | 267.22 | 11.61783 | 2.167078 | 14.48538 | 14.44719 | 613.2857
[7 empty] | 267.24 | 11.61937 | 2.167467 | 14.48574 | 14.44978 | 613.301
[7 empty] | 267.26 | 11.62091 | 2.167855 | 14.48614 | 14.45237 | 613.3179
[7 empty] | 267.28 | 11.62245 | 2.168216 | 14.48661 | 14.45477 | 613.3378
[7 empty] | 267.3 | 11.62399 | 2.168534 | 14.487 | 14.45689 | 613.3543
[7 empty] | 267.32 | 11.62554 | 2.168839 | 14.48727 | 14.45893 | 613.3658
[7 empty] | 267.34 | 11.62708 | 2.169143 | 14.48753 | 14.46095 | 613.3768
[7 empty] | 267.36 | 11.62862 | 2.169519 | 14.48776 | 14.46346 | 613.3865
[7 empty] | 267.38 | 11.63016 | 2.169986 | 14.48791 | 14.46657 | 613.3929
[7 empty] | 267.4 | 11.6317 | 2.170473 | 14.48812 | 14.46982 | 613.4018
[7 empty] | 267.42 | 11.63323 | 2.17096 | 14.4885 | 14.47307 | 613.4178
[7 empty] | 267.44 | 11.63476 | 2.171447 | 14.48897 | 14.47631 | 613.4377
[7 empty] | 267.46 | 11.6363 | 2.171934 | 14.48947 | 14.47956 | 613.4589
[7 empty] | 267.48 | 11.63784 | 2.172422 | 14.48998 | 14.48281 | 613.4805
[7 empty] | 267.5 | 11.63937 | 2.172909 | 14.49046 | 14.48606 | 613.5008
[7 empty] | 267.52 | 11.64091 | 2.173401 | 14.49084 | 14.48934 | 613.5169
[7 empty] | 267.54 | 11.64246 | 2.173897 | 14.49111 | 14.49265 | 613.5283
[7 empty] | 267.56 | 11.644 | 2.174393 | 14.49136 | 14.49595 | 613.5389
[7 empty] | 267.58 | 11.64554 | 2.17489 | 14.49157 | 14.49927 | 613.5478
[7 empty] | 267.6 | 11.64708 | 2.175388 | 14.49172 | 14.50259 | 613.5542
[7 empty] | 267.62 | 11.64862 | 2.175887 | 14.49188 | 14.50591 | 613.5609
[7 empty] | 267.64 | 11.65015 | 2.176387 | 14.49213 | 14.50925 | 613.5715
[7 empty] | 267.66 | 11.65169 | 2.176886 | 14.49249 | 14.51257 | 613.5868
[7 empty] | 267.68 | 11.65323 | 2.177382 | 14.49298 | 14.51588 | 613.6075
[7 empty] | 267.7 | 11.65477 | 2.177877 | 14.49365 | 14.51918 | 613.6359
[7 empty] | 267.72 | 11.65631 | 2.178371 | 14.49443 | 14.52247 | 613.6689
[7 empty] | 267.74 | 11.65786 | 2.178862 | 14.49511 | 14.52575 | 613.6977
[7 empty] | 267.76 | 11.65941 | 2.179342 | 14.4956 | 14.52895 | 613.7184
[7 empty] | 267.78 | 11.66094 | 2.179814 | 14.49589 | 14.53209 | 613.7307
[7 empty] | 267.8 | 11.66248 | 2.180287 | 14.49593 | 14.53525 | 613.7324
[7 empty] | 267.82 | 11.66402 | 2.180764 | 14.49578 | 14.53843 | 613.7261
[7 empty] | 267.84 | 11.66555 | 2.181253 | 14.49567 | 14.54169 | 613.7214
[7 empty] | 267.86 | 11.66709 | 2.181747 | 14.49564 | 14.54498 | 613.7201
[7 empty] | 267.88 | 11.66863 | 2.182242 | 14.49565 | 14.54828 | 613.7206
[7 empty] | 267.9 | 11.67016 | 2.182738 | 14.49571 | 14.55159 | 613.7231
[7 empty] | 267.92 | 11.67168 | 2.183239 | 14.49594 | 14.55493 | 613.7328
[7 empty] | 267.94 | 11.67321 | 2.183742 | 14.49631 | 14.55828 | 613.7485
[7 empty] | 267.96 | 11.67477 | 2.184244 | 14.49679 | 14.56163 | 613.7688
[7 empty] | 267.98 | 11.67632 | 2.184741 | 14.49731 | 14.56494 | 613.7908
[7 empty] | 268 | 11.67787 | 2.185231 | 14.49784 | 14.56821 | 613.8133
[7 empty] | 268.02 | 11.67941 | 2.185717 | 14.49822 | 14.57145 | 613.8294
[7 empty] | 268.04 | 11.68095 | 2.186204 | 14.49834 | 14.57469 | 613.8344
[7 empty] | 268.06 | 11.68248 | 2.186689 | 14.49833 | 14.57793 | 613.834
[7 empty] | 268.08 | 11.68401 | 2.187174 | 14.49834 | 14.58116 | 613.8344
[7 empty] | 268.1 | 11.68554 | 2.187658 | 14.49839 | 14.58439 | 613.8366
[7 empty] | 268.12 | 11.68707 | 2.188142 | 14.49849 | 14.58761 | 613.8408
[7 empty] | 268.14 | 11.68861 | 2.188622 | 14.4987 | 14.59081 | 613.8497
[7 empty] | 268.16 | 11.69015 | 2.189097 | 14.49896 | 14.59398 | 613.8607
[7 empty] | 268.18 | 11.6917 | 2.189572 | 14.49923 | 14.59715 | 613.8721
[7 empty] | 268.2 | 11.69324 | 2.190047 | 14.4996 | 14.60031 | 613.8878
[7 empty] | 268.22 | 11.69477 | 2.190517 | 14.50011 | 14.60345 | 613.9094
[7 empty] | 268.24 | 11.69632 | 2.190981 | 14.50067 | 14.60654 | 613.9331
[7 empty] | 268.26 | 11.69786 | 2.191445 | 14.50118 | 14.60963 | 613.9547
[7 empty] | 268.28 | 11.6994 | 2.191908 | 14.50163 | 14.61272 | 613.9737
[7 empty] | 268.3 | 11.70093 | 2.192362 | 14.50198 | 14.61575 | 613.9886
[7 empty] | 268.32 | 11.70246 | 2.192806 | 14.50223 | 14.61871 | 613.9991
[7 empty] | 268.34 | 11.70399 | 2.193251 | 14.5025 | 14.62167 | 614.0106
[7 empty] | 268.36 | 11.70553 | 2.193698 | 14.50292 | 14.62465 | 614.0284
[7 empty] | 268.38 | 11.70708 | 2.19415 | 14.50344 | 14.62767 | 614.0504
[7 empty] | 268.4 | 11.70863 | 2.194608 | 14.50396 | 14.63072 | 614.0724
[7 empty] | 268.42 | 11.71017 | 2.195065 | 14.50444 | 14.63377 | 614.0927
[7 empty] | 268.44 | 11.71172 | 2.195523 | 14.50481 | 14.63682 | 614.1084
[7 empty] | 268.46 | 11.71326 | 2.195981 | 14.50509 | 14.63987 | 614.1202
[7 empty] | 268.48 | 11.71479 | 2.196438 | 14.50536 | 14.64292 | 614.1317
[7 empty] | 268.5 | 11.71633 | 2.196896 | 14.5057 | 14.64597 | 614.1461
[7 empty] | 268.52 | 11.71786 | 2.197357 | 14.50616 | 14.64905 | 614.1655
[7 empty] | 268.54 | 11.7194 | 2.197826 | 14.50668 | 14.65217 | 614.1876
[7 empty] | 268.56 | 11.72093 | 2.1983 | 14.50719 | 14.65533 | 614.2091
[7 empty] | 268.58 | 11.72247 | 2.198774 | 14.5077 | 14.65849 | 614.2307
[7 empty] | 268.6 | 11.72401 | 2.199243 | 14.50817 | 14.66162 | 614.2506
[7 empty] | 268.62 | 11.72556 | 2.199705 | 14.50857 | 14.6647 | 614.2676
[7 empty] | 268.64 | 11.7271 | 2.200164 | 14.50903 | 14.66776 | 614.287
[7 empty] | 268.66 | 11.72864 | 2.200623 | 14.50949 | 14.67082 | 614.3065
[7 empty] | 268.68 | 11.73019 | 2.201084 | 14.50976 | 14.67389 | 614.318
[7 empty] | 268.7 | 11.73173 | 2.201549 | 14.50991 | 14.67699 | 614.3243
[7 empty] | 268.72 | 11.73325 | 2.202015 | 14.51004 | 14.6801 | 614.3298
[7 empty] | 268.74 | 11.73478 | 2.202481 | 14.5102 | 14.68321 | 614.3366
[7 empty] | 268.76 | 11.73632 | 2.202944 | 14.51049 | 14.68629 | 614.3489
[7 empty] | 268.78 | 11.73786 | 2.203404 | 14.511 | 14.68936 | 614.3705
[7 empty] | 268.8 | 11.7394 | 2.203862 | 14.51165 | 14.69241 | 614.398
[7 empty] | 268.82 | 11.74094 | 2.20432 | 14.51229 | 14.69547 | 614.4251
[7 empty] | 268.84 | 11.74249 | 2.204746 | 14.51278 | 14.69831 | 614.4458
[7 empty] | 268.86 | 11.74404 | 2.205136 | 14.51306 | 14.70091 | 614.4577
[7 empty] | 268.88 | 11.74557 | 2.205522 | 14.51319 | 14.70348 | 614.4632
[7 empty] | 268.9 | 11.74711 | 2.205907 | 14.51322 | 14.70605 | 614.4644
[7 empty] | 268.92 | 11.74865 | 2.206295 | 14.51322 | 14.70863 | 614.4644
[7 empty] | 268.94 | 11.75018 | 2.206686 | 14.51329 | 14.71124 | 614.4674
[7 empty] | 268.96 | 11.75171 | 2.207078 | 14.51344 | 14.71385 | 614.4738
[7 empty] | 268.98 | 11.75325 | 2.207471 | 14.51363 | 14.71647 | 614.4818
[7 empty] | 269 | 11.75478 | 2.20788 | 14.51392 | 14.7192 | 614.4941
[7 empty] | 269.02 | 11.75631 | 2.208304 | 14.51435 | 14.72203 | 614.5123
[7 empty] | 269.04 | 11.75786 | 2.208727 | 14.51487 | 14.72485 | 614.5343
[7 empty] | 269.06 | 11.75941 | 2.209149 | 14.51542 | 14.72766 | 614.5576
[7 empty] | 269.08 | 11.76095 | 2.209561 | 14.51598 | 14.73041 | 614.5813
[7 empty] | 269.1 | 11.76249 | 2.209965 | 14.5164 | 14.7331 | 614.5991
[7 empty] | 269.12 | 11.76403 | 2.21037 | 14.51659 | 14.7358 | 614.6071
[7 empty] | 269.14 | 11.76557 | 2.210778 | 14.5166 | 14.73852 | 614.6075
[7 empty] | 269.16 | 11.7671 | 2.211199 | 14.51652 | 14.74133 | 614.6042
[7 empty] | 269.18 | 11.76863 | 2.211628 | 14.51643 | 14.74419 | 614.6003
[7 empty] | 269.2 | 11.77017 | 2.212057 | 14.51645 | 14.74705 | 614.6012
[7 empty] | 269.22 | 11.77171 | 2.212504 | 14.51665 | 14.75003 | 614.6097
[7 empty] | 269.24 | 11.77325 | 2.21299 | 14.51697 | 14.75327 | 614.6232
[7 empty] | 269.26 | 11.77479 | 2.213498 | 14.51732 | 14.75665 | 614.638
[7 empty] | 269.28 | 11.77634 | 2.214005 | 14.51766 | 14.76003 | 614.6524
[7 empty] | 269.3 | 11.77788 | 2.214505 | 14.51799 | 14.76337 | 614.6664
[7 empty] | 269.32 | 11.77941 | 2.214991 | 14.51823 | 14.76661 | 614.6766
[7 empty] | 269.34 | 11.78096 | 2.215471 | 14.5184 | 14.76981 | 614.6838
[7 empty] | 269.36 | 11.78249 | 2.21595 | 14.51862 | 14.773 | 614.6931
[7 empty] | 269.38 | 11.78402 | 2.216427 | 14.51891 | 14.77618 | 614.7053
[7 empty] | 269.4 | 11.78556 | 2.2169 | 14.51914 | 14.77933 | 614.7151
[7 empty] | 269.42 | 11.78711 | 2.217371 | 14.51937 | 14.78247 | 614.7248
[7 empty] | 269.44 | 11.78864 | 2.217843 | 14.51972 | 14.78562 | 614.7396
[7 empty] | 269.46 | 11.79018 | 2.218321 | 14.52009 | 14.78881 | 614.7553
[7 empty] | 269.48 | 11.79173 | 2.218807 | 14.52042 | 14.79205 | 614.7693
[7 empty] | 269.5 | 11.79328 | 2.219296 | 14.52076 | 14.79531 | 614.7837
[7 empty] | 269.52 | 11.79482 | 2.219784 | 14.52104 | 14.79856 | 614.7955
[7 empty] | 269.54 | 11.79635 | 2.220256 | 14.52119 | 14.80171 | 614.8019
[7 empty] | 269.56 | 11.79789 | 2.22071 | 14.52129 | 14.80473 | 614.8061
[7 empty] | 269.58 | 11.79943 | 2.221162 | 14.52143 | 14.80775 | 614.812
[7 empty] | 269.6 | 11.80096 | 2.221614 | 14.52166 | 14.81076 | 614.8218
[7 empty] | 269.62 | 11.8025 | 2.222075 | 14.52205 | 14.81383 | 614.8383
[7 empty] | 269.64 | 11.80403 | 2.222546 | 14.52258 | 14.81697 | 614.8607
[7 empty] | 269.66 | 11.80556 | 2.223017 | 14.52318 | 14.82011 | 614.8861
[7 empty] | 269.68 | 11.8071 | 2.223489 | 14.52379 | 14.82326 | 614.912
[7 empty] | 269.7 | 11.80865 | 2.223971 | 14.52431 | 14.82647 | 614.934
[7 empty] | 269.72 | 11.8102 | 2.224463 | 14.52472 | 14.82975 | 614.9513
[7 empty] | 269.74 | 11.81173 | 2.224955 | 14.52498 | 14.83303 | 614.9623
[7 empty] | 269.76 | 11.81326 | 2.225446 | 14.52508 | 14.83631 | 614.9666
[7 empty] | 269.78 | 11.8148 | 2.225928 | 14.5251 | 14.83952 | 614.9674
[7 empty] | 269.8 | 11.81634 | 2.226404 | 14.52519 | 14.84269 | 614.9712
[7 empty] | 269.82 | 11.81788 | 2.226881 | 14.52544 | 14.84587 | 614.9818
[7 empty] | 269.84 | 11.81941 | 2.227359 | 14.52586 | 14.84906 | 614.9996
[7 empty] | 269.86 | 11.82095 | 2.227845 | 14.5265 | 14.8523 | 615.0267
[7 empty] | 269.88 | 11.82249 | 2.228336 | 14.52733 | 14.85557 | 615.0618
[7 empty] | 269.9 | 11.82404 | 2.228827 | 14.52813 | 14.85885 | 615.0957
[7 empty] | 269.92 | 11.82559 | 2.229312 | 14.52882 | 14.86208 | 615.1249
[7 empty] | 269.94 | 11.82713 | 2.229784 | 14.5294 | 14.86523 | 615.1495
[7 empty] | 269.96 | 11.82866 | 2.230248 | 14.52981 | 14.86832 | 615.1668
[7 empty] | 269.98 | 11.8302 | 2.230712 | 14.53007 | 14.87141 | 615.1778
[7 empty] | 270 | 11.83174 | 2.23116 | 14.53022 | 14.8744 | 615.1842
[7 empty] | 270.02 | 11.83327 | 2.231576 | 14.53028 | 14.87717 | 615.1867
[7 empty] | 270.04 | 11.8348 | 2.231978 | 14.53025 | 14.87985 | 615.1855
[7 empty] | 270.06 | 11.83633 | 2.23238 | 14.53021 | 14.88253 | 615.1838
[7 empty] | 270.08 | 11.83786 | 2.232766 | 14.53031 | 14.88511 | 615.188
[7 empty] | 270.1 | 11.83939 | 2.23313 | 14.53069 | 14.88753 | 615.2041
[7 empty] | 270.12 | 11.84094 | 2.233485 | 14.5313 | 14.8899 | 615.2299
[7 empty] | 270.14 | 11.8425 | 2.23384 | 14.53201 | 14.89227 | 615.26
[7 empty] | 270.16 | 11.84405 | 2.234192 | 14.53273 | 14.89461 | 615.2905
[7 empty] | 270.18 | 11.84558 | 2.234538 | 14.53333 | 14.89692 | 615.3159
[7 empty] | 270.2 | 11.84713 | 2.234883 | 14.53366 | 14.89922 | 615.3298
[7 empty] | 270.22 | 11.84867 | 2.235228 | 14.53381 | 14.90152 | 615.3362
[7 empty] | 270.24 | 11.8502 | 2.235562 | 14.53396 | 14.90375 | 615.3425
[7 empty] | 270.26 | 11.85173 | 2.235886 | 14.5341 | 14.90591 | 615.3485
[7 empty] | 270.28 | 11.85327 | 2.236208 | 14.53427 | 14.90805 | 615.3557
[7 empty] | 270.3 | 11.85481 | 2.23653 | 14.53454 | 14.9102 | 615.3671
[7 empty] | 270.32 | 11.85634 | 2.236891 | 14.53488 | 14.91261 | 615.3815
[7 empty] | 270.34 | 11.85789 | 2.237291 | 14.53529 | 14.91527 | 615.3988
[7 empty] | 270.36 | 11.85944 | 2.237691 | 14.53575 | 14.91794 | 615.4183
[7 empty] | 270.38 | 11.86098 | 2.238093 | 14.53622 | 14.92062 | 615.4382
[7 empty] | 270.4 | 11.86252 | 2.238505 | 14.53663 | 14.92337 | 615.4556
[7 empty] | 270.42 | 11.86405 | 2.238927 | 14.53691 | 14.92618 | 615.4674
[7 empty] | 270.44 | 11.86559 | 2.239349 | 14.53706 | 14.92899 | 615.4738
[7 empty] | 270.46 | 11.86712 | 2.239774 | 14.53708 | 14.93183 | 615.4746
[7 empty] | 270.48 | 11.86866 | 2.240214 | 14.53697 | 14.93476 | 615.47
[7 empty] | 270.5 | 11.87019 | 2.240665 | 14.53686 | 14.93777 | 615.4653
[7 empty] | 270.52 | 11.87172 | 2.241117 | 14.53692 | 14.94078 | 615.4679
[7 empty] | 270.54 | 11.87326 | 2.241572 | 14.53715 | 14.94381 | 615.4776
[7 empty] | 270.56 | 11.87482 | 2.242035 | 14.53746 | 14.9469 | 615.4907
[7 empty] | 270.58 | 11.87637 | 2.242505 | 14.5378 | 14.95003 | 615.5051
[7 empty] | 270.6 | 11.8779 | 2.242975 | 14.53815 | 14.95317 | 615.5199
[7 empty] | 270.62 | 11.87944 | 2.243454 | 14.5384 | 14.95636 | 615.5305
[7 empty] | 270.64 | 11.88098 | 2.243954 | 14.53847 | 14.95969 | 615.5335
[7 empty] | 270.66 | 11.88252 | 2.244467 | 14.53857 | 14.96311 | 615.5377
[7 empty] | 270.68 | 11.88405 | 2.24498 | 14.5388 | 14.96653 | 615.5475
[7 empty] | 270.7 | 11.88558 | 2.245493 | 14.53911 | 14.96995 | 615.5606
[7 empty] | 270.72 | 11.88712 | 2.246003 | 14.53947 | 14.97335 | 615.5758
[7 empty] | 270.74 | 11.88866 | 2.246513 | 14.53989 | 14.97675 | 615.5936
[7 empty] | 270.76 | 11.89019 | 2.247023 | 14.54026 | 14.98015 | 615.6093
[7 empty] | 270.78 | 11.89174 | 2.247543 | 14.54052 | 14.98362 | 615.6203
[7 empty] | 270.8 | 11.89328 | 2.248078 | 14.54076 | 14.98719 | 615.6304
[7 empty] | 270.82 | 11.89481 | 2.248619 | 14.54099 | 14.99079 | 615.6402
[7 empty] | 270.84 | 11.89635 | 2.24916 | 14.54115 | 14.9944 | 615.6469
[7 empty] | 270.86 | 11.8979 | 2.24971 | 14.54124 | 14.99807 | 615.6508
[7 empty] | 270.88 | 11.89942 | 2.250273 | 14.54143 | 15.00182 | 615.6588
[7 empty] | 270.9 | 11.90095 | 2.25084 | 14.54168 | 15.0056 | 615.6694
[7 empty] | 270.92 | 11.90251 | 2.251407 | 14.54202 | 15.00938 | 615.6838
[7 empty] | 270.94 | 11.90404 | 2.252005 | 14.54255 | 15.01337 | 615.7062
[7 empty] | 270.96 | 11.90558 | 2.252639 | 14.54328 | 15.01759 | 615.7371
[7 empty] | 270.98 | 11.90712 | 2.253278 | 14.54402 | 15.02185 | 615.7685
[7 empty] | 271 | 11.90867 | 2.253918 | 14.54468 | 15.02612 | 615.7964
[7 empty] | 271.02 | 11.91022 | 2.254532 | 14.5452 | 15.03021 | 615.8184
[7 empty] | 271.04 | 11.91176 | 2.255119 | 14.54561 | 15.03413 | 615.8358
[7 empty] | 271.06 | 11.91329 | 2.255706 | 14.54589 | 15.03804 | 615.8476
[7 empty] | 271.08 | 11.91484 | 2.256292 | 14.54608 | 15.04195 | 615.8557
[7 empty] | 271.1 | 11.91637 | 2.256853 | 14.54626 | 15.04569 | 615.8633
[7 empty] | 271.12 | 11.9179 | 2.257393 | 14.54644 | 15.04929 | 615.8709
[7 empty] | 271.14 | 11.91943 | 2.257933 | 14.54661 | 15.05289 | 615.8781
[7 empty] | 271.16 | 11.92097 | 2.25847 | 14.5469 | 15.05647 | 615.8904
[7 empty] | 271.18 | 11.92251 | 2.258985 | 14.54736 | 15.0599 | 615.9099
[7 empty] | 271.2 | 11.92406 | 2.259485 | 14.54795 | 15.06323 | 615.9348
[7 empty] | 271.22 | 11.92561 | 2.259984 | 14.54863 | 15.06656 | 615.9636
[7 empty] | 271.24 | 11.92715 | 2.260478 | 14.54929 | 15.06985 | 615.9916
[7 empty] | 271.26 | 11.92868 | 2.260953 | 14.5498 | 15.07302 | 616.0132
[7 empty] | 271.28 | 11.93023 | 2.261414 | 14.55007 | 15.07609 | 616.0246
[7 empty] | 271.3 | 11.93177 | 2.261875 | 14.55019 | 15.07917 | 616.0297
[7 empty] | 271.32 | 11.9333 | 2.262316 | 14.55026 | 15.08211 | 616.0327
[7 empty] | 271.34 | 11.93484 | 2.262707 | 14.5504 | 15.08471 | 616.0386
[7 empty] | 271.36 | 11.93637 | 2.263069 | 14.55064 | 15.08713 | 616.0487
[7 empty] | 271.38 | 11.9379 | 2.263432 | 14.55097 | 15.08955 | 616.0627
[7 empty] | 271.4 | 11.93944 | 2.263787 | 14.55135 | 15.09191 | 616.0788
[7 empty] | 271.42 | 11.94099 | 2.26413 | 14.55172 | 15.0942 | 616.0945
[7 empty] | 271.44 | 11.94253 | 2.264468 | 14.55205 | 15.09645 | 616.1084
[7 empty] | 271.46 | 11.94407 | 2.264805 | 14.5524 | 15.0987 | 616.1233
[7 empty] | 271.48 | 11.94561 | 2.265149 | 14.5527 | 15.10099 | 616.136
[7 empty] | 271.5 | 11.94715 | 2.265503 | 14.55291 | 15.10335 | 616.1448
[7 empty] | 271.52 | 11.94868 | 2.26586 | 14.55315 | 15.10573 | 616.155
[7 empty] | 271.54 | 11.9502 | 2.266218 | 14.55342 | 15.10812 | 616.1664
[7 empty] | 271.56 | 11.95174 | 2.266576 | 14.55361 | 15.11051 | 616.1745
[7 empty] | 271.58 | 11.95328 | 2.266935 | 14.55385 | 15.1129 | 616.1846
[7 empty] | 271.6 | 11.95481 | 2.267294 | 14.55422 | 15.11529 | 616.2003
[7 empty] | 271.62 | 11.95636 | 2.267653 | 14.5546 | 15.11769 | 616.2164
[7 empty] | 271.64 | 11.95791 | 2.268024 | 14.55497 | 15.12016 | 616.2321
[7 empty] | 271.66 | 11.95945 | 2.268409 | 14.55532 | 15.12273 | 616.2469
[7 empty] | 271.68 | 11.961 | 2.268797 | 14.55563 | 15.12531 | 616.26
[7 empty] | 271.7 | 11.96254 | 2.269184 | 14.55586 | 15.12789 | 616.2697
[7 empty] | 271.72 | 11.96408 | 2.269589 | 14.55599 | 15.13059 | 616.2752
[7 empty] | 271.74 | 11.96561 | 2.270012 | 14.55608 | 15.13341 | 616.2791
[7 empty] | 271.76 | 11.96714 | 2.270435 | 14.55623 | 15.13623 | 616.2854
[7 empty] | 271.78 | 11.96867 | 2.270861 | 14.55643 | 15.13907 | 616.2939
[7 empty] | 271.8 | 11.97021 | 2.271322 | 14.55661 | 15.14215 | 616.3015
[7 empty] | 271.82 | 11.97174 | 2.271814 | 14.55683 | 15.14543 | 616.3108
[7 empty] | 271.84 | 11.97328 | 2.272306 | 14.55702 | 15.14871 | 616.3189
[7 empty] | 271.86 | 11.97482 | 2.272796 | 14.55715 | 15.15197 | 616.3244
[7 empty] | 271.88 | 11.97637 | 2.273279 | 14.55727 | 15.15519 | 616.3294
[7 empty] | 271.9 | 11.97791 | 2.273756 | 14.55743 | 15.15837 | 616.3362
[7 empty] | 271.92 | 11.97945 | 2.274232 | 14.55757 | 15.16155 | 616.3421
[7 empty] | 271.94 | 11.981 | 2.27471 | 14.55769 | 15.16473 | 616.3472
[7 empty] | 271.96 | 11.98253 | 2.275191 | 14.55783 | 15.16794 | 616.3532
[7 empty] | 271.98 | 11.98407 | 2.275675 | 14.55802 | 15.17117 | 616.3612
[7 empty] | 272 | 11.98561 | 2.276159 | 14.5583 | 15.17439 | 616.3731
[7 empty] | 272.02 | 11.98714 | 2.276637 | 14.5587 | 15.17758 | 616.39
[7 empty] | 272.04 | 11.98868 | 2.277103 | 14.55926 | 15.18069 | 616.4137
[7 empty] | 272.06 | 11.99022 | 2.277562 | 14.5599 | 15.18375 | 616.4408
[7 empty] | 272.08 | 11.99178 | 2.27802 | 14.56044 | 15.1868 | 616.4637
[7 empty] | 272.1 | 11.99333 | 2.27847 | 14.56084 | 15.1898 | 616.4806
[7 empty] | 272.12 | 11.99486 | 2.278904 | 14.56111 | 15.19269 | 616.492
[7 empty] | 272.14 | 11.9964 | 2.27933 | 14.56114 | 15.19553 | 616.4933
[7 empty] | 272.16 | 11.99794 | 2.279755 | 14.56103 | 15.19837 | 616.4886
[7 empty] | 272.18 | 11.99947 | 2.280163 | 14.56097 | 15.20109 | 616.4861
[7 empty] | 272.2 | 12.001 | 2.280542 | 14.56094 | 15.20361 | 616.4848
[7 empty] | 272.22 | 12.00254 | 2.28091 | 14.56093 | 15.20607 | 616.4844
[7 empty] | 272.24 | 12.00407 | 2.281278 | 14.56107 | 15.20852 | 616.4903
[7 empty] | 272.26 | 12.00559 | 2.281647 | 14.56144 | 15.21098 | 616.506
[7 empty] | 272.28 | 12.00713 | 2.282017 | 14.562 | 15.21345 | 616.5297
[7 empty] | 272.3 | 12.00868 | 2.282386 | 14.56271 | 15.21591 | 616.5598
[7 empty] | 272.32 | 12.01024 | 2.282756 | 14.56348 | 15.21837 | 616.5924
[7 empty] | 272.34 | 12.01178 | 2.283171 | 14.56422 | 15.22114 | 616.6237
[7 empty] | 272.36 | 12.01332 | 2.283642 | 14.56474 | 15.22428 | 616.6457
[7 empty] | 272.38 | 12.01486 | 2.284121 | 14.56505 | 15.22747 | 616.6588
[7 empty] | 272.4 | 12.01639 | 2.2846 | 14.56525 | 15.23067 | 616.6673
[7 empty] | 272.42 | 12.01792 | 2.2851 | 14.56546 | 15.234 | 616.6762
[7 empty] | 272.44 | 12.01946 | 2.285623 | 14.56566 | 15.23749 | 616.6847
[7 empty] | 272.46 | 12.021 | 2.286146 | 14.5659 | 15.24097 | 616.6948
[7 empty] | 272.48 | 12.02253 | 2.286671 | 14.56622 | 15.24447 | 616.7084
[7 empty] | 272.5 | 12.02407 | 2.287218 | 14.56657 | 15.24812 | 616.7232
[7 empty] | 272.52 | 12.02562 | 2.287785 | 14.56696 | 15.2519 | 616.7397
[7 empty] | 272.54 | 12.02716 | 2.288352 | 14.56745 | 15.25568 | 616.7604
[7 empty] | 272.56 | 12.0287 | 2.288924 | 14.56799 | 15.25949 | 616.7833
[7 empty] | 272.58 | 12.03024 | 2.289525 | 14.56846 | 15.2635 | 616.8032
[7 empty] | 272.6 | 12.03178 | 2.290149 | 14.56882 | 15.26766 | 616.8184
[7 empty] | 272.62 | 12.03331 | 2.290774 | 14.56909 | 15.27183 | 616.8299
[7 empty] | 272.64 | 12.03484 | 2.291414 | 14.56928 | 15.27609 | 616.8379
[7 empty] | 272.66 | 12.03638 | 2.292106 | 14.56942 | 15.28071 | 616.8439
[7 empty] | 272.68 | 12.03791 | 2.292836 | 14.56966 | 15.28557 | 616.854
[7 empty] | 272.7 | 12.03945 | 2.293566 | 14.57006 | 15.29044 | 616.8709
[7 empty] | 272.72 | 12.04099 | 2.294292 | 14.57051 | 15.29528 | 616.89
[7 empty] | 272.74 | 12.04254 | 2.295007 | 14.57092 | 15.30005 | 616.9074
[7 empty] | 272.76 | 12.04409 | 2.295715 | 14.57128 | 15.30477 | 616.9226
[7 empty] | 272.78 | 12.04563 | 2.296423 | 14.57151 | 15.30949 | 616.9323
[7 empty] | 272.8 | 12.04718 | 2.297121 | 14.57162 | 15.31414 | 616.937
[7 empty] | 272.82 | 12.04871 | 2.297799 | 14.57172 | 15.31866 | 616.9412
[7 empty] | 272.84 | 12.05024 | 2.298466 | 14.57189 | 15.32311 | 616.9484
[7 empty] | 272.86 | 12.05177 | 2.299134 | 14.57209 | 15.32756 | 616.9569
[7 empty] | 272.88 | 12.05331 | 2.299812 | 14.57235 | 15.33208 | 616.9679
[7 empty] | 272.9 | 12.05485 | 2.300509 | 14.5727 | 15.33673 | 616.9827
[7 empty] | 272.92 | 12.05638 | 2.301212 | 14.5731 | 15.34141 | 616.9997
[7 empty] | 272.94 | 12.05793 | 2.301915 | 14.57348 | 15.3461 | 617.0157
[7 empty] | 272.96 | 12.05947 | 2.30261 | 14.57386 | 15.35073 | 617.0318
[7 empty] | 272.98 | 12.06101 | 2.303296 | 14.57425 | 15.35531 | 617.0483
[7 empty] | 273 | 12.06255 | 2.303979 | 14.57446 | 15.35986 | 617.0572
[7 empty] | 273.02 | 12.0641 | 2.304662 | 14.57446 | 15.36441 | 617.0572
[7 empty] | 273.04 | 12.06563 | 2.305313 | 14.57439 | 15.36875 | 617.0543
[7 empty] | 273.06 | 12.06716 | 2.305926 | 14.57435 | 15.37284 | 617.0526
[7 empty] | 273.08 | 12.06869 | 2.306534 | 14.57438 | 15.37689 | 617.0539
[7 empty] | 273.1 | 12.07024 | 2.307141 | 14.57453 | 15.38094 | 617.0602
[7 empty] | 273.12 | 12.07178 | 2.307696 | 14.57481 | 15.38464 | 617.0721
[7 empty] | 273.14 | 12.07332 | 2.308195 | 14.57516 | 15.38797 | 617.0869
[7 empty] | 273.16 | 12.07485 | 2.308692 | 14.57545 | 15.39128 | 617.0992
[7 empty] | 273.18 | 12.0764 | 2.309191 | 14.57561 | 15.39461 | 617.1059
[7 empty] | 273.2 | 12.07794 | 2.309744 | 14.57576 | 15.39829 | 617.1123
[7 empty] | 273.22 | 12.07948 | 2.31035 | 14.57592 | 15.40233 | 617.1191
[7 empty] | 273.24 | 12.08102 | 2.310955 | 14.57605 | 15.40637 | 617.1246
[7 empty] | 273.26 | 12.08256 | 2.311559 | 14.57617 | 15.41039 | 617.1296
[7 empty] | 273.28 | 12.08408 | 2.312151 | 14.57631 | 15.41434 | 617.1356
[7 empty] | 273.3 | 12.08562 | 2.312734 | 14.5764 | 15.41823 | 617.1394
[7 empty] | 273.32 | 12.08716 | 2.313316 | 14.57651 | 15.42211 | 617.144
[7 empty] | 273.34 | 12.08869 | 2.313899 | 14.57676 | 15.42599 | 617.1546
[7 empty] | 273.36 | 12.09023 | 2.314479 | 14.57717 | 15.42986 | 617.172
[7 empty] | 273.38 | 12.09178 | 2.315057 | 14.57768 | 15.43371 | 617.1936
[7 empty] | 273.4 | 12.09332 | 2.315636 | 14.57825 | 15.43757 | 617.2177
[7 empty] | 273.42 | 12.09486 | 2.316199 | 14.57879 | 15.44133 | 617.2406
[7 empty] | 273.44 | 12.0964 | 2.316719 | 14.57916 | 15.44479 | 617.2562
[7 empty] | 273.46 | 12.09794 | 2.317212 | 14.57935 | 15.44808 | 617.2643
[7 empty] | 273.48 | 12.09948 | 2.317705 | 14.57947 | 15.45137 | 617.2694
[7 empty] | 273.5 | 12.10102 | 2.318183 | 14.5796 | 15.45455 | 617.2749
[7 empty] | 273.52 | 12.10255 | 2.318628 | 14.57977 | 15.45752 | 617.2821
[7 empty] | 273.54 | 12.10409 | 2.319057 | 14.58003 | 15.46038 | 617.2931
[7 empty] | 273.56 | 12.10562 | 2.319485 | 14.58039 | 15.46323 | 617.3083
[7 empty] | 273.58 | 12.10716 | 2.319905 | 14.58079 | 15.46603 | 617.3252
[7 empty] | 273.6 | 12.10872 | 2.320312 | 14.58121 | 15.46875 | 617.343
[7 empty] | 273.62 | 12.11026 | 2.320712 | 14.58171 | 15.47141 | 617.3642
[7 empty] | 273.64 | 12.11179 | 2.321113 | 14.58227 | 15.47409 | 617.3879
[7 empty] | 273.66 | 12.11334 | 2.321519 | 14.58276 | 15.47679 | 617.4086
[7 empty] | 273.68 | 12.11487 | 2.321931 | 14.5832 | 15.47954 | 617.4273
[7 empty] | 273.7 | 12.1164 | 2.322346 | 14.58361 | 15.48231 | 617.4446
[7 empty] | 273.72 | 12.11794 | 2.322761 | 14.5839 | 15.48507 | 617.4569
[7 empty] | 273.74 | 12.11948 | 2.32318 | 14.58409 | 15.48787 | 617.465
[7 empty] | 273.76 | 12.12102 | 2.323604 | 14.58428 | 15.49069 | 617.473
[7 empty] | 273.78 | 12.12256 | 2.324029 | 14.58453 | 15.49353 | 617.4836
[7 empty] | 273.8 | 12.12411 | 2.324453 | 14.5848 | 15.49635 | 617.495
[7 empty] | 273.82 | 12.12566 | 2.324881 | 14.58506 | 15.49921 | 617.506
[7 empty] | 273.84 | 12.1272 | 2.325312 | 14.58528 | 15.50208 | 617.5153
[7 empty] | 273.86 | 12.12873 | 2.325743 | 14.58547 | 15.50495 | 617.5234
[7 empty] | 273.88 | 12.13027 | 2.326174 | 14.58562 | 15.50783 | 617.5297
[7 empty] | 273.9 | 12.1318 | 2.326618 | 14.5858 | 15.51079 | 617.5374
[7 empty] | 273.92 | 12.13333 | 2.327074 | 14.58611 | 15.51383 | 617.5505
[7 empty] | 273.94 | 12.13487 | 2.327529 | 14.58656 | 15.51686 | 617.5695
[7 empty] | 273.96 | 12.1364 | 2.327982 | 14.58708 | 15.51988 | 617.5915
[7 empty] | 273.98 | 12.13794 | 2.328416 | 14.58762 | 15.52277 | 617.6144
[7 empty] | 274 | 12.13947 | 2.328836 | 14.58816 | 15.52557 | 617.6373
[7 empty] | 274.02 | 12.14102 | 2.329255 | 14.58858 | 15.52837 | 617.6551
[7 empty] | 274.04 | 12.14257 | 2.329661 | 14.58889 | 15.53107 | 617.6682
[7 empty] | 274.06 | 12.14411 | 2.330021 | 14.58913 | 15.53347 | 617.6783
[7 empty] | 274.08 | 12.14564 | 2.330346 | 14.58928 | 15.53564 | 617.6847
[7 empty] | 274.1 | 12.14718 | 2.330672 | 14.58932 | 15.53781 | 617.6864
[7 empty] | 274.12 | 12.14871 | 2.330994 | 14.58935 | 15.53996 | 617.6877
[7 empty] | 274.14 | 12.15024 | 2.331307 | 14.58949 | 15.54205 | 617.6936
[7 empty] | 274.16 | 12.15178 | 2.331615 | 14.58973 | 15.5441 | 617.7037
[7 empty] | 274.18 | 12.15333 | 2.331922 | 14.59011 | 15.54615 | 617.7198
[7 empty] | 274.2 | 12.15486 | 2.332239 | 14.59068 | 15.54826 | 617.744
[7 empty] | 274.22 | 12.1564 | 2.332574 | 14.59131 | 15.55049 | 617.7706
[7 empty] | 274.24 | 12.15795 | 2.33292 | 14.59184 | 15.5528 | 617.7931
[7 empty] | 274.26 | 12.1595 | 2.333265 | 14.59222 | 15.5551 | 617.8092
[7 empty] | 274.28 | 12.16103 | 2.333623 | 14.59251 | 15.55749 | 617.8214
[7 empty] | 274.3 | 12.16256 | 2.334 | 14.59265 | 15.56 | 617.8274
[7 empty] | 274.32 | 12.16411 | 2.334385 | 14.59269 | 15.56257 | 617.8291
[7 empty] | 274.34 | 12.16564 | 2.33477 | 14.59273 | 15.56513 | 617.8308
[7 empty] | 274.36 | 12.16717 | 2.335147 | 14.59276 | 15.56765 | 617.832
[7 empty] | 274.38 | 12.16871 | 2.335514 | 14.59275 | 15.57009 | 617.8316
[7 empty] | 274.4 | 12.17024 | 2.335877 | 14.5927 | 15.57251 | 617.8295
[7 empty] | 274.42 | 12.17178 | 2.33624 | 14.59275 | 15.57493 | 617.8316
[7 empty] | 274.44 | 12.17331 | 2.336634 | 14.593 | 15.57756 | 617.8422
[7 empty] | 274.46 | 12.17486 | 2.337066 | 14.59338 | 15.58044 | 617.8583
[7 empty] | 274.48 | 12.17642 | 2.337504 | 14.59383 | 15.58336 | 617.8773
[7 empty] | 274.5 | 12.17796 | 2.337942 | 14.59434 | 15.58628 | 617.8989
[7 empty] | 274.52 | 12.1795 | 2.338374 | 14.59475 | 15.58916 | 617.9163
[7 empty] | 274.54 | 12.18104 | 2.3388 | 14.5949 | 15.592 | 617.9226
[7 empty] | 274.56 | 12.18257 | 2.339225 | 14.59495 | 15.59483 | 617.9247
[7 empty] | 274.58 | 12.1841 | 2.339651 | 14.595 | 15.59767 | 617.9269
[7 empty] | 274.6 | 12.18565 | 2.340076 | 14.59507 | 15.60051 | 617.9298
[7 empty] | 274.62 | 12.18719 | 2.340502 | 14.5952 | 15.60335 | 617.9353
[7 empty] | 274.64 | 12.18873 | 2.340927 | 14.59543 | 15.60618 | 617.9451
[7 empty] | 274.66 | 12.19027 | 2.341361 | 14.59569 | 15.60907 | 617.9561
[7 empty] | 274.68 | 12.19182 | 2.341843 | 14.59594 | 15.61229 | 617.9667
[7 empty] | 274.7 | 12.19336 | 2.342367 | 14.59615 | 15.61578 | 617.9756
[7 empty] | 274.72 | 12.19489 | 2.342891 | 14.59639 | 15.61927 | 617.9857
[7 empty] | 274.74 | 12.19643 | 2.343414 | 14.59663 | 15.62276 | 617.9959
[7 empty] | 274.76 | 12.19796 | 2.343935 | 14.59689 | 15.62623 | 618.0069
[7 empty] | 274.78 | 12.19949 | 2.344455 | 14.5972 | 15.6297 | 618.02
[7 empty] | 274.8 | 12.20103 | 2.344976 | 14.59749 | 15.63317 | 618.0323
[7 empty] | 274.82 | 12.20258 | 2.345488 | 14.59771 | 15.63659 | 618.0416
[7 empty] | 274.84 | 12.20411 | 2.345979 | 14.59796 | 15.63986 | 618.0522
[7 empty] | 274.86 | 12.20564 | 2.346458 | 14.59833 | 15.64305 | 618.0679
[7 empty] | 274.88 | 12.20718 | 2.346937 | 14.59873 | 15.64625 | 618.0848
[7 empty] | 274.9 | 12.20875 | 2.347434 | 14.59911 | 15.64956 | 618.1009
[7 empty] | 274.92 | 12.21029 | 2.347966 | 14.59949 | 15.65311 | 618.117
[7 empty] | 274.94 | 12.21182 | 2.348516 | 14.59986 | 15.65677 | 618.1326
[7 empty] | 274.96 | 12.21336 | 2.349066 | 14.60014 | 15.66044 | 618.1445
[7 empty] | 274.98 | 12.2149 | 2.349622 | 14.60038 | 15.66415 | 618.1546
[7 empty] | 275 | 12.21642 | 2.350185 | 14.60076 | 15.6679 | 618.1707
[7 empty] | 275.02 | 12.21795 | 2.350751 | 14.60127 | 15.67167 | 618.1923
[7 empty] | 275.04 | 12.21949 | 2.351318 | 14.60177 | 15.67545 | 618.2135
[7 empty] | 275.06 | 12.22104 | 2.351862 | 14.60223 | 15.67908 | 618.233
[7 empty] | 275.08 | 12.22258 | 2.352374 | 14.60264 | 15.68249 | 618.2503
[7 empty] | 275.1 | 12.22412 | 2.352876 | 14.60295 | 15.68584 | 618.2635
[7 empty] | 275.12 | 12.22566 | 2.353379 | 14.60317 | 15.68919 | 618.2728
[7 empty] | 275.14 | 12.2272 | 2.353891 | 14.60341 | 15.69261 | 618.2829
[7 empty] | 275.16 | 12.22874 | 2.354416 | 14.60368 | 15.69611 | 618.2944
[7 empty] | 275.18 | 12.23028 | 2.354942 | 14.60384 | 15.69961 | 618.3011
[7 empty] | 275.2 | 12.23181 | 2.355469 | 14.60395 | 15.70313 | 618.3058
[7 empty] | 275.22 | 12.23332 | 2.356004 | 14.6041 | 15.70669 | 618.3121
[7 empty] | 275.24 | 12.23487 | 2.35655 | 14.60424 | 15.71033 | 618.3181
[7 empty] | 275.26 | 12.23642 | 2.357095 | 14.60444 | 15.71397 | 618.3265
[7 empty] | 275.28 | 12.23795 | 2.35764 | 14.60491 | 15.7176 | 618.3464
[7 empty] | 275.3 | 12.23949 | 2.358152 | 14.60554 | 15.72101 | 618.3731
[7 empty] | 275.32 | 12.24104 | 2.358634 | 14.60612 | 15.72423 | 618.3977
[7 empty] | 275.34 | 12.24259 | 2.359115 | 14.60663 | 15.72743 | 618.4193
[7 empty] | 275.36 | 12.24413 | 2.359599 | 14.60702 | 15.73066 | 618.4358
[7 empty] | 275.38 | 12.24567 | 2.360097 | 14.60724 | 15.73398 | 618.4451
[7 empty] | 275.4 | 12.24721 | 2.360606 | 14.6073 | 15.73737 | 618.4476
[7 empty] | 275.42 | 12.24874 | 2.361115 | 14.60731 | 15.74077 | 618.448
[7 empty] | 275.44 | 12.25027 | 2.361629 | 14.60733 | 15.74419 | 618.4489
[7 empty] | 275.46 | 12.25181 | 2.362158 | 14.60735 | 15.74772 | 618.4497
[7 empty] | 275.48 | 12.25334 | 2.3627 | 14.60744 | 15.75133 | 618.4536
[7 empty] | 275.5 | 12.25488 | 2.363241 | 14.60771 | 15.75494 | 618.465
[7 empty] | 275.52 | 12.25642 | 2.363777 | 14.60821 | 15.75851 | 618.4862
[7 empty] | 275.54 | 12.25797 | 2.364296 | 14.60882 | 15.76197 | 618.512
[7 empty] | 275.56 | 12.25952 | 2.364807 | 14.60946 | 15.76538 | 618.5391
[7 empty] | 275.58 | 12.26107 | 2.365317 | 14.61007 | 15.76878 | 618.5649
[7 empty] | 275.6 | 12.2626 | 2.365815 | 14.61046 | 15.7721 | 618.5814
[7 empty] | 275.62 | 12.26414 | 2.366287 | 14.61057 | 15.77525 | 618.5861
[7 empty] | 275.64 | 12.26567 | 2.366747 | 14.61056 | 15.77831 | 618.5856
[7 empty] | 275.66 | 12.2672 | 2.367206 | 14.61055 | 15.78137 | 618.5852
[7 empty] | 275.68 | 12.26874 | 2.367674 | 14.61054 | 15.78449 | 618.5848
[7 empty] | 275.7 | 12.27028 | 2.368157 | 14.61055 | 15.78771 | 618.5852
[7 empty] | 275.72 | 12.27181 | 2.368645 | 14.61065 | 15.79097 | 618.5895
[7 empty] | 275.74 | 12.27335 | 2.369133 | 14.61079 | 15.79422 | 618.5954
[7 empty] | 275.76 | 12.2749 | 2.36962 | 14.61091 | 15.79747 | 618.6005
[7 empty] | 275.78 | 12.27644 | 2.370107 | 14.61111 | 15.80071 | 618.6089
[7 empty] | 275.8 | 12.27798 | 2.370593 | 14.61141 | 15.80395 | 618.6216
[7 empty] | 275.82 | 12.27953 | 2.37108 | 14.61167 | 15.8072 | 618.6326
[7 empty] | 275.84 | 12.28106 | 2.371594 | 14.61187 | 15.81063 | 618.6411
[7 empty] | 275.86 | 12.28258 | 2.372141 | 14.61208 | 15.81427 | 618.65
[7 empty] | 275.88 | 12.28411 | 2.372694 | 14.61223 | 15.81796 | 618.6564
[7 empty] | 275.9 | 12.28565 | 2.373248 | 14.6123 | 15.82165 | 618.6593
[7 empty] | 275.92 | 12.2872 | 2.373812 | 14.61249 | 15.82541 | 618.6674
[7 empty] | 275.94 | 12.28873 | 2.374389 | 14.61286 | 15.82926 | 618.683
[7 empty] | 275.96 | 12.29028 | 2.374966 | 14.61325 | 15.83311 | 618.6995
[7 empty] | 275.98 | 12.29183 | 2.375544 | 14.61357 | 15.83696 | 618.7131
[7 empty] | 276 | 12.29337 | 2.376162 | 14.61379 | 15.84108 | 618.7224
[7 empty] | 276.02 | 12.29491 | 2.376817 | 14.61389 | 15.84545 | 618.7266
[7 empty] | 276.04 | 12.29645 | 2.377473 | 14.61385 | 15.84982 | 618.7249
[7 empty] | 276.06 | 12.29799 | 2.378128 | 14.61379 | 15.85419 | 618.7224
[7 empty] | 276.08 | 12.29952 | 2.378783 | 14.6139 | 15.85855 | 618.7271
[7 empty] | 276.1 | 12.30105 | 2.379437 | 14.61422 | 15.86291 | 618.7406
[7 empty] | 276.12 | 12.30259 | 2.380092 | 14.61465 | 15.86728 | 618.7588
[7 empty] | 276.14 | 12.30412 | 2.380749 | 14.61517 | 15.87166 | 618.7808
[7 empty] | 276.16 | 12.30565 | 2.38142 | 14.6157 | 15.87613 | 618.8033
[7 empty] | 276.18 | 12.3072 | 2.3821 | 14.61609 | 15.88067 | 618.8198
[7 empty] | 276.2 | 12.30875 | 2.38278 | 14.6164 | 15.8852 | 618.8329
[7 empty] | 276.22 | 12.31029 | 2.383437 | 14.61669 | 15.88958 | 618.8452
[7 empty] | 276.24 | 12.31183 | 2.384032 | 14.61691 | 15.89355 | 618.8545
[7 empty] | 276.26 | 12.31338 | 2.384586 | 14.61708 | 15.89724 | 618.8617
[7 empty] | 276.28 | 12.31491 | 2.385141 | 14.61728 | 15.90094 | 618.8702
[7 empty] | 276.3 | 12.31645 | 2.385684 | 14.61753 | 15.90456 | 618.8807
[7 empty] | 276.32 | 12.31798 | 2.386203 | 14.61787 | 15.90802 | 618.8951
[7 empty] | 276.34 | 12.31952 | 2.386708 | 14.61833 | 15.91139 | 618.9146
[7 empty] | 276.36 | 12.32106 | 2.387214 | 14.61895 | 15.91476 | 618.9409
[7 empty] | 276.38 | 12.3226 | 2.387711 | 14.61969 | 15.91807 | 618.9722
[7 empty] | 276.4 | 12.32415 | 2.388194 | 14.62036 | 15.92129 | 619.0006
[7 empty] | 276.42 | 12.3257 | 2.388671 | 14.62083 | 15.92447 | 619.0205
[7 empty] | 276.44 | 12.32724 | 2.389148 | 14.62115 | 15.92765 | 619.034
[7 empty] | 276.46 | 12.32877 | 2.389621 | 14.62126 | 15.93081 | 619.0387
[7 empty] | 276.48 | 12.33031 | 2.390086 | 14.62121 | 15.93391 | 619.0366
[7 empty] | 276.5 | 12.33185 | 2.39055 | 14.6212 | 15.937 | 619.0361
[7 empty] | 276.52 | 12.33338 | 2.391014 | 14.6213 | 15.94009 | 619.0404
[7 empty] | 276.54 | 12.33491 | 2.391413 | 14.62143 | 15.94275 | 619.0459
[7 empty] | 276.56 | 12.33645 | 2.391732 | 14.62157 | 15.94488 | 619.0518
[7 empty] | 276.58 | 12.33798 | 2.392034 | 14.62187 | 15.94689 | 619.0645
[7 empty] | 276.6 | 12.3395 | 2.392336 | 14.6223 | 15.94891 | 619.0827
[7 empty] | 276.62 | 12.34105 | 2.392665 | 14.6228 | 15.9511 | 619.1039
[7 empty] | 276.64 | 12.34261 | 2.393025 | 14.62339 | 15.9535 | 619.1288
[7 empty] | 276.66 | 12.34416 | 2.393387 | 14.62402 | 15.95591 | 619.1555
[7 empty] | 276.68 | 12.3457 | 2.39375 | 14.62449 | 15.95833 | 619.1754
[7 empty] | 276.7 | 12.34724 | 2.394108 | 14.62471 | 15.96072 | 619.1847
[7 empty] | 276.72 | 12.34877 | 2.39446 | 14.62477 | 15.96307 | 619.1873
[7 empty] | 276.74 | 12.3503 | 2.394813 | 14.62477 | 15.96542 | 619.1873
[7 empty] | 276.76 | 12.35183 | 2.39517 | 14.62482 | 15.9678 | 619.1894
[7 empty] | 276.78 | 12.35336 | 2.395554 | 14.62493 | 15.97036 | 619.194
[7 empty] | 276.8 | 12.3549 | 2.395962 | 14.62512 | 15.97308 | 619.2021
[7 empty] | 276.82 | 12.35644 | 2.39637 | 14.62534 | 15.9758 | 619.2114
[7 empty] | 276.84 | 12.35798 | 2.396772 | 14.62555 | 15.97848 | 619.2203
[7 empty] | 276.86 | 12.35953 | 2.397148 | 14.62577 | 15.98099 | 619.2296
[7 empty] | 276.88 | 12.36106 | 2.397505 | 14.62606 | 15.98337 | 619.2419
[7 empty] | 276.9 | 12.3626 | 2.397861 | 14.62638 | 15.98574 | 619.2554
[7 empty] | 276.92 | 12.36415 | 2.398237 | 14.62663 | 15.98825 | 619.266
[7 empty] | 276.94 | 12.36568 | 2.398665 | 14.62683 | 15.9911 | 619.2745
[7 empty] | 276.96 | 12.36721 | 2.399127 | 14.627 | 15.99418 | 619.2817
[7 empty] | 276.98 | 12.36874 | 2.39959 | 14.62709 | 15.99727 | 619.2855
[7 empty] | 277 | 12.37028 | 2.400044 | 14.62722 | 16.00029 | 619.291
[7 empty] | 277.02 | 12.37182 | 2.400478 | 14.6275 | 16.00319 | 619.3029
[7 empty] | 277.04 | 12.37336 | 2.400903 | 14.6279 | 16.00602 | 619.3198
[7 empty] | 277.06 | 12.37491 | 2.401328 | 14.62827 | 16.00885 | 619.3355
[7 empty] | 277.08 | 12.37646 | 2.401782 | 14.62858 | 16.01188 | 619.3486
[7 empty] | 277.1 | 12.378 | 2.402289 | 14.62879 | 16.01526 | 619.3575
[7 empty] | 277.12 | 12.37955 | 2.402817 | 14.62888 | 16.01878 | 619.3613
[7 empty] | 277.14 | 12.38108 | 2.403346 | 14.6289 | 16.02231 | 619.3621
[7 empty] | 277.16 | 12.38262 | 2.403879 | 14.62897 | 16.02586 | 619.3651
[7 empty] | 277.18 | 12.38414 | 2.404417 | 14.62917 | 16.02945 | 619.3736
[7 empty] | 277.2 | 12.38568 | 2.404957 | 14.62945 | 16.03305 | 619.3854
[7 empty] | 277.22 | 12.38722 | 2.405498 | 14.62976 | 16.03665 | 619.3985
[7 empty] | 277.24 | 12.38876 | 2.406073 | 14.63009 | 16.04049 | 619.4125
[7 empty] | 277.26 | 12.3903 | 2.406694 | 14.63038 | 16.04463 | 619.4248
[7 empty] | 277.28 | 12.39185 | 2.407324 | 14.6306 | 16.04883 | 619.4341
[7 empty] | 277.3 | 12.39339 | 2.407954 | 14.63083 | 16.05303 | 619.4438
[7 empty] | 277.32 | 12.39492 | 2.408569 | 14.63104 | 16.05713 | 619.4527
[7 empty] | 277.34 | 12.39647 | 2.409166 | 14.63117 | 16.06111 | 619.4582
[7 empty] | 277.36 | 12.398 | 2.409761 | 14.63123 | 16.06507 | 619.4608
[7 empty] | 277.38 | 12.39954 | 2.410356 | 14.63131 | 16.06904 | 619.4642
[7 empty] | 277.4 | 12.40107 | 2.410957 | 14.63145 | 16.07305 | 619.4701
[7 empty] | 277.42 | 12.40261 | 2.411564 | 14.63173 | 16.07709 | 619.4819
[7 empty] | 277.44 | 12.40415 | 2.412171 | 14.63221 | 16.08114 | 619.5023
[7 empty] | 277.46 | 12.40569 | 2.412774 | 14.63285 | 16.08516 | 619.5294
[7 empty] | 277.48 | 12.40724 | 2.413342 | 14.63351 | 16.08895 | 619.5573
[7 empty] | 277.5 | 12.40879 | 2.413879 | 14.6341 | 16.09253 | 619.5823
[7 empty] | 277.52 | 12.41033 | 2.414417 | 14.63454 | 16.09611 | 619.6009
[7 empty] | 277.54 | 12.41187 | 2.414944 | 14.63482 | 16.09963 | 619.6128
[7 empty] | 277.56 | 12.4134 | 2.415428 | 14.63497 | 16.10285 | 619.6191
[7 empty] | 277.58 | 12.41493 | 2.415878 | 14.63508 | 16.10585 | 619.6238
[7 empty] | 277.6 | 12.41646 | 2.416328 | 14.63519 | 16.10885 | 619.6284
[7 empty] | 277.62 | 12.418 | 2.416765 | 14.6353 | 16.11177 | 619.6331
[7 empty] | 277.64 | 12.41954 | 2.417165 | 14.63541 | 16.11443 | 619.6378
[7 empty] | 277.66 | 12.42108 | 2.417541 | 14.63561 | 16.11694 | 619.6462
[7 empty] | 277.68 | 12.42261 | 2.417917 | 14.63593 | 16.11945 | 619.6598
[7 empty] | 277.7 | 12.42415 | 2.418312 | 14.63636 | 16.12208 | 619.678
[7 empty] | 277.72 | 12.4257 | 2.418751 | 14.63689 | 16.12501 | 619.7004
[7 empty] | 277.74 | 12.42724 | 2.419212 | 14.63745 | 16.12808 | 619.7241
[7 empty] | 277.76 | 12.42878 | 2.419674 | 14.63794 | 16.13116 | 619.7449
[7 empty] | 277.78 | 12.43032 | 2.420157 | 14.63822 | 16.13438 | 619.7567
[7 empty] | 277.8 | 12.43186 | 2.42068 | 14.63827 | 16.13787 | 619.7588
[7 empty] | 277.82 | 12.43339 | 2.421219 | 14.63826 | 16.14146 | 619.7584
[7 empty] | 277.84 | 12.43492 | 2.421758 | 14.63836 | 16.14505 | 619.7627
[7 empty] | 277.86 | 12.43646 | 2.422305 | 14.63855 | 16.1487 | 619.7707
[7 empty] | 277.88 | 12.438 | 2.422862 | 14.63887 | 16.15241 | 619.7842
[7 empty] | 277.9 | 12.43954 | 2.423422 | 14.63933 | 16.15615 | 619.8037
[7 empty] | 277.92 | 12.44108 | 2.423983 | 14.6398 | 16.15989 | 619.8236
[7 empty] | 277.94 | 12.44263 | 2.42454 | 14.64019 | 16.1636 | 619.8401
[7 empty] | 277.96 | 12.44417 | 2.425092 | 14.64056 | 16.16728 | 619.8558
[7 empty] | 277.98 | 12.44571 | 2.425643 | 14.6409 | 16.17095 | 619.8702
[7 empty] | 278 | 12.44725 | 2.426194 | 14.64114 | 16.17463 | 619.8804
[7 empty] | 278.02 | 12.44878 | 2.426761 | 14.64135 | 16.17841 | 619.8892
[7 empty] | 278.04 | 12.45031 | 2.427346 | 14.64156 | 16.18231 | 619.8981
[7 empty] | 278.06 | 12.45185 | 2.427932 | 14.64173 | 16.18621 | 619.9053
[7 empty] | 278.08 | 12.45339 | 2.428519 | 14.64193 | 16.19013 | 619.9138
[7 empty] | 278.1 | 12.45493 | 2.429117 | 14.64227 | 16.19411 | 619.9282
[7 empty] | 278.12 | 12.45647 | 2.429728 | 14.64269 | 16.19819 | 619.946
[7 empty] | 278.14 | 12.45802 | 2.430339 | 14.64304 | 16.20226 | 619.9608
[7 empty] | 278.16 | 12.45957 | 2.430944 | 14.64325 | 16.20629 | 619.9697
[7 empty] | 278.18 | 12.46111 | 2.431497 | 14.64336 | 16.20998 | 619.9743
[7 empty] | 278.2 | 12.46264 | 2.432005 | 14.64336 | 16.21337 | 619.9743
[7 empty] | 278.22 | 12.46418 | 2.432514 | 14.64328 | 16.21676 | 619.971
[7 empty] | 278.24 | 12.46571 | 2.433022 | 14.64324 | 16.22015 | 619.9693
[7 empty] | 278.26 | 12.46725 | 2.433531 | 14.64334 | 16.22354 | 619.9735
[7 empty] | 278.28 | 12.46878 | 2.43404 | 14.64351 | 16.22693 | 619.9807
[7 empty] | 278.3 | 12.47032 | 2.43455 | 14.64369 | 16.23033 | 619.9883
[7 empty] | 278.32 | 12.47185 | 2.435045 | 14.64387 | 16.23363 | 619.9959
[7 empty] | 278.34 | 12.47338 | 2.435496 | 14.64405 | 16.23664 | 620.0036
[7 empty] | 278.36 | 12.47494 | 2.435918 | 14.64422 | 16.23945 | 620.0108
[7 empty] | 278.38 | 12.47648 | 2.43634 | 14.64439 | 16.24227 | 620.018
[7 empty] | 278.4 | 12.47801 | 2.436767 | 14.64455 | 16.24511 | 620.0247
[7 empty] | 278.42 | 12.47955 | 2.437206 | 14.64463 | 16.24804 | 620.0281
[7 empty] | 278.44 | 12.48109 | 2.437651 | 14.64461 | 16.25101 | 620.0273
[7 empty] | 278.46 | 12.48263 | 2.438096 | 14.64455 | 16.25397 | 620.0247
[7 empty] | 278.48 | 12.48416 | 2.438533 | 14.64452 | 16.25689 | 620.0235
[7 empty] | 278.5 | 12.4857 | 2.438956 | 14.64461 | 16.25971 | 620.0273
[7 empty] | 278.52 | 12.48724 | 2.439372 | 14.64488 | 16.26248 | 620.0387
[7 empty] | 278.54 | 12.48878 | 2.439789 | 14.64537 | 16.26526 | 620.0594
[7 empty] | 278.56 | 12.49032 | 2.440245 | 14.64596 | 16.2683 | 620.0844
[7 empty] | 278.58 | 12.49188 | 2.440762 | 14.64645 | 16.27175 | 620.1052
[7 empty] | 278.6 | 12.49342 | 2.441299 | 14.64681 | 16.27533 | 620.1204
[7 empty] | 278.62 | 12.49494 | 2.441836 | 14.64708 | 16.27891 | 620.1318
[7 empty] | 278.64 | 12.49648 | 2.44242 | 14.64723 | 16.2828 | 620.1382
[7 empty] | 278.66 | 12.49802 | 2.443066 | 14.64729 | 16.28711 | 620.1407
[7 empty] | 278.68 | 12.49956 | 2.443726 | 14.6474 | 16.29151 | 620.1454
[7 empty] | 278.7 | 12.50109 | 2.444385 | 14.64752 | 16.2959 | 620.1505
[7 empty] | 278.72 | 12.50262 | 2.44514 | 14.64755 | 16.30093 | 620.1517
[7 empty] | 278.74 | 12.50415 | 2.446001 | 14.64764 | 16.30667 | 620.1556
[7 empty] | 278.76 | 12.50568 | 2.446873 | 14.64793 | 16.31249 | 620.1678
[7 empty] | 278.78 | 12.50722 | 2.447746 | 14.64843 | 16.31831 | 620.189
[7 empty] | 278.8 | 12.50878 | 2.448614 | 14.64907 | 16.32409 | 620.2161
[7 empty] | 278.82 | 12.51034 | 2.449477 | 14.64984 | 16.32985 | 620.2487
[7 empty] | 278.84 | 12.51187 | 2.450341 | 14.65055 | 16.33561 | 620.2788
[7 empty] | 278.86 | 12.51342 | 2.451202 | 14.65101 | 16.34135 | 620.2982
[7 empty] | 278.88 | 12.51496 | 2.452042 | 14.65126 | 16.34695 | 620.3088
[7 empty] | 278.9 | 12.51649 | 2.452862 | 14.65142 | 16.35241 | 620.3156
[7 empty] | 278.92 | 12.51802 | 2.453683 | 14.65153 | 16.35789 | 620.3202
[7 empty] | 278.94 | 12.51957 | 2.454493 | 14.65169 | 16.36329 | 620.327
[7 empty] | 278.96 | 12.5211 | 2.455253 | 14.65195 | 16.36835 | 620.338
[7 empty] | 278.98 | 12.52264 | 2.455976 | 14.65223 | 16.37317 | 620.3499
[7 empty] | 279 | 12.52419 | 2.456699 | 14.65249 | 16.37799 | 620.3609
[7 empty] | 279.02 | 12.52573 | 2.457395 | 14.65272 | 16.38263 | 620.3706
[7 empty] | 279.04 | 12.52727 | 2.458009 | 14.65296 | 16.38673 | 620.3808
[7 empty] | 279.06 | 12.52881 | 2.458571 | 14.6532 | 16.39047 | 620.391
[7 empty] | 279.08 | 12.53034 | 2.459132 | 14.6535 | 16.39421 | 620.4037
[7 empty] | 279.1 | 12.53188 | 2.459653 | 14.65387 | 16.39769 | 620.4193
[7 empty] | 279.12 | 12.53341 | 2.460085 | 14.6542 | 16.40057 | 620.4333
[7 empty] | 279.14 | 12.53496 | 2.460467 | 14.65445 | 16.40311 | 620.4439
[7 empty] | 279.16 | 12.53649 | 2.46085 | 14.65462 | 16.40567 | 620.4511
[7 empty] | 279.18 | 12.53801 | 2.461221 | 14.65483 | 16.40814 | 620.46
[7 empty] | 279.2 | 12.53955 | 2.461573 | 14.65512 | 16.41049 | 620.4722
[7 empty] | 279.22 | 12.5411 | 2.461915 | 14.65543 | 16.41277 | 620.4854
[7 empty] | 279.24 | 12.54266 | 2.462258 | 14.65576 | 16.41505 | 620.4993
[7 empty] | 279.26 | 12.5442 | 2.462554 | 14.65607 | 16.41703 | 620.5125
[7 empty] | 279.28 | 12.54573 | 2.462781 | 14.65629 | 16.41854 | 620.5218
[7 empty] | 279.3 | 12.54728 | 2.462985 | 14.65635 | 16.4199 | 620.5243
[7 empty] | 279.32 | 12.54881 | 2.463189 | 14.65638 | 16.42126 | 620.5256
[7 empty] | 279.34 | 12.55034 | 2.463397 | 14.65657 | 16.42265 | 620.5336
[7 empty] | 279.36 | 12.55187 | 2.463609 | 14.65692 | 16.42406 | 620.5484
[7 empty] | 279.38 | 12.5534 | 2.463822 | 14.65733 | 16.42548 | 620.5658
[7 empty] | 279.4 | 12.55494 | 2.464035 | 14.65782 | 16.4269 | 620.5866
[7 empty] | 279.42 | 12.55648 | 2.46426 | 14.6583 | 16.4284 | 620.6069
[7 empty] | 279.44 | 12.55803 | 2.464498 | 14.65862 | 16.42999 | 620.6204
[7 empty] | 279.46 | 12.55957 | 2.464738 | 14.6588 | 16.43159 | 620.628
[7 empty] | 279.48 | 12.5611 | 2.464977 | 14.65891 | 16.43318 | 620.6327
[7 empty] | 279.5 | 12.56264 | 2.46528 | 14.65888 | 16.4352 | 620.6314
[7 empty] | 279.52 | 12.56419 | 2.465645 | 14.65878 | 16.43763 | 620.6272
[7 empty] | 279.54 | 12.56571 | 2.466011 | 14.65873 | 16.44007 | 620.6251
[7 empty] | 279.56 | 12.56724 | 2.466376 | 14.65875 | 16.44251 | 620.6259
[7 empty] | 279.58 | 12.56879 | 2.466737 | 14.65885 | 16.44491 | 620.6302
[7 empty] | 279.6 | 12.57033 | 2.467094 | 14.65913 | 16.44729 | 620.642
[7 empty] | 279.62 | 12.57187 | 2.467452 | 14.65957 | 16.44968 | 620.6606
[7 empty] | 279.64 | 12.57341 | 2.467819 | 14.66001 | 16.45213 | 620.6793
[7 empty] | 279.66 | 12.57496 | 2.468237 | 14.66035 | 16.45491 | 620.6937
[7 empty] | 279.68 | 12.5765 | 2.468695 | 14.66054 | 16.45797 | 620.7017
[7 empty] | 279.7 | 12.57804 | 2.469152 | 14.6606 | 16.46101 | 620.7043
[7 empty] | 279.72 | 12.57958 | 2.469632 | 14.66057 | 16.46421 | 620.703
[7 empty] | 279.74 | 12.58113 | 2.470182 | 14.66047 | 16.46788 | 620.6988
[7 empty] | 279.76 | 12.58266 | 2.470779 | 14.66037 | 16.47186 | 620.6945
[7 empty] | 279.78 | 12.58418 | 2.471377 | 14.66031 | 16.47585 | 620.692
[7 empty] | 279.8 | 12.58572 | 2.471976 | 14.66026 | 16.47984 | 620.6899
[7 empty] | 279.82 | 12.58726 | 2.472581 | 14.6603 | 16.48387 | 620.6916
[7 empty] | 279.84 | 12.58879 | 2.473189 | 14.66051 | 16.48793 | 620.7004
[7 empty] | 279.86 | 12.59034 | 2.473797 | 14.6609 | 16.49198 | 620.717
[7 empty] | 279.88 | 12.59189 | 2.474401 | 14.66137 | 16.49601 | 620.7369
[7 empty] | 279.9 | 12.59343 | 2.474995 | 14.66183 | 16.49997 | 620.7563
[7 empty] | 279.92 | 12.59497 | 2.475585 | 14.66221 | 16.5039 | 620.7724
[7 empty] | 279.94 | 12.59651 | 2.476175 | 14.66241 | 16.50783 | 620.7809
[7 empty] | 279.96 | 12.59805 | 2.476725 | 14.66245 | 16.5115 | 620.7826
[7 empty] | 279.98 | 12.59959 | 2.477213 | 14.66249 | 16.51475 | 620.7843
[7 empty] | 280 | 12.60112 | 2.47768 | 14.66262 | 16.51787 | 620.7898
[7 empty] | 280.02 | 12.60265 | 2.478148 | 14.6628 | 16.52099 | 620.7974
[7 empty] | 280.04 | 12.60419 | 2.478634 | 14.66305 | 16.52423 | 620.808
[7 empty] | 280.06 | 12.60573 | 2.479144 | 14.66337 | 16.52763 | 620.8215
[7 empty] | 280.08 | 12.60727 | 2.479659 | 14.66371 | 16.53106 | 620.8359
[7 empty] | 280.1 | 12.60881 | 2.480175 | 14.66411 | 16.5345 | 620.8529
[7 empty] | 280.12 | 12.61036 | 2.480669 | 14.66459 | 16.53779 | 620.8732
[7 empty] | 280.14 | 12.6119 | 2.481139 | 14.66509 | 16.54093 | 620.8944
[7 empty] | 280.16 | 12.61345 | 2.481606 | 14.66551 | 16.54404 | 620.9121
[7 empty] | 280.18 | 12.61497 | 2.482072 | 14.66583 | 16.54715 | 620.9257
[7 empty] | 280.2 | 12.61649 | 2.482635 | 14.66606 | 16.5509 | 620.9354
[7 empty] | 280.22 | 12.61802 | 2.483294 | 14.66621 | 16.55529 | 620.9418
[7 empty] | 280.24 | 12.61956 | 2.483954 | 14.66638 | 16.55969 | 620.949
[7 empty] | 280.26 | 12.6211 | 2.484602 | 14.66669 | 16.56401 | 620.9621
[7 empty] | 280.28 | 12.62265 | 2.485139 | 14.66716 | 16.56759 | 620.982
[7 empty] | 280.3 | 12.6242 | 2.485576 | 14.66766 | 16.57051 | 621.0032
[7 empty] | 280.32 | 12.62575 | 2.486012 | 14.6681 | 16.57341 | 621.0218
[7 empty] | 280.34 | 12.62729 | 2.486465 | 14.66845 | 16.57643 | 621.0366
[7 empty] | 280.36 | 12.62883 | 2.487002 | 14.66869 | 16.58001 | 621.0468
[7 empty] | 280.38 | 12.63037 | 2.487604 | 14.66882 | 16.58403 | 621.0523
[7 empty] | 280.4 | 12.6319 | 2.488207 | 14.66892 | 16.58805 | 621.0565
[7 empty] | 280.42 | 12.63343 | 2.488809 | 14.6691 | 16.59206 | 621.0641
[7 empty] | 280.44 | 12.63496 | 2.489412 | 14.66935 | 16.59608 | 621.0747
[7 empty] | 280.46 | 12.6365 | 2.490014 | 14.6696 | 16.60009 | 621.0853
[7 empty] | 280.48 | 12.63803 | 2.490616 | 14.66987 | 16.60411 | 621.0967
[7 empty] | 280.5 | 12.63956 | 2.491195 | 14.67014 | 16.60797 | 621.1082
[7 empty] | 280.52 | 12.64111 | 2.491722 | 14.67038 | 16.61148 | 621.1183
[7 empty] | 280.54 | 12.64266 | 2.492218 | 14.67062 | 16.61479 | 621.1285
[7 empty] | 280.56 | 12.6442 | 2.492714 | 14.67089 | 16.61809 | 621.1399
[7 empty] | 280.58 | 12.64574 | 2.49316 | 14.67111 | 16.62107 | 621.1492
[7 empty] | 280.6 | 12.64729 | 2.493513 | 14.67124 | 16.62342 | 621.1547
[7 empty] | 280.62 | 12.64882 | 2.493822 | 14.67136 | 16.62548 | 621.1598
[7 empty] | 280.64 | 12.65035 | 2.494132 | 14.67148 | 16.62755 | 621.1649
[7 empty] | 280.66 | 12.65189 | 2.494503 | 14.67168 | 16.63002 | 621.1734
[7 empty] | 280.68 | 12.65343 | 2.49497 | 14.67203 | 16.63313 | 621.1882
[7 empty] | 280.7 | 12.65497 | 2.495472 | 14.67257 | 16.63648 | 621.211
[7 empty] | 280.72 | 12.65651 | 2.495973 | 14.67318 | 16.63982 | 621.2369
[7 empty] | 280.74 | 12.65807 | 2.496475 | 14.6737 | 16.64317 | 621.2589
[7 empty] | 280.76 | 12.65962 | 2.496974 | 14.67402 | 16.64649 | 621.2724
[7 empty] | 280.78 | 12.66114 | 2.497474 | 14.67417 | 16.64983 | 621.2788
[7 empty] | 280.8 | 12.66268 | 2.497974 | 14.67412 | 16.65316 | 621.2767
[7 empty] | 280.82 | 12.66422 | 2.498477 | 14.67392 | 16.65651 | 621.2682
[7 empty] | 280.84 | 12.66575 | 2.498983 | 14.67379 | 16.65989 | 621.2627
[7 empty] | 280.86 | 12.66728 | 2.49949 | 14.67381 | 16.66327 | 621.2635
[7 empty] | 280.88 | 12.66882 | 2.499998 | 14.67384 | 16.66665 | 621.2648
[7 empty] | 280.9 | 12.67036 | 2.500503 | 14.67389 | 16.67002 | 621.2669
[7 empty] | 280.92 | 12.67188 | 2.501007 | 14.67411 | 16.67338 | 621.2762
[7 empty] | 280.94 | 12.67342 | 2.501511 | 14.67444 | 16.67674 | 621.2902
[7 empty] | 280.96 | 12.67497 | 2.502014 | 14.67481 | 16.68009 | 621.3059
[7 empty] | 280.98 | 12.67652 | 2.502507 | 14.67521 | 16.68338 | 621.3228
[7 empty] | 281 | 12.67807 | 2.502992 | 14.67559 | 16.68661 | 621.3389
[7 empty] | 281.02 | 12.67961 | 2.503476 | 14.67583 | 16.68984 | 621.3491
[7 empty] | 281.04 | 12.68114 | 2.503961 | 14.67588 | 16.69307 | 621.3512
[7 empty] | 281.06 | 12.68268 | 2.504449 | 14.67582 | 16.69633 | 621.3486
[7 empty] | 281.08 | 12.68421 | 2.504938 | 14.67578 | 16.69959 | 621.3469
[7 empty] | 281.1 | 12.68574 | 2.505427 | 14.67586 | 16.70285 | 621.3503
[7 empty] | 281.12 | 12.68728 | 2.505915 | 14.67603 | 16.7061 | 621.3575
[7 empty] | 281.14 | 12.68881 | 2.506399 | 14.6763 | 16.70933 | 621.369
[7 empty] | 281.16 | 12.69036 | 2.50688 | 14.67663 | 16.71253 | 621.3829
[7 empty] | 281.18 | 12.69191 | 2.507361 | 14.67695 | 16.71574 | 621.3965
[7 empty] | 281.2 | 12.69345 | 2.507843 | 14.67727 | 16.71895 | 621.41
[7 empty] | 281.22 | 12.69498 | 2.508326 | 14.67758 | 16.72217 | 621.4232
[7 empty] | 281.24 | 12.69652 | 2.50881 | 14.67787 | 16.7254 | 621.4354
[7 empty] | 281.26 | 12.69806 | 2.509294 | 14.6781 | 16.72863 | 621.4452
[7 empty] | 281.28 | 12.6996 | 2.509786 | 14.67828 | 16.73191 | 621.4528
[7 empty] | 281.3 | 12.70112 | 2.510294 | 14.67844 | 16.73529 | 621.4596
[7 empty] | 281.32 | 12.70266 | 2.510809 | 14.67858 | 16.73873 | 621.4655
[7 empty] | 281.34 | 12.70419 | 2.511324 | 14.67875 | 16.74216 | 621.4727
[7 empty] | 281.36 | 12.70573 | 2.511847 | 14.67904 | 16.74565 | 621.485
[7 empty] | 281.38 | 12.70728 | 2.512382 | 14.67941 | 16.74921 | 621.5006
[7 empty] | 281.4 | 12.70883 | 2.512922 | 14.67978 | 16.75281 | 621.5163
[7 empty] | 281.42 | 12.71038 | 2.513462 | 14.68011 | 16.75641 | 621.5303
[7 empty] | 281.44 | 12.71192 | 2.514005 | 14.68039 | 16.76003 | 621.5421
[7 empty] | 281.46 | 12.71346 | 2.514553 | 14.68067 | 16.76369 | 621.554
[7 empty] | 281.48 | 12.715 | 2.515103 | 14.68097 | 16.76735 | 621.5667
[7 empty] | 281.5 | 12.71653 | 2.515652 | 14.68132 | 16.77101 | 621.5815
[7 empty] | 281.52 | 12.71806 | 2.516206 | 14.68175 | 16.77471 | 621.5997
[7 empty] | 281.54 | 12.7196 | 2.516766 | 14.68219 | 16.77844 | 621.6183
[7 empty] | 281.56 | 12.72114 | 2.517326 | 14.68257 | 16.78217 | 621.6344
[7 empty] | 281.58 | 12.72267 | 2.517886 | 14.68292 | 16.78591 | 621.6492
[7 empty] | 281.6 | 12.72422 | 2.518442 | 14.6832 | 16.78961 | 621.6611
[7 empty] | 281.62 | 12.72576 | 2.518995 | 14.68347 | 16.7933 | 621.6725
[7 empty] | 281.64 | 12.7273 | 2.519547 | 14.68378 | 16.79698 | 621.6857
[7 empty] | 281.66 | 12.72884 | 2.520098 | 14.68404 | 16.80065 | 621.6967
[7 empty] | 281.68 | 12.73039 | 2.520633 | 14.6842 | 16.80422 | 621.7034
[7 empty] | 281.7 | 12.73193 | 2.521152 | 14.68432 | 16.80768 | 621.7085
[7 empty] | 281.72 | 12.73345 | 2.521671 | 14.68442 | 16.81114 | 621.7128
[7 empty] | 281.74 | 12.73498 | 2.522191 | 14.68453 | 16.81461 | 621.7174
[7 empty] | 281.76 | 12.73653 | 2.52272 | 14.68476 | 16.81813 | 621.7271
[7 empty] | 281.78 | 12.73807 | 2.523255 | 14.68511 | 16.8217 | 621.742
[7 empty] | 281.8 | 12.73961 | 2.523791 | 14.68555 | 16.82527 | 621.7606
[7 empty] | 281.82 | 12.74114 | 2.524327 | 14.68603 | 16.82885 | 621.7809
[7 empty] | 281.84 | 12.7427 | 2.524864 | 14.6864 | 16.83243 | 621.7966
[7 empty] | 281.86 | 12.74424 | 2.525401 | 14.68663 | 16.83601 | 621.8063
[7 empty] | 281.88 | 12.74577 | 2.525939 | 14.68678 | 16.83959 | 621.8127
[7 empty] | 281.9 | 12.74732 | 2.526479 | 14.68684 | 16.84319 | 621.8152
[7 empty] | 281.92 | 12.74885 | 2.527025 | 14.68682 | 16.84683 | 621.8144
[7 empty] | 281.94 | 12.75037 | 2.527573 | 14.68681 | 16.85049 | 621.8139
[7 empty] | 281.96 | 12.75191 | 2.528122 | 14.68681 | 16.85415 | 621.8139
[7 empty] | 281.98 | 12.75344 | 2.52867 | 14.68688 | 16.8578 | 621.8169
[7 empty] | 282 | 12.75498 | 2.529215 | 14.6871 | 16.86143 | 621.8262
[7 empty] | 282.02 | 12.75652 | 2.529759 | 14.68746 | 16.86506 | 621.8415
[7 empty] | 282.04 | 12.75807 | 2.530303 | 14.68791 | 16.86869 | 621.8605
[7 empty] | 282.06 | 12.75961 | 2.530861 | 14.6884 | 16.87241 | 621.8813
[7 empty] | 282.08 | 12.76115 | 2.531442 | 14.68884 | 16.87628 | 621.8999
[7 empty] | 282.1 | 12.76269 | 2.53203 | 14.68907 | 16.8802 | 621.9096
[7 empty] | 282.12 | 12.76423 | 2.532619 | 14.68909 | 16.88413 | 621.9105
[7 empty] | 282.14 | 12.76577 | 2.533194 | 14.68897 | 16.88796 | 621.9054
[7 empty] | 282.16 | 12.7673 | 2.533751 | 14.68881 | 16.89167 | 621.8986
[7 empty] | 282.18 | 12.76883 | 2.534302 | 14.68866 | 16.89535 | 621.8923
[7 empty] | 282.2 | 12.77037 | 2.534854 | 14.6886 | 16.89903 | 621.8897
[7 empty] | 282.22 | 12.77191 | 2.535388 | 14.68867 | 16.90259 | 621.8927
[7 empty] | 282.24 | 12.77345 | 2.535899 | 14.68883 | 16.90599 | 621.8995
[7 empty] | 282.26 | 12.775 | 2.536407 | 14.68903 | 16.90938 | 621.9079
[7 empty] | 282.28 | 12.77654 | 2.536915 | 14.68927 | 16.91277 | 621.9181
[7 empty] | 282.3 | 12.77808 | 2.537413 | 14.68957 | 16.91609 | 621.9308
[7 empty] | 282.32 | 12.77962 | 2.537899 | 14.68979 | 16.91933 | 621.9401
[7 empty] | 282.34 | 12.78116 | 2.538385 | 14.68994 | 16.92257 | 621.9465
[7 empty] | 282.36 | 12.78269 | 2.538871 | 14.69009 | 16.92581 | 621.9528
[7 empty] | 282.38 | 12.78422 | 2.539363 | 14.69022 | 16.92909 | 621.9583
[7 empty] | 282.4 | 12.78576 | 2.539862 | 14.69026 | 16.93241 | 621.96
[7 empty] | 282.42 | 12.78731 | 2.540361 | 14.69038 | 16.93574 | 621.9651
[7 empty] | 282.44 | 12.78884 | 2.540858 | 14.69061 | 16.93905 | 621.9748
[7 empty] | 282.46 | 12.79039 | 2.54135 | 14.69091 | 16.94233 | 621.9875
[7 empty] | 282.48 | 12.79194 | 2.541836 | 14.69121 | 16.94557 | 622.0002
[7 empty] | 282.5 | 12.79349 | 2.542322 | 14.69148 | 16.94881 | 622.0117
[7 empty] | 282.52 | 12.79502 | 2.542811 | 14.69171 | 16.95207 | 622.0214
[7 empty] | 282.54 | 12.79655 | 2.543312 | 14.69191 | 16.95541 | 622.0299
[7 empty] | 282.56 | 12.79809 | 2.543821 | 14.69207 | 16.95881 | 622.0366
[7 empty] | 282.58 | 12.79963 | 2.54433 | 14.6923 | 16.9622 | 622.0464
[7 empty] | 282.6 | 12.80116 | 2.54485 | 14.69267 | 16.96567 | 622.062
[7 empty] | 282.62 | 12.8027 | 2.545397 | 14.6931 | 16.96931 | 622.0802
[7 empty] | 282.64 | 12.80423 | 2.545961 | 14.69359 | 16.97307 | 622.101
[7 empty] | 282.66 | 12.80576 | 2.546525 | 14.69408 | 16.97683 | 622.1217
[7 empty] | 282.68 | 12.80731 | 2.547087 | 14.6945 | 16.98058 | 622.1395
[7 empty] | 282.7 | 12.80886 | 2.547646 | 14.69485 | 16.98431 | 622.1543
[7 empty] | 282.72 | 12.8104 | 2.548203 | 14.69516 | 16.98802 | 622.1675
[7 empty] | 282.74 | 12.81193 | 2.54876 | 14.6954 | 16.99173 | 622.1776
[7 empty] | 282.76 | 12.81347 | 2.549302 | 14.69555 | 16.99535 | 622.184
[7 empty] | 282.78 | 12.81501 | 2.54982 | 14.69569 | 16.9988 | 622.1899
[7 empty] | 282.8 | 12.81654 | 2.550328 | 14.69585 | 17.00219 | 622.1967
[7 empty] | 282.82 | 12.81808 | 2.550837 | 14.69609 | 17.00558 | 622.2068
[7 empty] | 282.84 | 12.81962 | 2.551341 | 14.69645 | 17.00894 | 622.2221
[7 empty] | 282.86 | 12.82116 | 2.551841 | 14.69697 | 17.01227 | 622.2441
[7 empty] | 282.88 | 12.8227 | 2.552338 | 14.69757 | 17.01559 | 622.2695
[7 empty] | 282.9 | 12.82425 | 2.552836 | 14.69811 | 17.01891 | 622.2924
[7 empty] | 282.92 | 12.8258 | 2.553325 | 14.69849 | 17.02217 | 622.3085
[7 empty] | 282.94 | 12.82733 | 2.553803 | 14.69869 | 17.02535 | 622.3169
[7 empty] | 282.96 | 12.82886 | 2.55428 | 14.69875 | 17.02853 | 622.3195
[7 empty] | 282.98 | 12.8304 | 2.554756 | 14.69869 | 17.03171 | 622.3169
[7 empty] | 283 | 12.83193 | 2.555232 | 14.69859 | 17.03488 | 622.3127
[7 empty] | 283.02 | 12.83347 | 2.555709 | 14.6985 | 17.03806 | 622.3089
[7 empty] | 283.04 | 12.835 | 2.556185 | 14.69836 | 17.04123 | 622.3029
[7 empty] | 283.06 | 12.83653 | 2.55666 | 14.69827 | 17.0444 | 622.2991
[7 empty] | 283.08 | 12.83806 | 2.557123 | 14.69834 | 17.04749 | 622.3021
[7 empty] | 283.1 | 12.8396 | 2.557574 | 14.69865 | 17.05049 | 622.3152
[7 empty] | 283.12 | 12.84115 | 2.558025 | 14.69918 | 17.0535 | 622.3377
[7 empty] | 283.14 | 12.84271 | 2.558477 | 14.69983 | 17.05651 | 622.3652
[7 empty] | 283.16 | 12.84425 | 2.558937 | 14.7005 | 17.05958 | 622.3936
[7 empty] | 283.18 | 12.84579 | 2.559404 | 14.70097 | 17.06269 | 622.4135
[7 empty] | 283.2 | 12.84733 | 2.559871 | 14.70115 | 17.06581 | 622.4211
[7 empty] | 283.22 | 12.84887 | 2.560336 | 14.70112 | 17.06891 | 622.4198
[7 empty] | 283.24 | 12.8504 | 2.560792 | 14.70105 | 17.07195 | 622.4168
[7 empty] | 283.26 | 12.85193 | 2.561242 | 14.701 | 17.07495 | 622.4147
[7 empty] | 283.28 | 12.85347 | 2.561693 | 14.70104 | 17.07795 | 622.4164
[7 empty] | 283.3 | 12.85501 | 2.562139 | 14.70122 | 17.08093 | 622.424
[7 empty] | 283.32 | 12.85655 | 2.562575 | 14.70149 | 17.08383 | 622.4355
[7 empty] | 283.34 | 12.8581 | 2.563005 | 14.70176 | 17.0867 | 622.4469
[7 empty] | 283.36 | 12.85964 | 2.563435 | 14.702 | 17.08957 | 622.4571
[7 empty] | 283.38 | 12.86118 | 2.563852 | 14.70223 | 17.09235 | 622.4668
[7 empty] | 283.4 | 12.86271 | 2.564245 | 14.70242 | 17.09497 | 622.4748
[7 empty] | 283.42 | 12.86425 | 2.564626 | 14.70258 | 17.09751 | 622.4816
[7 empty] | 283.44 | 12.86579 | 2.565007 | 14.70273 | 17.10005 | 622.488
[7 empty] | 283.46 | 12.86732 | 2.565396 | 14.70285 | 17.10264 | 622.493
[7 empty] | 283.48 | 12.86886 | 2.565799 | 14.70286 | 17.10533 | 622.4935
[7 empty] | 283.5 | 12.87039 | 2.566208 | 14.70285 | 17.10805 | 622.493
[7 empty] | 283.52 | 12.87192 | 2.566617 | 14.703 | 17.11078 | 622.4994
[7 empty] | 283.54 | 12.87347 | 2.567048 | 14.70323 | 17.11365 | 622.5091
[7 empty] | 283.56 | 12.87503 | 2.567511 | 14.70342 | 17.11674 | 622.5172
[7 empty] | 283.58 | 12.87658 | 2.567982 | 14.70366 | 17.11988 | 622.5273
[7 empty] | 283.6 | 12.87811 | 2.568454 | 14.70388 | 17.12303 | 622.5367
[7 empty] | 283.62 | 12.87964 | 2.568941 | 14.70391 | 17.12627 | 622.5379
[7 empty] | 283.64 | 12.88118 | 2.569448 | 14.70382 | 17.12965 | 622.5341
[7 empty] | 283.66 | 12.88272 | 2.569959 | 14.70385 | 17.13306 | 622.5354
[7 empty] | 283.68 | 12.88424 | 2.57047 | 14.70402 | 17.13647 | 622.5426
[7 empty] | 283.7 | 12.88577 | 2.570992 | 14.70429 | 17.13995 | 622.554
[7 empty] | 283.72 | 12.88732 | 2.571525 | 14.70465 | 17.1435 | 622.5693
[7 empty] | 283.74 | 12.88886 | 2.57206 | 14.70506 | 17.14707 | 622.5866
[7 empty] | 283.76 | 12.8904 | 2.572594 | 14.70541 | 17.15063 | 622.6014
[7 empty] | 283.78 | 12.89195 | 2.573115 | 14.70564 | 17.1541 | 622.6112
[7 empty] | 283.8 | 12.89349 | 2.573622 | 14.70579 | 17.15748 | 622.6175
[7 empty] | 283.82 | 12.89502 | 2.574129 | 14.70591 | 17.16086 | 622.6226
[7 empty] | 283.84 | 12.89656 | 2.574634 | 14.70591 | 17.16423 | 622.6226
[7 empty] | 283.86 | 12.8981 | 2.575129 | 14.70585 | 17.16753 | 622.6201
[7 empty] | 283.88 | 12.89962 | 2.575615 | 14.70587 | 17.17077 | 622.6209
[7 empty] | 283.9 | 12.90116 | 2.576101 | 14.70596 | 17.17401 | 622.6247
[7 empty] | 283.92 | 12.90271 | 2.576579 | 14.70613 | 17.17719 | 622.6319
[7 empty] | 283.94 | 12.90424 | 2.577028 | 14.70648 | 17.18019 | 622.6467
[7 empty] | 283.96 | 12.90578 | 2.577455 | 14.70701 | 17.18303 | 622.6692
[7 empty] | 283.98 | 12.90733 | 2.577883 | 14.70758 | 17.18589 | 622.6933
[7 empty] | 284 | 12.90887 | 2.57831 | 14.70811 | 17.18873 | 622.7157
[7 empty] | 284.02 | 12.91042 | 2.57874 | 14.70858 | 17.1916 | 622.7356
[7 empty] | 284.04 | 12.91196 | 2.579172 | 14.70898 | 17.19448 | 622.7526
[7 empty] | 284.06 | 12.9135 | 2.579603 | 14.70921 | 17.19735 | 622.7623
[7 empty] | 284.08 | 12.91504 | 2.580044 | 14.7093 | 17.20029 | 622.7661
[7 empty] | 284.1 | 12.91657 | 2.580505 | 14.70938 | 17.20337 | 622.7695
[7 empty] | 284.12 | 12.9181 | 2.580975 | 14.70941 | 17.2065 | 622.7708
[7 empty] | 284.14 | 12.91963 | 2.581446 | 14.70944 | 17.20964 | 622.7721
[7 empty] | 284.16 | 12.92117 | 2.581928 | 14.70963 | 17.21285 | 622.7801
[7 empty] | 284.18 | 12.92271 | 2.582428 | 14.71 | 17.21619 | 622.7958
[7 empty] | 284.2 | 12.92426 | 2.582935 | 14.71044 | 17.21957 | 622.8144
[7 empty] | 284.22 | 12.92581 | 2.583443 | 14.71097 | 17.22295 | 622.8368
[7 empty] | 284.24 | 12.92735 | 2.583959 | 14.71153 | 17.22639 | 622.8605
[7 empty] | 284.26 | 12.92889 | 2.584487 | 14.71197 | 17.22991 | 622.8792
[7 empty] | 284.28 | 12.93043 | 2.585019 | 14.71223 | 17.23346 | 622.8902
[7 empty] | 284.3 | 12.93196 | 2.585552 | 14.7124 | 17.23701 | 622.8974
[7 empty] | 284.32 | 12.9335 | 2.586083 | 14.71254 | 17.24055 | 622.9033
[7 empty] | 284.34 | 12.93503 | 2.586613 | 14.71267 | 17.24409 | 622.9088
[7 empty] | 284.36 | 12.93657 | 2.587142 | 14.71283 | 17.24761 | 622.9156
[7 empty] | 284.38 | 12.93811 | 2.587672 | 14.713 | 17.25115 | 622.9228
[7 empty] | 284.4 | 12.93964 | 2.588191 | 14.7132 | 17.25461 | 622.9312
[7 empty] | 284.42 | 12.94119 | 2.588698 | 14.71338 | 17.25799 | 622.9389
[7 empty] | 284.44 | 12.94273 | 2.589205 | 14.71359 | 17.26137 | 622.9478
[7 empty] | 284.46 | 12.94427 | 2.589712 | 14.71389 | 17.26475 | 622.9605
[7 empty] | 284.48 | 12.94582 | 2.590218 | 14.71416 | 17.26812 | 622.9719
[7 empty] | 284.5 | 12.94736 | 2.590726 | 14.71435 | 17.27151 | 622.9799
[7 empty] | 284.52 | 12.94888 | 2.591233 | 14.71455 | 17.27489 | 622.9884
[7 empty] | 284.54 | 12.9504 | 2.591738 | 14.71476 | 17.27825 | 622.9973
[7 empty] | 284.56 | 12.95194 | 2.592228 | 14.71492 | 17.28152 | 623.0041
[7 empty] | 284.58 | 12.95348 | 2.592707 | 14.71514 | 17.28471 | 623.0134
[7 empty] | 284.6 | 12.95502 | 2.593186 | 14.71544 | 17.28791 | 623.0261
[7 empty] | 284.62 | 12.95656 | 2.593661 | 14.71574 | 17.29107 | 623.0388
[7 empty] | 284.64 | 12.95811 | 2.594126 | 14.71596 | 17.29417 | 623.0481
[7 empty] | 284.66 | 12.95965 | 2.594581 | 14.71605 | 17.29721 | 623.0519
[7 empty] | 284.68 | 12.9612 | 2.595037 | 14.71606 | 17.30025 | 623.0523
[7 empty] | 284.7 | 12.96273 | 2.595494 | 14.71603 | 17.30329 | 623.0511
[7 empty] | 284.72 | 12.96427 | 2.595957 | 14.71597 | 17.30638 | 623.0485
[7 empty] | 284.74 | 12.96581 | 2.596424 | 14.71598 | 17.30949 | 623.0489
[7 empty] | 284.76 | 12.96734 | 2.596891 | 14.71613 | 17.31261 | 623.0553
[7 empty] | 284.78 | 12.96888 | 2.597354 | 14.71635 | 17.31569 | 623.0646
[7 empty] | 284.8 | 12.97041 | 2.597808 | 14.71657 | 17.31872 | 623.0739
[7 empty] | 284.82 | 12.97194 | 2.598258 | 14.71678 | 17.32172 | 623.0828
[7 empty] | 284.84 | 12.97348 | 2.598708 | 14.71695 | 17.32472 | 623.09
[7 empty] | 284.86 | 12.97503 | 2.599145 | 14.71708 | 17.32763 | 623.0955
[7 empty] | 284.88 | 12.97657 | 2.599558 | 14.71723 | 17.33039 | 623.1019
[7 empty] | 284.9 | 12.97812 | 2.599961 | 14.7174 | 17.33307 | 623.1091
[7 empty] | 284.92 | 12.97966 | 2.600365 | 14.71748 | 17.33577 | 623.1125
[7 empty] | 284.94 | 12.9812 | 2.600772 | 14.71744 | 17.33848 | 623.1108
[7 empty] | 284.96 | 12.98273 | 2.601184 | 14.7174 | 17.34123 | 623.1091
[7 empty] | 284.98 | 12.98426 | 2.601598 | 14.71737 | 17.34399 | 623.1078
[7 empty] | 285 | 12.9858 | 2.602012 | 14.71744 | 17.34675 | 623.1108
[7 empty] | 285.02 | 12.98734 | 2.602452 | 14.71776 | 17.34968 | 623.1243
[7 empty] | 285.04 | 12.98888 | 2.602922 | 14.71833 | 17.35281 | 623.1484
[7 empty] | 285.06 | 12.99043 | 2.603399 | 14.71892 | 17.35599 | 623.1734
[7 empty] | 285.08 | 12.99198 | 2.603876 | 14.71941 | 17.35917 | 623.1942
[7 empty] | 285.1 | 12.99353 | 2.604369 | 14.71979 | 17.36246 | 623.2103
[7 empty] | 285.12 | 12.99506 | 2.604878 | 14.72 | 17.36585 | 623.2191
[7 empty] | 285.14 | 12.9966 | 2.605388 | 14.72 | 17.36925 | 623.2191
[7 empty] | 285.16 | 12.99814 | 2.605897 | 14.71992 | 17.37265 | 623.2158
[7 empty] | 285.18 | 12.99967 | 2.606372 | 14.7199 | 17.37581 | 623.2149
[7 empty] | 285.2 | 13.0012 | 2.606812 | 14.71986 | 17.37875 | 623.2132
[7 empty] | 285.22 | 13.00274 | 2.607252 | 14.71978 | 17.38168 | 623.2098
[7 empty] | 285.24 | 13.00426 | 2.607692 | 14.71983 | 17.38461 | 623.2119
[7 empty] | 285.26 | 13.00579 | 2.608128 | 14.72012 | 17.38752 | 623.2242
[7 empty] | 285.28 | 13.00734 | 2.608561 | 14.72056 | 17.39041 | 623.2429
[7 empty] | 285.3 | 13.00889 | 2.608994 | 14.72113 | 17.39329 | 623.267
[7 empty] | 285.32 | 13.01044 | 2.609431 | 14.7218 | 17.39621 | 623.2954
[7 empty] | 285.34 | 13.01199 | 2.609881 | 14.72241 | 17.39921 | 623.3212
[7 empty] | 285.36 | 13.01353 | 2.61034 | 14.72279 | 17.40227 | 623.3373
[7 empty] | 285.38 | 13.01506 | 2.610799 | 14.72292 | 17.40533 | 623.3428
[7 empty] | 285.4 | 13.01659 | 2.611256 | 14.72296 | 17.40837 | 623.3445
[7 empty] | 285.42 | 13.01812 | 2.611705 | 14.72303 | 17.41137 | 623.3474
[7 empty] | 285.44 | 13.01966 | 2.612151 | 14.72315 | 17.41434 | 623.3525
[7 empty] | 285.46 | 13.0212 | 2.612597 | 14.72334 | 17.41731 | 623.3606
[7 empty] | 285.48 | 13.02273 | 2.613042 | 14.72363 | 17.42028 | 623.3728
[7 empty] | 285.5 | 13.02427 | 2.613486 | 14.72394 | 17.42324 | 623.386
[7 empty] | 285.52 | 13.02582 | 2.613929 | 14.72424 | 17.42619 | 623.3987
[7 empty] | 285.54 | 13.02736 | 2.614373 | 14.72456 | 17.42915 | 623.4122
[7 empty] | 285.56 | 13.0289 | 2.614841 | 14.72492 | 17.43227 | 623.4275
[7 empty] | 285.58 | 13.03044 | 2.61535 | 14.72523 | 17.43567 | 623.4406
[7 empty] | 285.6 | 13.03198 | 2.615876 | 14.72547 | 17.43917 | 623.4507
[7 empty] | 285.62 | 13.03351 | 2.616401 | 14.72568 | 17.44267 | 623.4596
[7 empty] | 285.64 | 13.03503 | 2.616917 | 14.72581 | 17.44611 | 623.4651
[7 empty] | 285.66 | 13.03657 | 2.617418 | 14.7259 | 17.44945 | 623.4689
[7 empty] | 285.68 | 13.03811 | 2.617915 | 14.72611 | 17.45277 | 623.4778
[7 empty] | 285.7 | 13.03965 | 2.618412 | 14.72644 | 17.45608 | 623.4918
[7 empty] | 285.72 | 13.0412 | 2.618925 | 14.72675 | 17.4595 | 623.5049
[7 empty] | 285.74 | 13.04275 | 2.619456 | 14.72698 | 17.46304 | 623.5147
[7 empty] | 285.76 | 13.04429 | 2.619991 | 14.72712 | 17.46661 | 623.5206
[7 empty] | 285.78 | 13.04583 | 2.620526 | 14.72714 | 17.47017 | 623.5214
[7 empty] | 285.8 | 13.04738 | 2.621103 | 14.7271 | 17.47402 | 623.5197
[7 empty] | 285.82 | 13.04891 | 2.621725 | 14.72708 | 17.47817 | 623.5189
[7 empty] | 285.84 | 13.05044 | 2.62235 | 14.72718 | 17.48233 | 623.5231
[7 empty] | 285.86 | 13.05197 | 2.622975 | 14.72739 | 17.4865 | 623.532
[7 empty] | 285.88 | 13.05351 | 2.623598 | 14.72762 | 17.49065 | 623.5418
[7 empty] | 285.9 | 13.05505 | 2.624218 | 14.72783 | 17.49479 | 623.5507
[7 empty] | 285.92 | 13.05658 | 2.624837 | 14.72802 | 17.49891 | 623.5587
[7 empty] | 285.94 | 13.05813 | 2.625457 | 14.7282 | 17.50305 | 623.5663
[7 empty] | 285.96 | 13.05967 | 2.62608 | 14.72839 | 17.5072 | 623.5744
[7 empty] | 285.98 | 13.06121 | 2.626706 | 14.7286 | 17.51137 | 623.5833
[7 empty] | 286 | 13.06276 | 2.627331 | 14.72873 | 17.51554 | 623.5888
[7 empty] | 286.02 | 13.0643 | 2.627959 | 14.72872 | 17.51973 | 623.5883
[7 empty] | 286.04 | 13.06583 | 2.628592 | 14.72864 | 17.52395 | 623.5849
[7 empty] | 286.06 | 13.06736 | 2.629231 | 14.72857 | 17.52821 | 623.582
[7 empty] | 286.08 | 13.06889 | 2.62987 | 14.72859 | 17.53247 | 623.5828
[7 empty] | 286.1 | 13.07043 | 2.630496 | 14.72881 | 17.53664 | 623.5921
[7 empty] | 286.12 | 13.07197 | 2.631084 | 14.72923 | 17.54056 | 623.6099
[7 empty] | 286.14 | 13.07352 | 2.631648 | 14.72974 | 17.54432 | 623.6315
[7 empty] | 286.16 | 13.07506 | 2.632212 | 14.73016 | 17.54808 | 623.6493
[7 empty] | 286.18 | 13.07661 | 2.632767 | 14.73043 | 17.55178 | 623.6607
[7 empty] | 286.2 | 13.07815 | 2.633301 | 14.73054 | 17.55534 | 623.6654
[7 empty] | 286.22 | 13.07968 | 2.633825 | 14.73053 | 17.55883 | 623.665
[7 empty] | 286.24 | 13.08122 | 2.634349 | 14.73047 | 17.56233 | 623.6624
[7 empty] | 286.26 | 13.08275 | 2.634887 | 14.73044 | 17.56591 | 623.6612
[7 empty] | 286.28 | 13.08428 | 2.63545 | 14.73048 | 17.56967 | 623.6629
[7 empty] | 286.3 | 13.08583 | 2.636022 | 14.73055 | 17.57348 | 623.6658
[7 empty] | 286.32 | 13.08736 | 2.636595 | 14.73071 | 17.5773 | 623.6726
[7 empty] | 286.34 | 13.08889 | 2.637143 | 14.73101 | 17.58095 | 623.6853
[7 empty] | 286.36 | 13.09043 | 2.637654 | 14.73141 | 17.58436 | 623.7022
[7 empty] | 286.38 | 13.09198 | 2.638155 | 14.73188 | 17.5877 | 623.7221
[7 empty] | 286.4 | 13.09353 | 2.638656 | 14.73238 | 17.59104 | 623.7433
[7 empty] | 286.42 | 13.09506 | 2.639171 | 14.7328 | 17.59447 | 623.7611
[7 empty] | 286.44 | 13.0966 | 2.639703 | 14.73307 | 17.59802 | 623.7725
[7 empty] | 286.46 | 13.09815 | 2.640238 | 14.73318 | 17.60159 | 623.7772
[7 empty] | 286.48 | 13.09969 | 2.640773 | 14.7332 | 17.60515 | 623.778
[7 empty] | 286.5 | 13.10122 | 2.641365 | 14.73323 | 17.6091 | 623.7793
[7 empty] | 286.52 | 13.10276 | 2.642019 | 14.7333 | 17.61346 | 623.7822
[7 empty] | 286.54 | 13.10429 | 2.642678 | 14.73345 | 17.61785 | 623.7886
[7 empty] | 286.56 | 13.10582 | 2.643337 | 14.73372 | 17.62225 | 623.8
[7 empty] | 286.58 | 13.10736 | 2.643983 | 14.73403 | 17.62655 | 623.8132
[7 empty] | 286.6 | 13.10891 | 2.644614 | 14.73437 | 17.63076 | 623.8275
[7 empty] | 286.62 | 13.11046 | 2.645246 | 14.73477 | 17.63497 | 623.8445
[7 empty] | 286.64 | 13.11199 | 2.645877 | 14.73521 | 17.63918 | 623.8631
[7 empty] | 286.66 | 13.11354 | 2.646505 | 14.73558 | 17.64337 | 623.8788
[7 empty] | 286.68 | 13.11507 | 2.647132 | 14.7359 | 17.64755 | 623.8923
[7 empty] | 286.7 | 13.1166 | 2.647758 | 14.73618 | 17.65172 | 623.9042
[7 empty] | 286.72 | 13.11814 | 2.648387 | 14.73637 | 17.65591 | 623.9122
[7 empty] | 286.74 | 13.11968 | 2.649029 | 14.7365 | 17.66019 | 623.9177
[7 empty] | 286.76 | 13.12122 | 2.649681 | 14.73669 | 17.66454 | 623.9258
[7 empty] | 286.78 | 13.12276 | 2.650334 | 14.73702 | 17.66889 | 623.9397
[7 empty] | 286.8 | 13.12431 | 2.650986 | 14.73741 | 17.67324 | 623.9563
[7 empty] | 286.82 | 13.12586 | 2.65164 | 14.73774 | 17.6776 | 623.9702
[7 empty] | 286.84 | 13.1274 | 2.652295 | 14.73795 | 17.68197 | 623.9791
[7 empty] | 286.86 | 13.12894 | 2.65295 | 14.73803 | 17.68633 | 623.9825
[7 empty] | 286.88 | 13.13047 | 2.653591 | 14.73798 | 17.69061 | 623.9804
[7 empty] | 286.9 | 13.13201 | 2.654199 | 14.73786 | 17.69466 | 623.9753
[7 empty] | 286.92 | 13.13354 | 2.654789 | 14.73787 | 17.69859 | 623.9757
[7 empty] | 286.94 | 13.13507 | 2.65538 | 14.73804 | 17.70253 | 623.9829
[7 empty] | 286.96 | 13.13661 | 2.655968 | 14.73831 | 17.70645 | 623.9944
[7 empty] | 286.98 | 13.13814 | 2.656553 | 14.73868 | 17.71035 | 624.01
[7 empty] | 287 | 13.13968 | 2.657137 | 14.73908 | 17.71425 | 624.027
[7 empty] | 287.02 | 13.14123 | 2.657721 | 14.73942 | 17.71814 | 624.0414
[7 empty] | 287.04 | 13.14277 | 2.658306 | 14.73969 | 17.72204 | 624.0528
[7 empty] | 287.06 | 13.14431 | 2.658894 | 14.7399 | 17.72596 | 624.0617
[7 empty] | 287.08 | 13.14585 | 2.659483 | 14.73994 | 17.72989 | 624.0634
[7 empty] | 287.1 | 13.14739 | 2.660072 | 14.73979 | 17.73381 | 624.057
[7 empty] | 287.12 | 13.14892 | 2.660703 | 14.73959 | 17.73802 | 624.0486
[7 empty] | 287.14 | 13.15044 | 2.661387 | 14.73946 | 17.74258 | 624.043
[7 empty] | 287.16 | 13.15198 | 2.662081 | 14.73945 | 17.74721 | 624.0426
[7 empty] | 287.18 | 13.15352 | 2.662775 | 14.73963 | 17.75183 | 624.0502
[7 empty] | 287.2 | 13.15506 | 2.663458 | 14.74011 | 17.75639 | 624.0706
[7 empty] | 287.22 | 13.15661 | 2.664129 | 14.74076 | 17.76086 | 624.0981
[7 empty] | 287.24 | 13.15816 | 2.664799 | 14.74132 | 17.76533 | 624.1218
[7 empty] | 287.26 | 13.15971 | 2.665469 | 14.74172 | 17.76979 | 624.1387
[7 empty] | 287.28 | 13.16124 | 2.666116 | 14.742 | 17.77411 | 624.1506
[7 empty] | 287.3 | 13.16277 | 2.666743 | 14.74208 | 17.77829 | 624.154
[7 empty] | 287.32 | 13.16431 | 2.667369 | 14.74196 | 17.78246 | 624.1489
[7 empty] | 287.34 | 13.16584 | 2.667993 | 14.74178 | 17.78662 | 624.1413
[7 empty] | 287.36 | 13.16737 | 2.668602 | 14.74159 | 17.79068 | 624.1332
[7 empty] | 287.38 | 13.16891 | 2.669199 | 14.74139 | 17.79466 | 624.1248
[7 empty] | 287.4 | 13.17044 | 2.669796 | 14.74123 | 17.79864 | 624.118
[7 empty] | 287.42 | 13.17197 | 2.670384 | 14.74126 | 17.80256 | 624.1193
[7 empty] | 287.44 | 13.17351 | 2.670934 | 14.74151 | 17.80623 | 624.1298
[7 empty] | 287.46 | 13.17507 | 2.671457 | 14.74189 | 17.80971 | 624.1459
[7 empty] | 287.48 | 13.17662 | 2.67198 | 14.74233 | 17.8132 | 624.1646
[7 empty] | 287.5 | 13.17816 | 2.672494 | 14.74275 | 17.81663 | 624.1823
[7 empty] | 287.52 | 13.1797 | 2.67298 | 14.74296 | 17.81987 | 624.1912
[7 empty] | 287.54 | 13.18124 | 2.673449 | 14.74296 | 17.82299 | 624.1912
[7 empty] | 287.56 | 13.18278 | 2.673918 | 14.7429 | 17.82612 | 624.1887
[7 empty] | 287.58 | 13.18431 | 2.674357 | 14.74285 | 17.82905 | 624.1866
[7 empty] | 287.6 | 13.18585 | 2.674732 | 14.74288 | 17.83155 | 624.1878
[7 empty] | 287.62 | 13.18739 | 2.675072 | 14.743 | 17.83381 | 624.1929
[7 empty] | 287.64 | 13.18893 | 2.675412 | 14.74319 | 17.83608 | 624.201
[7 empty] | 287.66 | 13.19047 | 2.675762 | 14.7434 | 17.83841 | 624.2099
[7 empty] | 287.68 | 13.19202 | 2.676129 | 14.7436 | 17.84086 | 624.2183
[7 empty] | 287.7 | 13.19356 | 2.676504 | 14.74378 | 17.84336 | 624.226
[7 empty] | 287.72 | 13.1951 | 2.676879 | 14.74399 | 17.84586 | 624.2348
[7 empty] | 287.74 | 13.19663 | 2.677236 | 14.74426 | 17.84824 | 624.2463
[7 empty] | 287.76 | 13.19816 | 2.677565 | 14.74453 | 17.85043 | 624.2577
[7 empty] | 287.78 | 13.1997 | 2.677885 | 14.74476 | 17.85257 | 624.2674
[7 empty] | 287.8 | 13.20124 | 2.678206 | 14.74494 | 17.85471 | 624.2751
[7 empty] | 287.82 | 13.20278 | 2.678545 | 14.74502 | 17.85697 | 624.2785
[7 empty] | 287.84 | 13.2043 | 2.678909 | 14.74509 | 17.85939 | 624.2814
[7 empty] | 287.86 | 13.20583 | 2.679278 | 14.74533 | 17.86185 | 624.2916
[7 empty] | 287.88 | 13.20739 | 2.679646 | 14.74563 | 17.86431 | 624.3043
[7 empty] | 287.9 | 13.20895 | 2.680031 | 14.7459 | 17.86687 | 624.3157
[7 empty] | 287.92 | 13.21049 | 2.680433 | 14.74618 | 17.86955 | 624.3276
[7 empty] | 287.94 | 13.21202 | 2.680836 | 14.74641 | 17.87224 | 624.3373
[7 empty] | 287.96 | 13.21356 | 2.68124 | 14.74649 | 17.87493 | 624.3407
[7 empty] | 287.98 | 13.2151 | 2.68174 | 14.74658 | 17.87827 | 624.3445
[7 empty] | 288 | 13.21663 | 2.682334 | 14.74681 | 17.88223 | 624.3542
[7 empty] | 288.02 | 13.21816 | 2.682927 | 14.74717 | 17.88618 | 624.3695
[7 empty] | 288.04 | 13.21969 | 2.683511 | 14.74761 | 17.89007 | 624.3881
[7 empty] | 288.06 | 13.22123 | 2.684013 | 14.74806 | 17.89342 | 624.4072
[7 empty] | 288.08 | 13.22277 | 2.684441 | 14.74847 | 17.89627 | 624.4245
[7 empty] | 288.1 | 13.22432 | 2.68487 | 14.7488 | 17.89913 | 624.4385
[7 empty] | 288.12 | 13.22586 | 2.685303 | 14.74902 | 17.90202 | 624.4478
[7 empty] | 288.14 | 13.2274 | 2.685758 | 14.7492 | 17.90505 | 624.4554
[7 empty] | 288.16 | 13.22893 | 2.686228 | 14.74929 | 17.90819 | 624.4592
[7 empty] | 288.18 | 13.23048 | 2.686699 | 14.74924 | 17.91133 | 624.4571
[7 empty] | 288.2 | 13.23201 | 2.687146 | 14.74919 | 17.91431 | 624.455
[7 empty] | 288.22 | 13.23353 | 2.687523 | 14.7492 | 17.91682 | 624.4554
[7 empty] | 288.24 | 13.23508 | 2.687854 | 14.74926 | 17.91903 | 624.458
[7 empty] | 288.26 | 13.23662 | 2.688185 | 14.74951 | 17.92123 | 624.4685
[7 empty] | 288.28 | 13.23816 | 2.688493 | 14.74998 | 17.92329 | 624.4884
[7 empty] | 288.3 | 13.2397 | 2.688747 | 14.75054 | 17.92498 | 624.5122
[7 empty] | 288.32 | 13.24124 | 2.688971 | 14.75107 | 17.92647 | 624.5346
[7 empty] | 288.34 | 13.24279 | 2.689196 | 14.75149 | 17.92797 | 624.5524
[7 empty] | 288.36 | 13.24433 | 2.689418 | 14.75173 | 17.92945 | 624.5625
[7 empty] | 288.38 | 13.24587 | 2.689634 | 14.7518 | 17.93089 | 624.5655
[7 empty] | 288.4 | 13.24742 | 2.689848 | 14.75172 | 17.93232 | 624.5621
[7 empty] | 288.42 | 13.24895 | 2.690062 | 14.75153 | 17.93375 | 624.5541
[7 empty] | 288.44 | 13.25048 | 2.690307 | 14.75128 | 17.93538 | 624.5435
[7 empty] | 288.46 | 13.25201 | 2.6906 | 14.75098 | 17.93733 | 624.5308
[7 empty] | 288.48 | 13.25354 | 2.690908 | 14.75077 | 17.93939 | 624.5219
[7 empty] | 288.5 | 13.25507 | 2.691216 | 14.7508 | 17.94144 | 624.5232
[7 empty] | 288.52 | 13.25661 | 2.691534 | 14.75107 | 17.94356 | 624.5346
[7 empty] | 288.54 | 13.25817 | 2.691866 | 14.75149 | 17.94577 | 624.5524
[7 empty] | 288.56 | 13.25972 | 2.692201 | 14.752 | 17.94801 | 624.574
[7 empty] | 288.58 | 13.26126 | 2.692535 | 14.75246 | 17.95023 | 624.5934
[7 empty] | 288.6 | 13.2628 | 2.692926 | 14.75266 | 17.95284 | 624.6019
[7 empty] | 288.62 | 13.26434 | 2.693381 | 14.7526 | 17.95587 | 624.5994
[7 empty] | 288.64 | 13.26588 | 2.693844 | 14.75246 | 17.95896 | 624.5934
[7 empty] | 288.66 | 13.2674 | 2.694307 | 14.75238 | 17.96205 | 624.5901
[7 empty] | 288.68 | 13.26894 | 2.694805 | 14.75237 | 17.96537 | 624.5896
[7 empty] | 288.7 | 13.27048 | 2.695338 | 14.75248 | 17.96892 | 624.5943
[7 empty] | 288.72 | 13.27202 | 2.695872 | 14.75271 | 17.97248 | 624.604
[7 empty] | 288.74 | 13.27355 | 2.696402 | 14.75297 | 17.97601 | 624.615
[7 empty] | 288.76 | 13.2751 | 2.696897 | 14.75319 | 17.97931 | 624.6244
[7 empty] | 288.78 | 13.27665 | 2.697361 | 14.75342 | 17.98241 | 624.6341
[7 empty] | 288.8 | 13.27819 | 2.697825 | 14.7536 | 17.9855 | 624.6417
[7 empty] | 288.82 | 13.27973 | 2.698297 | 14.75363 | 17.98865 | 624.643
[7 empty] | 288.84 | 13.28126 | 2.698807 | 14.7536 | 17.99205 | 624.6417
[7 empty] | 288.86 | 13.28278 | 2.699347 | 14.75359 | 17.99565 | 624.6413
[7 empty] | 288.88 | 13.28431 | 2.699886 | 14.75362 | 17.99924 | 624.6426
[7 empty] | 288.9 | 13.28586 | 2.70044 | 14.75371 | 18.00293 | 624.6464
[7 empty] | 288.92 | 13.2874 | 2.701036 | 14.75395 | 18.00691 | 624.6565
[7 empty] | 288.94 | 13.28894 | 2.701661 | 14.75431 | 18.01107 | 624.6718
[7 empty] | 288.96 | 13.29048 | 2.702286 | 14.75467 | 18.01524 | 624.687
[7 empty] | 288.98 | 13.29203 | 2.702917 | 14.75494 | 18.01945 | 624.6984
[7 empty] | 289 | 13.29357 | 2.703564 | 14.75512 | 18.02376 | 624.7061
[7 empty] | 289.02 | 13.29511 | 2.70422 | 14.75524 | 18.02813 | 624.7111
[7 empty] | 289.04 | 13.29665 | 2.704875 | 14.75525 | 18.0325 | 624.7116
[7 empty] | 289.06 | 13.29819 | 2.705495 | 14.7552 | 18.03663 | 624.7095
[7 empty] | 289.08 | 13.29972 | 2.70605 | 14.75525 | 18.04033 | 624.7116
[7 empty] | 289.1 | 13.30125 | 2.706577 | 14.7554 | 18.04385 | 624.7179
[7 empty] | 289.12 | 13.30279 | 2.707104 | 14.75558 | 18.04736 | 624.7255
[7 empty] | 289.14 | 13.30432 | 2.707651 | 14.75584 | 18.05101 | 624.7366
[7 empty] | 289.16 | 13.30585 | 2.708225 | 14.75617 | 18.05483 | 624.7505
[7 empty] | 289.18 | 13.3074 | 2.70881 | 14.75648 | 18.05873 | 624.7636
[7 empty] | 289.2 | 13.30895 | 2.709394 | 14.75679 | 18.06263 | 624.7768
[7 empty] | 289.22 | 13.31049 | 2.709958 | 14.75716 | 18.06639 | 624.7924
[7 empty] | 289.24 | 13.31203 | 2.710494 | 14.75749 | 18.06996 | 624.8064
[7 empty] | 289.26 | 13.31358 | 2.711024 | 14.75771 | 18.07349 | 624.8157
[7 empty] | 289.28 | 13.31511 | 2.711555 | 14.75788 | 18.07703 | 624.8229
[7 empty] | 289.3 | 13.31665 | 2.712016 | 14.75804 | 18.08011 | 624.8297
[7 empty] | 289.32 | 13.31818 | 2.712399 | 14.75828 | 18.08266 | 624.8399
[7 empty] | 289.34 | 13.31972 | 2.712772 | 14.75865 | 18.08515 | 624.8555
[7 empty] | 289.36 | 13.32126 | 2.713145 | 14.75916 | 18.08763 | 624.8771
[7 empty] | 289.38 | 13.32281 | 2.713551 | 14.7598 | 18.09034 | 624.9042
[7 empty] | 289.4 | 13.32436 | 2.71399 | 14.76038 | 18.09327 | 624.9288
[7 empty] | 289.42 | 13.32591 | 2.714431 | 14.76071 | 18.09621 | 624.9427
[7 empty] | 289.44 | 13.32744 | 2.71488 | 14.76082 | 18.0992 | 624.9474
[7 empty] | 289.46 | 13.32897 | 2.715441 | 14.76077 | 18.10294 | 624.9453
[7 empty] | 289.48 | 13.33051 | 2.716104 | 14.76054 | 18.10736 | 624.9355
[7 empty] | 289.5 | 13.33205 | 2.716766 | 14.76031 | 18.11177 | 624.9258
[7 empty] | 289.52 | 13.33358 | 2.717437 | 14.76022 | 18.11625 | 624.922
[7 empty] | 289.54 | 13.33512 | 2.718153 | 14.76017 | 18.12102 | 624.9199
[7 empty] | 289.56 | 13.33666 | 2.718905 | 14.76016 | 18.12603 | 624.9195
[7 empty] | 289.58 | 13.33818 | 2.719656 | 14.76035 | 18.13104 | 624.9275
[7 empty] | 289.6 | 13.33971 | 2.720435 | 14.76071 | 18.13623 | 624.9427
[7 empty] | 289.62 | 13.34126 | 2.721301 | 14.76112 | 18.14201 | 624.9601
[7 empty] | 289.64 | 13.34281 | 2.722226 | 14.76161 | 18.14817 | 624.9808
[7 empty] | 289.66 | 13.34436 | 2.723152 | 14.76209 | 18.15435 | 625.0012
[7 empty] | 289.68 | 13.3459 | 2.724074 | 14.76239 | 18.16049 | 625.0139
[7 empty] | 289.7 | 13.34743 | 2.724987 | 14.76243 | 18.16658 | 625.0156
[7 empty] | 289.72 | 13.34897 | 2.725895 | 14.76231 | 18.17263 | 625.0105
[7 empty] | 289.74 | 13.3505 | 2.726803 | 14.76216 | 18.17869 | 625.0041
[7 empty] | 289.76 | 13.35203 | 2.727675 | 14.76203 | 18.1845 | 624.9986
[7 empty] | 289.78 | 13.35356 | 2.72848 | 14.76194 | 18.18987 | 624.9948
[7 empty] | 289.8 | 13.3551 | 2.729254 | 14.76194 | 18.19503 | 624.9948
[7 empty] | 289.82 | 13.35664 | 2.730029 | 14.76204 | 18.20019 | 624.999
[7 empty] | 289.84 | 13.35819 | 2.730793 | 14.76216 | 18.20529 | 625.0041
[7 empty] | 289.86 | 13.35973 | 2.731541 | 14.76233 | 18.21027 | 625.0113
[7 empty] | 289.88 | 13.36127 | 2.732284 | 14.76258 | 18.21523 | 625.0219
[7 empty] | 289.9 | 13.36281 | 2.733027 | 14.76286 | 18.22018 | 625.0338
[7 empty] | 289.92 | 13.36435 | 2.733708 | 14.76304 | 18.22472 | 625.0414
[7 empty] | 289.94 | 13.36589 | 2.73431 | 14.76313 | 18.22873 | 625.0452
[7 empty] | 289.96 | 13.36741 | 2.734893 | 14.76316 | 18.23262 | 625.0465
[7 empty] | 289.98 | 13.36894 | 2.735476 | 14.76311 | 18.23651 | 625.0443
[7 empty] | 290 | 13.37048 | 2.735939 | 14.7631 | 18.23959 | 625.0439
[7 empty] | 290.02 | 13.37202 | 2.736266 | 14.76322 | 18.24177 | 625.049
[7 empty] | 290.04 | 13.37356 | 2.736575 | 14.76343 | 18.24383 | 625.0579
[7 empty] | 290.06 | 13.37511 | 2.736885 | 14.76363 | 18.2459 | 625.0664
[7 empty] | 290.08 | 13.37666 | 2.737241 | 14.76383 | 18.24827 | 625.0748
[7 empty] | 290.1 | 13.37821 | 2.737643 | 14.76393 | 18.25095 | 625.0791
[7 empty] | 290.12 | 13.37975 | 2.738045 | 14.76395 | 18.25363 | 625.0799
[7 empty] | 290.14 | 13.38128 | 2.738447 | 14.764 | 18.25631 | 625.082
[7 empty] | 290.16 | 13.38281 | 2.738843 | 14.76408 | 18.25895 | 625.0854
[7 empty] | 290.18 | 13.38434 | 2.739233 | 14.76422 | 18.26155 | 625.0913
[7 empty] | 290.2 | 13.38588 | 2.739623 | 14.76441 | 18.26415 | 625.0994
[7 empty] | 290.22 | 13.38742 | 2.740005 | 14.76462 | 18.2667 | 625.1083
[7 empty] | 290.24 | 13.38896 | 2.740347 | 14.76485 | 18.26898 | 625.118
[7 empty] | 290.26 | 13.3905 | 2.740659 | 14.76511 | 18.27106 | 625.129
[7 empty] | 290.28 | 13.39205 | 2.740971 | 14.76542 | 18.27314 | 625.1422
[7 empty] | 290.3 | 13.39359 | 2.741289 | 14.76581 | 18.27526 | 625.1587
[7 empty] | 290.32 | 13.39513 | 2.741623 | 14.76619 | 18.27749 | 625.1748
[7 empty] | 290.34 | 13.39668 | 2.741969 | 14.7664 | 18.27979 | 625.1836
[7 empty] | 290.36 | 13.39822 | 2.742315 | 14.76641 | 18.2821 | 625.1841
[7 empty] | 290.38 | 13.39974 | 2.742671 | 14.76633 | 18.28447 | 625.1807
[7 empty] | 290.4 | 13.40128 | 2.743054 | 14.76622 | 18.28703 | 625.176
[7 empty] | 290.42 | 13.40281 | 2.743452 | 14.7662 | 18.28968 | 625.1752
[7 empty] | 290.44 | 13.40435 | 2.743849 | 14.76642 | 18.29233 | 625.1845
[7 empty] | 290.46 | 13.40589 | 2.744296 | 14.76687 | 18.29531 | 625.2035
[7 empty] | 290.48 | 13.40743 | 2.744834 | 14.76736 | 18.29889 | 625.2243
[7 empty] | 290.5 | 13.40898 | 2.745415 | 14.7678 | 18.30277 | 625.2429
[7 empty] | 290.52 | 13.41053 | 2.745996 | 14.76811 | 18.30664 | 625.256
[7 empty] | 290.54 | 13.41207 | 2.746613 | 14.76825 | 18.31075 | 625.262
[7 empty] | 290.56 | 13.41361 | 2.747284 | 14.76824 | 18.31523 | 625.2615
[7 empty] | 290.58 | 13.41514 | 2.747975 | 14.76819 | 18.31983 | 625.2594
[7 empty] | 290.6 | 13.41666 | 2.748667 | 14.76819 | 18.32445 | 625.2594
[7 empty] | 290.62 | 13.41819 | 2.749316 | 14.76824 | 18.32877 | 625.2615
[7 empty] | 290.64 | 13.41974 | 2.749911 | 14.76839 | 18.33274 | 625.2679
[7 empty] | 290.66 | 13.42127 | 2.750492 | 14.7687 | 18.33661 | 625.281
[7 empty] | 290.68 | 13.42281 | 2.751073 | 14.76918 | 18.34049 | 625.3013
[7 empty] | 290.7 | 13.42436 | 2.751694 | 14.76974 | 18.34463 | 625.3251
[7 empty] | 290.72 | 13.42591 | 2.752362 | 14.7703 | 18.34908 | 625.3488
[7 empty] | 290.74 | 13.42745 | 2.753036 | 14.77079 | 18.35357 | 625.3695
[7 empty] | 290.76 | 13.42898 | 2.75371 | 14.77111 | 18.35807 | 625.3831
[7 empty] | 290.78 | 13.43052 | 2.754446 | 14.77119 | 18.36297 | 625.3864
[7 empty] | 290.8 | 13.43206 | 2.755247 | 14.77109 | 18.36831 | 625.3822
[7 empty] | 290.82 | 13.43359 | 2.756049 | 14.77094 | 18.37366 | 625.3759
[7 empty] | 290.84 | 13.43513 | 2.756843 | 14.77085 | 18.37895 | 625.372
[7 empty] | 290.86 | 13.43667 | 2.757557 | 14.77085 | 18.38371 | 625.372
[7 empty] | 290.88 | 13.43821 | 2.758196 | 14.77092 | 18.38797 | 625.375
[7 empty] | 290.9 | 13.43974 | 2.758836 | 14.77107 | 18.39224 | 625.3814
[7 empty] | 290.92 | 13.44128 | 2.759471 | 14.77125 | 18.39647 | 625.389
[7 empty] | 290.94 | 13.44283 | 2.76008 | 14.77144 | 18.40053 | 625.397
[7 empty] | 290.96 | 13.44437 | 2.76067 | 14.77169 | 18.40447 | 625.4076
[7 empty] | 290.98 | 13.44591 | 2.761259 | 14.77198 | 18.40839 | 625.4199
[7 empty] | 291 | 13.44746 | 2.761857 | 14.77223 | 18.41238 | 625.4305
[7 empty] | 291.02 | 13.44898 | 2.762482 | 14.77246 | 18.41655 | 625.4402
[7 empty] | 291.04 | 13.45051 | 2.763126 | 14.77269 | 18.42084 | 625.4499
[7 empty] | 291.06 | 13.45205 | 2.763771 | 14.77286 | 18.42514 | 625.4571
[7 empty] | 291.08 | 13.4536 | 2.764362 | 14.77301 | 18.42908 | 625.4635
[7 empty] | 291.1 | 13.45514 | 2.764828 | 14.77322 | 18.43219 | 625.4724
[7 empty] | 291.12 | 13.45668 | 2.76522 | 14.77344 | 18.4348 | 625.4817
[7 empty] | 291.14 | 13.45823 | 2.765612 | 14.77354 | 18.43741 | 625.4859
[7 empty] | 291.16 | 13.45977 | 2.765983 | 14.77349 | 18.43989 | 625.4838
[7 empty] | 291.18 | 13.46131 | 2.766316 | 14.77334 | 18.44211 | 625.4775
[7 empty] | 291.2 | 13.46284 | 2.76663 | 14.77312 | 18.4442 | 625.4682
[7 empty] | 291.22 | 13.46438 | 2.766943 | 14.77289 | 18.44629 | 625.4584
[7 empty] | 291.24 | 13.46592 | 2.767256 | 14.77277 | 18.44837 | 625.4533
[7 empty] | 291.26 | 13.46745 | 2.767567 | 14.77281 | 18.45045 | 625.455
[7 empty] | 291.28 | 13.46899 | 2.767878 | 14.77293 | 18.45252 | 625.4601
[7 empty] | 291.3 | 13.47052 | 2.768189 | 14.77308 | 18.45459 | 625.4665
[7 empty] | 291.32 | 13.47205 | 2.768446 | 14.77328 | 18.45631 | 625.4749
[7 empty] | 291.34 | 13.47359 | 2.768634 | 14.77343 | 18.45756 | 625.4813
[7 empty] | 291.36 | 13.47514 | 2.768803 | 14.77351 | 18.45869 | 625.4847
[7 empty] | 291.38 | 13.47668 | 2.768973 | 14.77354 | 18.45982 | 625.4859
[7 empty] | 291.4 | 13.47822 | 2.769208 | 14.77352 | 18.46139 | 625.4851
[7 empty] | 291.42 | 13.47975 | 2.76952 | 14.77343 | 18.46347 | 625.4813
[7 empty] | 291.44 | 13.48129 | 2.769842 | 14.7733 | 18.46561 | 625.4758
[7 empty] | 291.46 | 13.48283 | 2.770164 | 14.77324 | 18.46776 | 625.4732
[7 empty] | 291.48 | 13.48436 | 2.770612 | 14.77329 | 18.47075 | 625.4754
[7 empty] | 291.5 | 13.4859 | 2.771189 | 14.77347 | 18.47459 | 625.483
[7 empty] | 291.52 | 13.48744 | 2.77177 | 14.7738 | 18.47847 | 625.4969
[7 empty] | 291.54 | 13.48898 | 2.772349 | 14.77427 | 18.48233 | 625.5168
[7 empty] | 291.56 | 13.49053 | 2.772903 | 14.77477 | 18.48602 | 625.538
[7 empty] | 291.58 | 13.49208 | 2.773435 | 14.77513 | 18.48957 | 625.5533
[7 empty] | 291.6 | 13.49362 | 2.773967 | 14.77538 | 18.49311 | 625.5638
[7 empty] | 291.62 | 13.49515 | 2.774499 | 14.77552 | 18.49666 | 625.5698
[7 empty] | 291.64 | 13.49669 | 2.775029 | 14.77556 | 18.50019 | 625.5715
[7 empty] | 291.66 | 13.49822 | 2.775558 | 14.77552 | 18.50372 | 625.5698
[7 empty] | 291.68 | 13.49975 | 2.776086 | 14.77551 | 18.50724 | 625.5693
[7 empty] | 291.7 | 13.50128 | 2.776616 | 14.7755 | 18.51077 | 625.5689
[7 empty] | 291.72 | 13.50282 | 2.777149 | 14.77551 | 18.51433 | 625.5693
[7 empty] | 291.74 | 13.50436 | 2.777685 | 14.77563 | 18.5179 | 625.5744
[7 empty] | 291.76 | 13.50589 | 2.778222 | 14.77598 | 18.52148 | 625.5892
[7 empty] | 291.78 | 13.50743 | 2.778747 | 14.77654 | 18.52498 | 625.613
[7 empty] | 291.8 | 13.50899 | 2.779244 | 14.7772 | 18.52829 | 625.6409
[7 empty] | 291.82 | 13.51054 | 2.779724 | 14.77788 | 18.53149 | 625.6697
[7 empty] | 291.84 | 13.51208 | 2.780204 | 14.7784 | 18.53469 | 625.6917
[7 empty] | 291.86 | 13.51362 | 2.780719 | 14.77863 | 18.53813 | 625.7014
[7 empty] | 291.88 | 13.51516 | 2.7813 | 14.77862 | 18.542 | 625.701
[7 empty] | 291.9 | 13.51669 | 2.781914 | 14.77856 | 18.54609 | 625.6985
[7 empty] | 291.92 | 13.51822 | 2.782529 | 14.77853 | 18.55019 | 625.6972
[7 empty] | 291.94 | 13.51976 | 2.783216 | 14.77864 | 18.55477 | 625.7019
[7 empty] | 291.96 | 13.5213 | 2.78402 | 14.77893 | 18.56013 | 625.7141
[7 empty] | 291.98 | 13.52284 | 2.784868 | 14.77927 | 18.56579 | 625.7285
[7 empty] | 292 | 13.52439 | 2.785717 | 14.77959 | 18.57145 | 625.7421
[7 empty] | 292.02 | 13.52594 | 2.786669 | 14.77986 | 18.57779 | 625.7535
[7 empty] | 292.04 | 13.52747 | 2.78776 | 14.78005 | 18.58507 | 625.7616
[7 empty] | 292.06 | 13.52901 | 2.788886 | 14.7802 | 18.59257 | 625.7679
[7 empty] | 292.08 | 13.53054 | 2.790013 | 14.78034 | 18.60009 | 625.7738
[7 empty] | 292.1 | 13.53208 | 2.791085 | 14.7805 | 18.60723 | 625.7806
[7 empty] | 292.12 | 13.53361 | 2.792093 | 14.78062 | 18.61395 | 625.7857
[7 empty] | 292.14 | 13.53515 | 2.793092 | 14.78068 | 18.62061 | 625.7882
[7 empty] | 292.16 | 13.53669 | 2.794091 | 14.78068 | 18.62727 | 625.7882
[7 empty] | 292.18 | 13.53821 | 2.79516 | 14.78079 | 18.6344 | 625.7929
[7 empty] | 292.2 | 13.53975 | 2.796302 | 14.78099 | 18.64201 | 625.8014
[7 empty] | 292.22 | 13.54131 | 2.797447 | 14.7812 | 18.64965 | 625.8102
[7 empty] | 292.24 | 13.54287 | 2.798578 | 14.78139 | 18.65719 | 625.8183
[7 empty] | 292.26 | 13.5444 | 2.799537 | 14.7815 | 18.66358 | 625.8229
[7 empty] | 292.28 | 13.54593 | 2.800335 | 14.78149 | 18.6689 | 625.8225
[7 empty] | 292.3 | 13.54747 | 2.801134 | 14.78139 | 18.67423 | 625.8183
[7 empty] | 292.32 | 13.54901 | 2.80192 | 14.78137 | 18.67947 | 625.8174
[7 empty] | 292.34 | 13.55054 | 2.80264 | 14.78151 | 18.68427 | 625.8234
[7 empty] | 292.36 | 13.55207 | 2.803308 | 14.78179 | 18.68872 | 625.8352
[7 empty] | 292.38 | 13.55361 | 2.803976 | 14.78213 | 18.69317 | 625.8496
[7 empty] | 292.4 | 13.55515 | 2.804598 | 14.78244 | 18.69732 | 625.8627
[7 empty] | 292.42 | 13.55669 | 2.805065 | 14.78264 | 18.70043 | 625.8712
[7 empty] | 292.44 | 13.55823 | 2.805421 | 14.7827 | 18.70281 | 625.8738
[7 empty] | 292.46 | 13.55978 | 2.805777 | 14.78266 | 18.70518 | 625.8721
[7 empty] | 292.48 | 13.56131 | 2.806178 | 14.78256 | 18.70785 | 625.8678
[7 empty] | 292.5 | 13.56284 | 2.806695 | 14.78235 | 18.7113 | 625.8589
[7 empty] | 292.52 | 13.56439 | 2.807279 | 14.78204 | 18.71519 | 625.8458
[7 empty] | 292.54 | 13.56591 | 2.807864 | 14.78183 | 18.71909 | 625.8369
[7 empty] | 292.56 | 13.56744 | 2.808404 | 14.78179 | 18.72269 | 625.8352
[7 empty] | 292.58 | 13.56899 | 2.808856 | 14.78185 | 18.72571 | 625.8378
[7 empty] | 292.6 | 13.57053 | 2.809266 | 14.78206 | 18.72844 | 625.8467
[7 empty] | 292.62 | 13.57207 | 2.809676 | 14.78244 | 18.73117 | 625.8627
[7 empty] | 292.64 | 13.57361 | 2.810134 | 14.78282 | 18.73423 | 625.8788
[7 empty] | 292.66 | 13.57516 | 2.81067 | 14.78305 | 18.7378 | 625.8886
[7 empty] | 292.68 | 13.5767 | 2.811235 | 14.78316 | 18.74157 | 625.8932
[7 empty] | 292.7 | 13.57824 | 2.8118 | 14.78322 | 18.74533 | 625.8958
[7 empty] | 292.72 | 13.57979 | 2.812365 | 14.78321 | 18.7491 | 625.8953
[7 empty] | 292.74 | 13.58133 | 2.812931 | 14.7831 | 18.75287 | 625.8907
[7 empty] | 292.76 | 13.58286 | 2.813497 | 14.78299 | 18.75665 | 625.886
[7 empty] | 292.78 | 13.58438 | 2.814064 | 14.78293 | 18.76043 | 625.8835
[7 empty] | 292.8 | 13.58592 | 2.814628 | 14.78285 | 18.76419 | 625.8801
[7 empty] | 292.82 | 13.58746 | 2.815191 | 14.78283 | 18.76794 | 625.8793
[7 empty] | 292.84 | 13.58899 | 2.815753 | 14.78303 | 18.77169 | 625.8877
[7 empty] | 292.86 | 13.59054 | 2.816315 | 14.78337 | 18.77543 | 625.9021
[7 empty] | 292.88 | 13.59209 | 2.816882 | 14.78376 | 18.77921 | 625.9186
[7 empty] | 292.9 | 13.59364 | 2.817452 | 14.7842 | 18.78301 | 625.9373
[7 empty] | 292.92 | 13.59517 | 2.818023 | 14.78459 | 18.78682 | 625.9538
[7 empty] | 292.94 | 13.59672 | 2.818593 | 14.78479 | 18.79062 | 625.9622
[7 empty] | 292.96 | 13.59826 | 2.819158 | 14.78481 | 18.79439 | 625.9631
[7 empty] | 292.98 | 13.59979 | 2.819718 | 14.78479 | 18.79812 | 625.9622
[7 empty] | 293 | 13.60132 | 2.820277 | 14.7848 | 18.80185 | 625.9627
[7 empty] | 293.02 | 13.60286 | 2.820835 | 14.78487 | 18.80557 | 625.9656
[7 empty] | 293.04 | 13.60439 | 2.821386 | 14.78498 | 18.80924 | 625.9703
[7 empty] | 293.06 | 13.60593 | 2.82193 | 14.78516 | 18.81287 | 625.9779
[7 empty] | 293.08 | 13.60747 | 2.822474 | 14.78538 | 18.81649 | 625.9872
[7 empty] | 293.1 | 13.60902 | 2.823019 | 14.78563 | 18.82013 | 625.9978
[7 empty] | 293.12 | 13.61056 | 2.823566 | 14.78596 | 18.82377 | 626.0118
[7 empty] | 293.14 | 13.6121 | 2.824114 | 14.78629 | 18.82743 | 626.0258
[7 empty] | 293.16 | 13.61365 | 2.824662 | 14.78662 | 18.83108 | 626.0397
[7 empty] | 293.18 | 13.61517 | 2.825215 | 14.78695 | 18.83477 | 626.0537
[7 empty] | 293.2 | 13.6167 | 2.825778 | 14.78721 | 18.83852 | 626.0647
[7 empty] | 293.22 | 13.61823 | 2.826347 | 14.78742 | 18.84231 | 626.0736
[7 empty] | 293.24 | 13.61977 | 2.826916 | 14.78765 | 18.84611 | 626.0833
[7 empty] | 293.26 | 13.62131 | 2.827486 | 14.78791 | 18.84991 | 626.0943
[7 empty] | 293.28 | 13.62285 | 2.828059 | 14.7882 | 18.85373 | 626.1066
[7 empty] | 293.3 | 13.6244 | 2.828634 | 14.78849 | 18.85756 | 626.1189
[7 empty] | 293.32 | 13.62595 | 2.829208 | 14.78868 | 18.86139 | 626.1269
[7 empty] | 293.34 | 13.62749 | 2.829796 | 14.78881 | 18.86531 | 626.1324
[7 empty] | 293.36 | 13.62903 | 2.830405 | 14.7889 | 18.86937 | 626.1363
[7 empty] | 293.38 | 13.63057 | 2.831023 | 14.78894 | 18.87349 | 626.1379
[7 empty] | 293.4 | 13.63211 | 2.83164 | 14.78899 | 18.8776 | 626.1401
[7 empty] | 293.42 | 13.63364 | 2.832258 | 14.78914 | 18.88172 | 626.1464
[7 empty] | 293.44 | 13.63517 | 2.832877 | 14.78934 | 18.88585 | 626.1549
[7 empty] | 293.46 | 13.6367 | 2.833495 | 14.78951 | 18.88997 | 626.1621
[7 empty] | 293.48 | 13.63823 | 2.834114 | 14.78968 | 18.89409 | 626.1693
[7 empty] | 293.5 | 13.63977 | 2.834729 | 14.78986 | 18.89819 | 626.1769
[7 empty] | 293.52 | 13.64131 | 2.835341 | 14.78999 | 18.90227 | 626.1824
[7 empty] | 293.54 | 13.64286 | 2.835952 | 14.79014 | 18.90635 | 626.1888
[7 empty] | 293.56 | 13.6444 | 2.836562 | 14.79032 | 18.91041 | 626.1964
[7 empty] | 293.58 | 13.64595 | 2.837174 | 14.79043 | 18.91449 | 626.201
[7 empty] | 293.6 | 13.64749 | 2.837785 | 14.79042 | 18.91857 | 626.2006
[7 empty] | 293.62 | 13.64902 | 2.838397 | 14.79037 | 18.92265 | 626.1985
[7 empty] | 293.64 | 13.65056 | 2.839008 | 14.7903 | 18.92672 | 626.1955
[7 empty] | 293.66 | 13.6521 | 2.839615 | 14.79025 | 18.93077 | 626.1934
[7 empty] | 293.68 | 13.65363 | 2.840217 | 14.79033 | 18.93478 | 626.1968
[7 empty] | 293.7 | 13.65517 | 2.84082 | 14.7906 | 18.9388 | 626.2082
[7 empty] | 293.72 | 13.65671 | 2.841422 | 14.79095 | 18.94281 | 626.223
[7 empty] | 293.74 | 13.65827 | 2.842021 | 14.79123 | 18.94681 | 626.2349
[7 empty] | 293.76 | 13.65982 | 2.842617 | 14.79141 | 18.95078 | 626.2425
[7 empty] | 293.78 | 13.66135 | 2.843213 | 14.79146 | 18.95475 | 626.2446
[7 empty] | 293.8 | 13.66289 | 2.843809 | 14.79131 | 18.95873 | 626.2383
[7 empty] | 293.82 | 13.66442 | 2.84441 | 14.79102 | 18.96273 | 626.226
[7 empty] | 293.84 | 13.66596 | 2.845012 | 14.79077 | 18.96675 | 626.2154
[7 empty] | 293.86 | 13.66749 | 2.845615 | 14.79058 | 18.97077 | 626.2074
[7 empty] | 293.88 | 13.66902 | 2.846218 | 14.79039 | 18.97479 | 626.1993
[7 empty] | 293.9 | 13.67056 | 2.846822 | 14.79027 | 18.97881 | 626.1943
[7 empty] | 293.92 | 13.67208 | 2.847427 | 14.79036 | 18.98285 | 626.1981
[7 empty] | 293.94 | 13.67361 | 2.848032 | 14.79061 | 18.98688 | 626.2087
[7 empty] | 293.96 | 13.67517 | 2.84863 | 14.79095 | 18.99087 | 626.223
[7 empty] | 293.98 | 13.67673 | 2.849215 | 14.79138 | 18.99477 | 626.2413
[7 empty] | 294 | 13.67827 | 2.849793 | 14.7918 | 18.99862 | 626.259
[7 empty] | 294.02 | 13.67981 | 2.850371 | 14.79201 | 19.00247 | 626.2679
[7 empty] | 294.04 | 13.68135 | 2.850942 | 14.79198 | 19.00628 | 626.2667
[7 empty] | 294.06 | 13.68288 | 2.8515 | 14.79186 | 19.01 | 626.2616
[7 empty] | 294.08 | 13.68441 | 2.852053 | 14.79177 | 19.01369 | 626.2578
[7 empty] | 294.1 | 13.68594 | 2.852606 | 14.79175 | 19.01737 | 626.2569
[7 empty] | 294.12 | 13.68748 | 2.853155 | 14.79179 | 19.02103 | 626.2586
[7 empty] | 294.14 | 13.68902 | 2.853696 | 14.79193 | 19.02464 | 626.2645
[7 empty] | 294.16 | 13.69056 | 2.854235 | 14.79213 | 19.02823 | 626.273
[7 empty] | 294.18 | 13.6921 | 2.854774 | 14.79228 | 19.03183 | 626.2794
[7 empty] | 294.2 | 13.69365 | 2.855317 | 14.79247 | 19.03545 | 626.2874
[7 empty] | 294.22 | 13.69518 | 2.855865 | 14.79276 | 19.0391 | 626.2997
[7 empty] | 294.24 | 13.69672 | 2.856414 | 14.79306 | 19.04276 | 626.3124
[7 empty] | 294.26 | 13.69826 | 2.856962 | 14.79328 | 19.04641 | 626.3217
[7 empty] | 294.28 | 13.6998 | 2.85751 | 14.79347 | 19.05007 | 626.3297
[7 empty] | 294.3 | 13.70133 | 2.858057 | 14.7936 | 19.05371 | 626.3352
[7 empty] | 294.32 | 13.70287 | 2.858603 | 14.79367 | 19.05735 | 626.3382
[7 empty] | 294.34 | 13.7044 | 2.859152 | 14.79383 | 19.06101 | 626.345
[7 empty] | 294.36 | 13.70593 | 2.859735 | 14.79415 | 19.0649 | 626.3585
[7 empty] | 294.38 | 13.70748 | 2.86035 | 14.79451 | 19.069 | 626.3738
[7 empty] | 294.4 | 13.70903 | 2.860966 | 14.7948 | 19.07311 | 626.386
[7 empty] | 294.42 | 13.71057 | 2.861584 | 14.79506 | 19.07723 | 626.3971
[7 empty] | 294.44 | 13.71212 | 2.862222 | 14.79524 | 19.08148 | 626.4047
[7 empty] | 294.46 | 13.71366 | 2.862876 | 14.79537 | 19.08584 | 626.4102
[7 empty] | 294.48 | 13.7152 | 2.863531 | 14.79556 | 19.09021 | 626.4182
[7 empty] | 294.5 | 13.71673 | 2.864186 | 14.79592 | 19.09457 | 626.4335
[7 empty] | 294.52 | 13.71826 | 2.864846 | 14.79638 | 19.09897 | 626.4529
[7 empty] | 294.54 | 13.71981 | 2.865508 | 14.79678 | 19.10339 | 626.4699
[7 empty] | 294.56 | 13.72134 | 2.866171 | 14.79713 | 19.10781 | 626.4847
[7 empty] | 294.58 | 13.72287 | 2.866826 | 14.7974 | 19.11217 | 626.4961
[7 empty] | 294.6 | 13.72442 | 2.867461 | 14.79756 | 19.11641 | 626.5029
[7 empty] | 294.62 | 13.72596 | 2.868083 | 14.79771 | 19.12055 | 626.5093
[7 empty] | 294.64 | 13.7275 | 2.868705 | 14.79792 | 19.1247 | 626.5181
[7 empty] | 294.66 | 13.72904 | 2.86933 | 14.79808 | 19.12887 | 626.5249
[7 empty] | 294.68 | 13.73059 | 2.869964 | 14.79808 | 19.13309 | 626.5249
[7 empty] | 294.7 | 13.73213 | 2.870602 | 14.79797 | 19.13735 | 626.5203
[7 empty] | 294.72 | 13.73366 | 2.871239 | 14.79781 | 19.14159 | 626.5135
[7 empty] | 294.74 | 13.73519 | 2.87186 | 14.79767 | 19.14573 | 626.5076
[7 empty] | 294.76 | 13.73673 | 2.872453 | 14.7977 | 19.14969 | 626.5088
[7 empty] | 294.78 | 13.73827 | 2.873034 | 14.79797 | 19.15356 | 626.5203
[7 empty] | 294.8 | 13.73981 | 2.873615 | 14.79839 | 19.15743 | 626.538
[7 empty] | 294.82 | 13.74135 | 2.874184 | 14.7988 | 19.16123 | 626.5554
[7 empty] | 294.84 | 13.7429 | 2.874737 | 14.79906 | 19.16491 | 626.5664
[7 empty] | 294.86 | 13.74444 | 2.875283 | 14.79913 | 19.16855 | 626.5694
[7 empty] | 294.88 | 13.74597 | 2.875831 | 14.79902 | 19.17221 | 626.5647
[7 empty] | 294.9 | 13.74751 | 2.876376 | 14.79881 | 19.17584 | 626.5558
[7 empty] | 294.92 | 13.74905 | 2.876918 | 14.79859 | 19.17945 | 626.5465
[7 empty] | 294.94 | 13.75058 | 2.87746 | 14.79843 | 19.18307 | 626.5397
[7 empty] | 294.96 | 13.75211 | 2.878002 | 14.79832 | 19.18668 | 626.5351
[7 empty] | 294.98 | 13.75365 | 2.878581 | 14.79834 | 19.19054 | 626.5359
[7 empty] | 295 | 13.75518 | 2.879202 | 14.79851 | 19.19468 | 626.5431
[7 empty] | 295.02 | 13.75672 | 2.879827 | 14.79883 | 19.19885 | 626.5567
[7 empty] | 295.04 | 13.75827 | 2.88045 | 14.79921 | 19.203 | 626.5728
[7 empty] | 295.06 | 13.75981 | 2.881057 | 14.79957 | 19.20705 | 626.588
[7 empty] | 295.08 | 13.76135 | 2.881648 | 14.79986 | 19.21099 | 626.6003
[7 empty] | 295.1 | 13.76289 | 2.882238 | 14.79994 | 19.21492 | 626.6037
[7 empty] | 295.12 | 13.76443 | 2.882828 | 14.79977 | 19.21885 | 626.5965
[7 empty] | 295.14 | 13.76597 | 2.883415 | 14.79952 | 19.22277 | 626.5859
[7 empty] | 295.16 | 13.76751 | 2.884 | 14.79928 | 19.22667 | 626.5757
[7 empty] | 295.18 | 13.76904 | 2.884584 | 14.79906 | 19.23056 | 626.5664
[7 empty] | 295.2 | 13.77058 | 2.885172 | 14.79895 | 19.23448 | 626.5618
[7 empty] | 295.22 | 13.77211 | 2.885775 | 14.799 | 19.2385 | 626.5639
[7 empty] | 295.24 | 13.77365 | 2.886388 | 14.79911 | 19.24259 | 626.5685
[7 empty] | 295.26 | 13.7752 | 2.887001 | 14.79926 | 19.24667 | 626.5749
[7 empty] | 295.28 | 13.77674 | 2.887611 | 14.7995 | 19.25074 | 626.585
[7 empty] | 295.3 | 13.77828 | 2.888213 | 14.79978 | 19.25475 | 626.5969
[7 empty] | 295.32 | 13.77982 | 2.88881 | 14.79997 | 19.25873 | 626.6049
[7 empty] | 295.34 | 13.78136 | 2.889406 | 14.80008 | 19.26271 | 626.6096
[7 empty] | 295.36 | 13.78289 | 2.889993 | 14.80016 | 19.26662 | 626.613
[7 empty] | 295.38 | 13.78442 | 2.890558 | 14.80019 | 19.27039 | 626.6143
[7 empty] | 295.4 | 13.78596 | 2.891113 | 14.80015 | 19.27409 | 626.6126
[7 empty] | 295.42 | 13.78751 | 2.891667 | 14.80019 | 19.27778 | 626.6143
[7 empty] | 295.44 | 13.78904 | 2.892227 | 14.80043 | 19.28151 | 626.6244
[7 empty] | 295.46 | 13.79059 | 2.892796 | 14.80075 | 19.28531 | 626.638
[7 empty] | 295.48 | 13.79214 | 2.893368 | 14.80103 | 19.28912 | 626.6498
[7 empty] | 295.5 | 13.79369 | 2.89394 | 14.8013 | 19.29293 | 626.6612
[7 empty] | 295.52 | 13.79522 | 2.894509 | 14.80149 | 19.29673 | 626.6693
[7 empty] | 295.54 | 13.79675 | 2.895075 | 14.80153 | 19.3005 | 626.671
[7 empty] | 295.56 | 13.79829 | 2.89564 | 14.80156 | 19.30427 | 626.6723
[7 empty] | 295.58 | 13.79983 | 2.896205 | 14.80167 | 19.30803 | 626.6769
[7 empty] | 295.6 | 13.80136 | 2.896757 | 14.80182 | 19.31171 | 626.6833
[7 empty] | 295.62 | 13.8029 | 2.897294 | 14.802 | 19.31529 | 626.6909
[7 empty] | 295.64 | 13.80443 | 2.897827 | 14.80224 | 19.31885 | 626.701
[7 empty] | 295.66 | 13.80596 | 2.898361 | 14.80249 | 19.32241 | 626.7116
[7 empty] | 295.68 | 13.80751 | 2.898894 | 14.80272 | 19.32596 | 626.7214
[7 empty] | 295.7 | 13.80906 | 2.899428 | 14.80294 | 19.32952 | 626.7307
[7 empty] | 295.72 | 13.8106 | 2.899961 | 14.8032 | 19.33307 | 626.7417
[7 empty] | 295.74 | 13.81213 | 2.900494 | 14.80338 | 19.33663 | 626.7493
[7 empty] | 295.76 | 13.81367 | 2.901028 | 14.80342 | 19.34019 | 626.751
[7 empty] | 295.78 | 13.81521 | 2.901562 | 14.8034 | 19.34375 | 626.7502
[7 empty] | 295.8 | 13.81675 | 2.902097 | 14.80338 | 19.34731 | 626.7493
[7 empty] | 295.82 | 13.81829 | 2.902629 | 14.80344 | 19.35086 | 626.7519
[7 empty] | 295.84 | 13.81982 | 2.903143 | 14.80362 | 19.35429 | 626.7595
[7 empty] | 295.86 | 13.82136 | 2.903641 | 14.80396 | 19.35761 | 626.7739
[7 empty] | 295.88 | 13.82289 | 2.904139 | 14.80441 | 19.36093 | 626.7929
[7 empty] | 295.9 | 13.82444 | 2.904645 | 14.80479 | 19.3643 | 626.809
[7 empty] | 295.92 | 13.82599 | 2.905184 | 14.805 | 19.36789 | 626.8179
[7 empty] | 295.94 | 13.82753 | 2.905746 | 14.80514 | 19.37164 | 626.8238
[7 empty] | 295.96 | 13.82905 | 2.906309 | 14.80521 | 19.37539 | 626.8268
[7 empty] | 295.98 | 13.8306 | 2.906874 | 14.80521 | 19.37916 | 626.8268
[7 empty] | 296 | 13.83214 | 2.907444 | 14.80522 | 19.38296 | 626.8272
[7 empty] | 296.02 | 13.83367 | 2.908017 | 14.80523 | 19.38678 | 626.8276
[7 empty] | 296.04 | 13.8352 | 2.90859 | 14.80514 | 19.3906 | 626.8238
[7 empty] | 296.06 | 13.83673 | 2.909158 | 14.80502 | 19.39439 | 626.8187
[7 empty] | 296.08 | 13.83826 | 2.909715 | 14.80499 | 19.3981 | 626.8175
[7 empty] | 296.1 | 13.8398 | 2.910267 | 14.80516 | 19.40178 | 626.8247
[7 empty] | 296.12 | 13.84135 | 2.910819 | 14.80552 | 19.40546 | 626.8399
[7 empty] | 296.14 | 13.84291 | 2.911359 | 14.80597 | 19.40906 | 626.859
[7 empty] | 296.16 | 13.84445 | 2.911879 | 14.80642 | 19.41253 | 626.878
[7 empty] | 296.18 | 13.84599 | 2.91239 | 14.80669 | 19.41593 | 626.8895
[7 empty] | 296.2 | 13.84754 | 2.912901 | 14.80669 | 19.41934 | 626.8895
[7 empty] | 296.22 | 13.84907 | 2.913436 | 14.80654 | 19.42291 | 626.8831
[7 empty] | 296.24 | 13.8506 | 2.914005 | 14.80644 | 19.4267 | 626.8789
[7 empty] | 296.26 | 13.85214 | 2.914585 | 14.80636 | 19.43057 | 626.8755
[7 empty] | 296.28 | 13.85368 | 2.915165 | 14.80634 | 19.43443 | 626.8746
[7 empty] | 296.3 | 13.85522 | 2.915713 | 14.80645 | 19.43809 | 626.8793
[7 empty] | 296.32 | 13.85676 | 2.916221 | 14.8066 | 19.44147 | 626.8856
[7 empty] | 296.34 | 13.8583 | 2.916722 | 14.80668 | 19.44481 | 626.889
[7 empty] | 296.36 | 13.85984 | 2.917223 | 14.80674 | 19.44815 | 626.8916
[7 empty] | 296.38 | 13.86138 | 2.917737 | 14.80684 | 19.45158 | 626.8958
[7 empty] | 296.4 | 13.86291 | 2.918266 | 14.8069 | 19.45511 | 626.8983
[7 empty] | 296.42 | 13.86445 | 2.918796 | 14.80693 | 19.45864 | 626.8996
[7 empty] | 296.44 | 13.86599 | 2.919327 | 14.80696 | 19.46218 | 626.9009
[7 empty] | 296.46 | 13.86753 | 2.919876 | 14.80695 | 19.46584 | 626.9005
[7 empty] | 296.48 | 13.86907 | 2.920441 | 14.80684 | 19.46961 | 626.8958
[7 empty] | 296.5 | 13.8706 | 2.921006 | 14.80673 | 19.47337 | 626.8911
[7 empty] | 296.52 | 13.87212 | 2.921573 | 14.80672 | 19.47715 | 626.8907
[7 empty] | 296.54 | 13.87367 | 2.922151 | 14.80675 | 19.48101 | 626.892
[7 empty] | 296.56 | 13.87523 | 2.922738 | 14.80675 | 19.48492 | 626.892
[7 empty] | 296.58 | 13.87677 | 2.923326 | 14.80678 | 19.48884 | 626.8933
[7 empty] | 296.6 | 13.8783 | 2.923908 | 14.80683 | 19.49272 | 626.8954
[7 empty] | 296.62 | 13.87984 | 2.924467 | 14.80683 | 19.49645 | 626.8954
[7 empty] | 296.64 | 13.88138 | 2.925009 | 14.80684 | 19.50006 | 626.8958
[7 empty] | 296.66 | 13.88292 | 2.925551 | 14.80703 | 19.50367 | 626.9038
[7 empty] | 296.68 | 13.88444 | 2.926097 | 14.80733 | 19.50731 | 626.9165
[7 empty] | 296.7 | 13.88598 | 2.926651 | 14.80764 | 19.51101 | 626.9297
[7 empty] | 296.72 | 13.88752 | 2.927211 | 14.80791 | 19.51474 | 626.9411
[7 empty] | 296.74 | 13.88906 | 2.92777 | 14.80814 | 19.51847 | 626.9508
[7 empty] | 296.76 | 13.8906 | 2.928319 | 14.8083 | 19.52213 | 626.9576
[7 empty] | 296.78 | 13.89215 | 2.928842 | 14.80838 | 19.52561 | 626.961
[7 empty] | 296.8 | 13.89369 | 2.929352 | 14.80846 | 19.52901 | 626.9644
[7 empty] | 296.82 | 13.89522 | 2.929862 | 14.80853 | 19.53241 | 626.9674
[7 empty] | 296.84 | 13.89676 | 2.930385 | 14.80849 | 19.5359 | 626.9657
[7 empty] | 296.86 | 13.8983 | 2.93093 | 14.80838 | 19.53953 | 626.961
[7 empty] | 296.88 | 13.89982 | 2.931486 | 14.80836 | 19.54324 | 626.9602
[7 empty] | 296.9 | 13.90136 | 2.932041 | 14.80837 | 19.54694 | 626.9606
[7 empty] | 296.92 | 13.90291 | 2.932609 | 14.80852 | 19.55073 | 626.9669
[7 empty] | 296.94 | 13.90444 | 2.933197 | 14.80892 | 19.55465 | 626.9839
[7 empty] | 296.96 | 13.90598 | 2.933791 | 14.80949 | 19.55861 | 627.008
[7 empty] | 296.98 | 13.90753 | 2.934385 | 14.81005 | 19.56257 | 627.0317
[7 empty] | 297 | 13.90908 | 2.93497 | 14.81052 | 19.56647 | 627.0516
[7 empty] | 297.02 | 13.91062 | 2.935544 | 14.81081 | 19.57029 | 627.0639
[7 empty] | 297.04 | 13.91216 | 2.936115 | 14.81094 | 19.5741 | 627.0694
[7 empty] | 297.06 | 13.9137 | 2.936687 | 14.81092 | 19.57791 | 627.0685
[7 empty] | 297.08 | 13.91524 | 2.93729 | 14.8108 | 19.58193 | 627.0635
[7 empty] | 297.1 | 13.91677 | 2.937931 | 14.81072 | 19.58621 | 627.0601
[7 empty] | 297.12 | 13.9183 | 2.938576 | 14.81068 | 19.59051 | 627.0584
[7 empty] | 297.14 | 13.91984 | 2.93922 | 14.8107 | 19.5948 | 627.0592
[7 empty] | 297.16 | 13.92137 | 2.939908 | 14.81089 | 19.59939 | 627.0673
[7 empty] | 297.18 | 13.92291 | 2.940638 | 14.81129 | 19.60425 | 627.0842
[7 empty] | 297.2 | 13.92446 | 2.941369 | 14.81173 | 19.60913 | 627.1028
[7 empty] | 297.22 | 13.92602 | 2.942098 | 14.81214 | 19.61399 | 627.1202
[7 empty] | 297.24 | 13.92756 | 2.9428 | 14.81248 | 19.61867 | 627.1346
[7 empty] | 297.26 | 13.92909 | 2.943481 | 14.81265 | 19.62321 | 627.1418
[7 empty] | 297.28 | 13.93063 | 2.944161 | 14.81257 | 19.62774 | 627.1384
[7 empty] | 297.3 | 13.93217 | 2.944843 | 14.81242 | 19.63229 | 627.132
[7 empty] | 297.32 | 13.93369 | 2.945531 | 14.81234 | 19.63687 | 627.1287
[7 empty] | 297.34 | 13.93523 | 2.946223 | 14.81229 | 19.64149 | 627.1265
[7 empty] | 297.36 | 13.93677 | 2.946915 | 14.81227 | 19.6461 | 627.1257
[7 empty] | 297.38 | 13.93831 | 2.947626 | 14.81232 | 19.65084 | 627.1278
[7 empty] | 297.4 | 13.93984 | 2.94839 | 14.8124 | 19.65593 | 627.1312
[7 empty] | 297.42 | 13.94139 | 2.949191 | 14.81248 | 19.66127 | 627.1346
[7 empty] | 297.44 | 13.94293 | 2.949992 | 14.81259 | 19.66661 | 627.1392
[7 empty] | 297.46 | 13.94447 | 2.950783 | 14.81272 | 19.67189 | 627.1448
[7 empty] | 297.48 | 13.94601 | 2.95155 | 14.81282 | 19.677 | 627.149
[7 empty] | 297.5 | 13.94755 | 2.952304 | 14.81289 | 19.68203 | 627.1519
[7 empty] | 297.52 | 13.94908 | 2.953058 | 14.81296 | 19.68705 | 627.1549
[7 empty] | 297.54 | 13.9506 | 2.953804 | 14.813 | 19.69203 | 627.1566
[7 empty] | 297.56 | 13.95215 | 2.954534 | 14.81298 | 19.69689 | 627.1558
[7 empty] | 297.58 | 13.95369 | 2.955257 | 14.81303 | 19.70171 | 627.1579
[7 empty] | 297.6 | 13.95522 | 2.95598 | 14.81316 | 19.70653 | 627.1634
[7 empty] | 297.62 | 13.95676 | 2.956691 | 14.81331 | 19.71127 | 627.1697
[7 empty] | 297.64 | 13.95832 | 2.957385 | 14.8135 | 19.7159 | 627.1778
[7 empty] | 297.66 | 13.95986 | 2.958072 | 14.81366 | 19.72048 | 627.1845
[7 empty] | 297.68 | 13.9614 | 2.95876 | 14.81368 | 19.72507 | 627.1854
[7 empty] | 297.7 | 13.96294 | 2.959436 | 14.81359 | 19.72957 | 627.1816
[7 empty] | 297.72 | 13.96448 | 2.960099 | 14.81341 | 19.73399 | 627.174
[7 empty] | 297.74 | 13.96601 | 2.960758 | 14.81322 | 19.73839 | 627.1659
[7 empty] | 297.76 | 13.96754 | 2.961417 | 14.81316 | 19.74278 | 627.1634
[7 empty] | 297.78 | 13.96908 | 2.962051 | 14.81323 | 19.74701 | 627.1663
[7 empty] | 297.8 | 13.97061 | 2.962656 | 14.81336 | 19.75104 | 627.1718
[7 empty] | 297.82 | 13.97214 | 2.963258 | 14.81352 | 19.75505 | 627.1786
[7 empty] | 297.84 | 13.97369 | 2.96386 | 14.81364 | 19.75907 | 627.1837
[7 empty] | 297.86 | 13.97523 | 2.964458 | 14.81371 | 19.76305 | 627.1867
[7 empty] | 297.88 | 13.97677 | 2.965051 | 14.81374 | 19.76701 | 627.1879
[7 empty] | 297.9 | 13.97832 | 2.965645 | 14.81376 | 19.77097 | 627.1888
[7 empty] | 297.92 | 13.97986 | 2.966237 | 14.81374 | 19.77491 | 627.1879
[7 empty] | 297.94 | 13.98139 | 2.966816 | 14.8137 | 19.77877 | 627.1862
[7 empty] | 297.96 | 13.98293 | 2.967384 | 14.8137 | 19.78256 | 627.1862
[7 empty] | 297.98 | 13.98447 | 2.967952 | 14.81376 | 19.78635 | 627.1888
[7 empty] | 298 | 13.98601 | 2.968522 | 14.8139 | 19.79015 | 627.1947
[7 empty] | 298.02 | 13.98755 | 2.969098 | 14.81419 | 19.79399 | 627.207
[7 empty] | 298.04 | 13.98909 | 2.96968 | 14.81462 | 19.79787 | 627.2252
[7 empty] | 298.06 | 13.99063 | 2.970261 | 14.81502 | 19.80174 | 627.2421
[7 empty] | 298.08 | 13.99219 | 2.970835 | 14.81531 | 19.80557 | 627.2544
[7 empty] | 298.1 | 13.99373 | 2.971383 | 14.81548 | 19.80922 | 627.2616
[7 empty] | 298.12 | 13.99526 | 2.971915 | 14.81548 | 19.81277 | 627.2616
[7 empty] | 298.14 | 13.9968 | 2.972447 | 14.81533 | 19.81631 | 627.2553
[7 empty] | 298.16 | 13.99833 | 2.972968 | 14.81517 | 19.81979 | 627.2485
[7 empty] | 298.18 | 13.99987 | 2.973461 | 14.81508 | 19.82307 | 627.2447
[7 empty] | 298.2 | 14.0014 | 2.973938 | 14.81502 | 19.82625 | 627.2421
[7 empty] | 298.22 | 14.00294 | 2.974416 | 14.81505 | 19.82944 | 627.2434
[7 empty] | 298.24 | 14.00447 | 2.974886 | 14.81521 | 19.83257 | 627.2502
[7 empty] | 298.26 | 14.006 | 2.975342 | 14.81555 | 19.83561 | 627.2646
[7 empty] | 298.28 | 14.00754 | 2.975791 | 14.81604 | 19.83861 | 627.2853
[7 empty] | 298.3 | 14.0091 | 2.976241 | 14.81664 | 19.84161 | 627.3107
[7 empty] | 298.32 | 14.01065 | 2.976666 | 14.81724 | 19.84444 | 627.3361
[7 empty] | 298.34 | 14.01219 | 2.977054 | 14.81767 | 19.84703 | 627.3543
[7 empty] | 298.36 | 14.01373 | 2.97743 | 14.8178 | 19.84953 | 627.3598
[7 empty] | 298.38 | 14.01526 | 2.977806 | 14.81768 | 19.85204 | 627.3547
[7 empty] | 298.4 | 14.01679 | 2.978206 | 14.81749 | 19.85471 | 627.3467
[7 empty] | 298.42 | 14.01832 | 2.978637 | 14.81736 | 19.85758 | 627.3412
[7 empty] | 298.44 | 14.01986 | 2.979075 | 14.81733 | 19.8605 | 627.3399
[7 empty] | 298.46 | 14.0214 | 2.979514 | 14.81742 | 19.86343 | 627.3437
[7 empty] | 298.48 | 14.02293 | 2.979951 | 14.81762 | 19.86634 | 627.3522
[7 empty] | 298.5 | 14.02448 | 2.980385 | 14.81779 | 19.86923 | 627.3594
[7 empty] | 298.52 | 14.02602 | 2.98082 | 14.81792 | 19.87213 | 627.3649
[7 empty] | 298.54 | 14.02756 | 2.981254 | 14.81809 | 19.87503 | 627.3721
[7 empty] | 298.56 | 14.0291 | 2.981713 | 14.81831 | 19.87809 | 627.3814
[7 empty] | 298.58 | 14.03064 | 2.982196 | 14.8185 | 19.88131 | 627.3895
[7 empty] | 298.6 | 14.03218 | 2.98268 | 14.81865 | 19.88453 | 627.3958
[7 empty] | 298.62 | 14.03371 | 2.983163 | 14.81879 | 19.88775 | 627.4017
[7 empty] | 298.64 | 14.03523 | 2.983634 | 14.81884 | 19.89089 | 627.4039
[7 empty] | 298.66 | 14.03678 | 2.984094 | 14.81883 | 19.89396 | 627.4034
[7 empty] | 298.68 | 14.03832 | 2.984554 | 14.81888 | 19.89703 | 627.4056
[7 empty] | 298.7 | 14.03985 | 2.985012 | 14.81903 | 19.90008 | 627.4119
[7 empty] | 298.72 | 14.0414 | 2.985456 | 14.81919 | 19.90304 | 627.4187
[7 empty] | 298.74 | 14.04295 | 2.985891 | 14.81936 | 19.90594 | 627.4259
[7 empty] | 298.76 | 14.04449 | 2.986325 | 14.81951 | 19.90883 | 627.4322
[7 empty] | 298.78 | 14.04604 | 2.986752 | 14.81959 | 19.91168 | 627.4356
[7 empty] | 298.8 | 14.04758 | 2.987154 | 14.81961 | 19.91436 | 627.4365
[7 empty] | 298.82 | 14.04911 | 2.98754 | 14.81964 | 19.91693 | 627.4377
[7 empty] | 298.84 | 14.05064 | 2.987926 | 14.81975 | 19.91951 | 627.4424
[7 empty] | 298.86 | 14.05217 | 2.98832 | 14.81985 | 19.92213 | 627.4466
[7 empty] | 298.88 | 14.05371 | 2.988732 | 14.81989 | 19.92488 | 627.4483
[7 empty] | 298.9 | 14.05525 | 2.989154 | 14.81997 | 19.92769 | 627.4517
[7 empty] | 298.92 | 14.05679 | 2.989577 | 14.82004 | 19.93051 | 627.4547
[7 empty] | 298.94 | 14.05833 | 2.990024 | 14.82004 | 19.93349 | 627.4547
[7 empty] | 298.96 | 14.05988 | 2.990518 | 14.8201 | 19.93679 | 627.4572
[7 empty] | 298.98 | 14.06141 | 2.991034 | 14.8202 | 19.94023 | 627.4614
[7 empty] | 299 | 14.06296 | 2.99155 | 14.8202 | 19.94367 | 627.4614
[7 empty] | 299.02 | 14.0645 | 2.992099 | 14.82006 | 19.94733 | 627.4555
[7 empty] | 299.04 | 14.06603 | 2.9927 | 14.81987 | 19.95133 | 627.4475
[7 empty] | 299.06 | 14.06756 | 2.993319 | 14.81971 | 19.95546 | 627.4407
[7 empty] | 299.08 | 14.0691 | 2.993938 | 14.81966 | 19.95959 | 627.4386
[7 empty] | 299.1 | 14.07064 | 2.994603 | 14.81975 | 19.96402 | 627.4424
[7 empty] | 299.12 | 14.07218 | 2.99533 | 14.82 | 19.96887 | 627.453
[7 empty] | 299.14 | 14.07372 | 2.996073 | 14.82028 | 19.97382 | 627.4648
[7 empty] | 299.16 | 14.07527 | 2.996816 | 14.82042 | 19.97877 | 627.4708
[7 empty] | 299.18 | 14.07681 | 2.997541 | 14.82034 | 19.98361 | 627.4674
[7 empty] | 299.2 | 14.07835 | 2.998245 | 14.82014 | 19.9883 | 627.4589
[7 empty] | 299.22 | 14.07988 | 2.998948 | 14.81981 | 19.99299 | 627.4449
[7 empty] | 299.24 | 14.08142 | 2.99965 | 14.8195 | 19.99767 | 627.4318
[7 empty] | 299.26 | 14.08295 | 3.000353 | 14.81932 | 20.00235 | 627.4242
[7 empty] | 299.28 | 14.08448 | 3.001056 | 14.81928 | 20.00704 | 627.4225
[7 empty] | 299.3 | 14.08603 | 3.001759 | 14.81934 | 20.01173 | 627.425
[7 empty] | 299.32 | 14.08756 | 3.00246 | 14.81956 | 20.0164 | 627.4343
[7 empty] | 299.34 | 14.0891 | 3.003141 | 14.81988 | 20.02094 | 627.4479
[7 empty] | 299.36 | 14.09064 | 3.003805 | 14.82027 | 20.02537 | 627.4644
[7 empty] | 299.38 | 14.09219 | 3.004469 | 14.82073 | 20.02979 | 627.4839
[7 empty] | 299.4 | 14.09373 | 3.005126 | 14.82118 | 20.03417 | 627.5029
[7 empty] | 299.42 | 14.09527 | 3.005749 | 14.82152 | 20.03833 | 627.5173
[7 empty] | 299.44 | 14.09681 | 3.006346 | 14.82172 | 20.04231 | 627.5258
[7 empty] | 299.46 | 14.09835 | 3.006942 | 14.82177 | 20.04628 | 627.5279
[7 empty] | 299.48 | 14.09989 | 3.007544 | 14.82171 | 20.05029 | 627.5254
[7 empty] | 299.5 | 14.10142 | 3.008163 | 14.82167 | 20.05442 | 627.5237
[7 empty] | 299.52 | 14.10296 | 3.008794 | 14.82166 | 20.05863 | 627.5233
[7 empty] | 299.54 | 14.1045 | 3.009424 | 14.82172 | 20.06283 | 627.5258
[7 empty] | 299.56 | 14.10603 | 3.010089 | 14.82188 | 20.06726 | 627.5326
[7 empty] | 299.58 | 14.10757 | 3.010834 | 14.82209 | 20.07223 | 627.5415
[7 empty] | 299.6 | 14.10912 | 3.011626 | 14.82229 | 20.07751 | 627.5499
[7 empty] | 299.62 | 14.11066 | 3.012418 | 14.82256 | 20.08279 | 627.5614
[7 empty] | 299.64 | 14.11219 | 3.013218 | 14.82288 | 20.08812 | 627.5749
[7 empty] | 299.66 | 14.11374 | 3.014033 | 14.82311 | 20.09355 | 627.5846
[7 empty] | 299.68 | 14.11528 | 3.014855 | 14.82331 | 20.09903 | 627.5931
[7 empty] | 299.7 | 14.1168 | 3.015678 | 14.82352 | 20.10452 | 627.602
[7 empty] | 299.72 | 14.11834 | 3.016503 | 14.82363 | 20.11002 | 627.6067
[7 empty] | 299.74 | 14.11989 | 3.017334 | 14.82367 | 20.11556 | 627.6084
[7 empty] | 299.76 | 14.12142 | 3.018166 | 14.82381 | 20.12111 | 627.6143
[7 empty] | 299.78 | 14.12296 | 3.018999 | 14.82404 | 20.12666 | 627.624
[7 empty] | 299.8 | 14.12451 | 3.019857 | 14.82422 | 20.13238 | 627.6316
[7 empty] | 299.82 | 14.12607 | 3.020748 | 14.82434 | 20.13832 | 627.6367
[7 empty] | 299.84 | 14.1276 | 3.021647 | 14.82439 | 20.14431 | 627.6388
[7 empty] | 299.86 | 14.12914 | 3.022547 | 14.82434 | 20.15031 | 627.6367
[7 empty] | 299.88 | 14.13067 | 3.023455 | 14.82424 | 20.15637 | 627.6325
[7 empty] | 299.9 | 14.13221 | 3.024374 | 14.82416 | 20.16249 | 627.6291
[7 empty] | 299.92 | 14.13374 | 3.025295 | 14.8242 | 20.16863 | 627.6308
[7 empty] | 299.94 | 14.13528 | 3.026215 | 14.82435 | 20.17477 | 627.6371
[7 empty] | 299.96 | 14.13681 | 3.027099 | 14.82454 | 20.18066 | 627.6452
[7 empty] | 299.98 | 14.13834 | 3.027945 | 14.82474 | 20.1863 | 627.6537
[7 empty] | 300 | 14.13988 | 3.02879 | 14.82496 | 20.19193 | 627.663
[7 empty] | 300.02 | 14.14143 | 3.029631 | 14.82513 | 20.19754 | 627.6702
[7 empty] | 300.04 | 14.14297 | 3.030425 | 14.82526 | 20.20283 | 627.6757
[7 empty] | 300.06 | 14.14451 | 3.031178 | 14.82535 | 20.20785 | 627.6795
[7 empty] | 300.08 | 14.14605 | 3.03193 | 14.82531 | 20.21287 | 627.6778
[7 empty] | 300.1 | 14.14759 | 3.032672 | 14.82517 | 20.21781 | 627.6719
[7 empty] | 300.12 | 14.14912 | 3.033359 | 14.82501 | 20.22239 | 627.6651
[7 empty] | 300.14 | 14.15065 | 3.034001 | 14.82489 | 20.22667 | 627.66
[7 empty] | 300.16 | 14.15219 | 3.034644 | 14.82487 | 20.23096 | 627.6592
[7 empty] | 300.18 | 14.15373 | 3.035281 | 14.82503 | 20.23521 | 627.6659
[7 empty] | 300.2 | 14.15527 | 3.035897 | 14.82534 | 20.23931 | 627.6791
[7 empty] | 300.22 | 14.15681 | 3.036498 | 14.8257 | 20.24332 | 627.6943
[7 empty] | 300.24 | 14.15836 | 3.037099 | 14.82592 | 20.24733 | 627.7036
[7 empty] | 300.26 | 14.1599 | 3.037675 | 14.82598 | 20.25117 | 627.7062
[7 empty] | 300.28 | 14.16143 | 3.038191 | 14.82589 | 20.25461 | 627.7023
[7 empty] | 300.3 | 14.16297 | 3.038671 | 14.82565 | 20.25781 | 627.6922
[7 empty] | 300.32 | 14.16451 | 3.039152 | 14.82534 | 20.26101 | 627.6791
[7 empty] | 300.34 | 14.16605 | 3.039623 | 14.82507 | 20.26415 | 627.6676
[7 empty] | 300.36 | 14.16758 | 3.040074 | 14.82485 | 20.26716 | 627.6583
[7 empty] | 300.38 | 14.16911 | 3.040515 | 14.82465 | 20.2701 | 627.6498
[7 empty] | 300.4 | 14.17065 | 3.040957 | 14.82454 | 20.27305 | 627.6452
[7 empty] | 300.42 | 14.17217 | 3.041412 | 14.82461 | 20.27608 | 627.6482
[7 empty] | 300.44 | 14.17371 | 3.041887 | 14.82487 | 20.27925 | 627.6592
[7 empty] | 300.46 | 14.17527 | 3.04237 | 14.82523 | 20.28247 | 627.6744
[7 empty] | 300.48 | 14.17682 | 3.042853 | 14.82557 | 20.28569 | 627.6888
[7 empty] | 300.5 | 14.17836 | 3.043334 | 14.82587 | 20.28889 | 627.7015
[7 empty] | 300.52 | 14.1799 | 3.043813 | 14.826 | 20.29209 | 627.707
[7 empty] | 300.54 | 14.18144 | 3.044291 | 14.82593 | 20.29527 | 627.704
[7 empty] | 300.56 | 14.18298 | 3.044768 | 14.8258 | 20.29845 | 627.6985
[7 empty] | 300.58 | 14.18451 | 3.045233 | 14.82573 | 20.30155 | 627.6956
[7 empty] | 300.6 | 14.18605 | 3.045683 | 14.82568 | 20.30455 | 627.6935
[7 empty] | 300.62 | 14.18759 | 3.046131 | 14.82567 | 20.30754 | 627.693
[7 empty] | 300.64 | 14.18913 | 3.046579 | 14.82569 | 20.31053 | 627.6939
[7 empty] | 300.66 | 14.19067 | 3.04709 | 14.82572 | 20.31393 | 627.6951
[7 empty] | 300.68 | 14.19222 | 3.047665 | 14.82576 | 20.31777 | 627.6968
[7 empty] | 300.7 | 14.19376 | 3.048243 | 14.82584 | 20.32162 | 627.7002
[7 empty] | 300.72 | 14.1953 | 3.048819 | 14.826 | 20.32546 | 627.707
[7 empty] | 300.74 | 14.19683 | 3.049376 | 14.82621 | 20.32917 | 627.7159
[7 empty] | 300.76 | 14.19837 | 3.049914 | 14.82644 | 20.33276 | 627.7256
[7 empty] | 300.78 | 14.1999 | 3.050452 | 14.82663 | 20.33635 | 627.7337
[7 empty] | 300.8 | 14.20144 | 3.051004 | 14.82674 | 20.34003 | 627.7383
[7 empty] | 300.82 | 14.20298 | 3.051633 | 14.82677 | 20.34422 | 627.7396
[7 empty] | 300.84 | 14.20451 | 3.052324 | 14.82683 | 20.34883 | 627.7421
[7 empty] | 300.86 | 14.20604 | 3.053015 | 14.82701 | 20.35343 | 627.7498
[7 empty] | 300.88 | 14.20759 | 3.053711 | 14.82721 | 20.35807 | 627.7582
[7 empty] | 300.9 | 14.20915 | 3.054423 | 14.82739 | 20.36282 | 627.7659
[7 empty] | 300.92 | 14.21069 | 3.055147 | 14.8276 | 20.36765 | 627.7747
[7 empty] | 300.94 | 14.21222 | 3.055871 | 14.82772 | 20.37247 | 627.7798
[7 empty] | 300.96 | 14.21377 | 3.056592 | 14.82768 | 20.37728 | 627.7781
[7 empty] | 300.98 | 14.2153 | 3.057306 | 14.82762 | 20.38204 | 627.7756
[7 empty] | 301 | 14.21683 | 3.058015 | 14.82771 | 20.38677 | 627.7794
[7 empty] | 301.02 | 14.21836 | 3.058724 | 14.82792 | 20.39149 | 627.7883
[7 empty] | 301.04 | 14.2199 | 3.059443 | 14.82817 | 20.39629 | 627.7989
[7 empty] | 301.06 | 14.22144 | 3.060181 | 14.8285 | 20.40121 | 627.8128
[7 empty] | 301.08 | 14.22297 | 3.060929 | 14.82886 | 20.40619 | 627.8281
[7 empty] | 301.1 | 14.22452 | 3.061676 | 14.82911 | 20.41117 | 627.8387
[7 empty] | 301.12 | 14.22607 | 3.062439 | 14.82922 | 20.41626 | 627.8433
[7 empty] | 301.14 | 14.2276 | 3.063226 | 14.82933 | 20.42151 | 627.848
[7 empty] | 301.16 | 14.22914 | 3.064023 | 14.82936 | 20.42682 | 627.8493
[7 empty] | 301.18 | 14.23068 | 3.06482 | 14.82925 | 20.43213 | 627.8446
[7 empty] | 301.2 | 14.23221 | 3.065586 | 14.82918 | 20.43724 | 627.8416
[7 empty] | 301.22 | 14.23373 | 3.066309 | 14.82922 | 20.44206 | 627.8433
[7 empty] | 301.24 | 14.23528 | 3.06702 | 14.82925 | 20.4468 | 627.8446
[7 empty] | 301.26 | 14.23683 | 3.067731 | 14.82939 | 20.45154 | 627.8505
[7 empty] | 301.28 | 14.23836 | 3.068471 | 14.8297 | 20.45647 | 627.8637
[7 empty] | 301.3 | 14.2399 | 3.069245 | 14.83003 | 20.46163 | 627.8776
[7 empty] | 301.32 | 14.24145 | 3.070024 | 14.83028 | 20.46683 | 627.8882
[7 empty] | 301.34 | 14.243 | 3.070804 | 14.83039 | 20.47203 | 627.8929
[7 empty] | 301.36 | 14.24453 | 3.071582 | 14.83039 | 20.47721 | 627.8929
[7 empty] | 301.38 | 14.24607 | 3.072358 | 14.83031 | 20.48239 | 627.8895
[7 empty] | 301.4 | 14.24761 | 3.073133 | 14.83015 | 20.48755 | 627.8827
[7 empty] | 301.42 | 14.24915 | 3.073909 | 14.82997 | 20.49273 | 627.8751
[7 empty] | 301.44 | 14.25068 | 3.074682 | 14.82983 | 20.49788 | 627.8692
[7 empty] | 301.46 | 14.25221 | 3.075454 | 14.8297 | 20.50303 | 627.8637
[7 empty] | 301.48 | 14.25375 | 3.076225 | 14.82959 | 20.50817 | 627.859
[7 empty] | 301.5 | 14.25528 | 3.077004 | 14.82966 | 20.51336 | 627.862
[7 empty] | 301.52 | 14.25682 | 3.077824 | 14.82991 | 20.51883 | 627.8725
[7 empty] | 301.54 | 14.25838 | 3.078676 | 14.83027 | 20.52451 | 627.8878
[7 empty] | 301.56 | 14.25993 | 3.079529 | 14.83064 | 20.53019 | 627.9035
[7 empty] | 301.58 | 14.26147 | 3.080395 | 14.83092 | 20.53597 | 627.9153
[7 empty] | 301.6 | 14.26301 | 3.081308 | 14.83095 | 20.54205 | 627.9166
[7 empty] | 301.62 | 14.26454 | 3.082252 | 14.8307 | 20.54835 | 627.906
[7 empty] | 301.64 | 14.26608 | 3.083197 | 14.83035 | 20.55465 | 627.8912
[7 empty] | 301.66 | 14.26761 | 3.084132 | 14.83009 | 20.56088 | 627.8802
[7 empty] | 301.68 | 14.26914 | 3.085039 | 14.82992 | 20.56693 | 627.873
[7 empty] | 301.7 | 14.27068 | 3.08593 | 14.82984 | 20.57287 | 627.8696
[7 empty] | 301.72 | 14.27222 | 3.086821 | 14.82993 | 20.57881 | 627.8734
[7 empty] | 301.74 | 14.27375 | 3.087722 | 14.83002 | 20.58481 | 627.8772
[7 empty] | 301.76 | 14.2753 | 3.088644 | 14.8301 | 20.59096 | 627.8806
[7 empty] | 301.78 | 14.27684 | 3.089576 | 14.83021 | 20.59717 | 627.8852
[7 empty] | 301.8 | 14.27839 | 3.090507 | 14.83035 | 20.60338 | 627.8912
[7 empty] | 301.82 | 14.27993 | 3.091409 | 14.83042 | 20.60939 | 627.8941
[7 empty] | 301.84 | 14.28146 | 3.092263 | 14.83046 | 20.61509 | 627.8958
[7 empty] | 301.86 | 14.28299 | 3.093097 | 14.83045 | 20.62065 | 627.8954
[7 empty] | 301.88 | 14.28451 | 3.093931 | 14.83036 | 20.62621 | 627.8916
[7 empty] | 301.9 | 14.28605 | 3.094732 | 14.83027 | 20.63155 | 627.8878
[7 empty] | 301.92 | 14.2876 | 3.095487 | 14.83026 | 20.63658 | 627.8874
[7 empty] | 301.94 | 14.28914 | 3.096229 | 14.8304 | 20.64153 | 627.8933
[7 empty] | 301.96 | 14.29068 | 3.096971 | 14.83061 | 20.64647 | 627.9022
[7 empty] | 301.98 | 14.29223 | 3.097657 | 14.83081 | 20.65105 | 627.9106
[7 empty] | 302 | 14.29378 | 3.098277 | 14.831 | 20.65518 | 627.9187
[7 empty] | 302.02 | 14.29531 | 3.098886 | 14.83105 | 20.65924 | 627.9208
[7 empty] | 302.04 | 14.29686 | 3.099494 | 14.83097 | 20.66329 | 627.9174
[7 empty] | 302.06 | 14.2984 | 3.100109 | 14.83085 | 20.66739 | 627.9123
[7 empty] | 302.08 | 14.29993 | 3.100728 | 14.83079 | 20.67152 | 627.9098
[7 empty] | 302.1 | 14.30146 | 3.101349 | 14.8308 | 20.67566 | 627.9102
[7 empty] | 302.12 | 14.30299 | 3.101969 | 14.83088 | 20.67979 | 627.9136
[7 empty] | 302.14 | 14.30452 | 3.102597 | 14.83106 | 20.68398 | 627.9212
[7 empty] | 302.16 | 14.30605 | 3.103231 | 14.83131 | 20.68821 | 627.9318
[7 empty] | 302.18 | 14.3076 | 3.103866 | 14.83152 | 20.69244 | 627.9407
[7 empty] | 302.2 | 14.30915 | 3.104502 | 14.8317 | 20.69668 | 627.9483
[7 empty] | 302.22 | 14.31069 | 3.105143 | 14.83192 | 20.70095 | 627.9576
[7 empty] | 302.24 | 14.31224 | 3.10579 | 14.8321 | 20.70527 | 627.9653
[7 empty] | 302.26 | 14.31378 | 3.106436 | 14.8322 | 20.70957 | 627.9695
[7 empty] | 302.28 | 14.31531 | 3.107084 | 14.83233 | 20.71389 | 627.975
[7 empty] | 302.3 | 14.31685 | 3.107735 | 14.83252 | 20.71823 | 627.983
[7 empty] | 302.32 | 14.31839 | 3.108389 | 14.83276 | 20.72259 | 627.9932
[7 empty] | 302.34 | 14.31993 | 3.109042 | 14.83308 | 20.72695 | 628.0068
[7 empty] | 302.36 | 14.32147 | 3.109694 | 14.83353 | 20.73129 | 628.0258
[7 empty] | 302.38 | 14.32301 | 3.110341 | 14.83402 | 20.73561 | 628.0466
[7 empty] | 302.4 | 14.32456 | 3.110984 | 14.8344 | 20.73989 | 628.0626
[7 empty] | 302.42 | 14.32611 | 3.111628 | 14.83459 | 20.74419 | 628.0707
[7 empty] | 302.44 | 14.32764 | 3.11227 | 14.83461 | 20.74847 | 628.0715
[7 empty] | 302.46 | 14.32918 | 3.112908 | 14.83444 | 20.75272 | 628.0643
[7 empty] | 302.48 | 14.33071 | 3.113545 | 14.83412 | 20.75697 | 628.0508
[7 empty] | 302.5 | 14.33225 | 3.114182 | 14.83385 | 20.76121 | 628.0394
[7 empty] | 302.52 | 14.33378 | 3.114815 | 14.83365 | 20.76543 | 628.0309
[7 empty] | 302.54 | 14.33532 | 3.115443 | 14.83351 | 20.76962 | 628.025
[7 empty] | 302.56 | 14.33686 | 3.116069 | 14.83343 | 20.77379 | 628.0216
[7 empty] | 302.58 | 14.33838 | 3.116695 | 14.83349 | 20.77797 | 628.0241
[7 empty] | 302.6 | 14.33991 | 3.117316 | 14.8337 | 20.78211 | 628.033
[7 empty] | 302.62 | 14.34146 | 3.117932 | 14.83406 | 20.78621 | 628.0482
[7 empty] | 302.64 | 14.34302 | 3.118546 | 14.83446 | 20.79031 | 628.0652
[7 empty] | 302.66 | 14.34456 | 3.11916 | 14.83485 | 20.7944 | 628.0817
[7 empty] | 302.68 | 14.3461 | 3.119777 | 14.83511 | 20.79851 | 628.0927
[7 empty] | 302.7 | 14.34764 | 3.120397 | 14.83508 | 20.80265 | 628.0914
[7 empty] | 302.72 | 14.34917 | 3.121017 | 14.83484 | 20.80678 | 628.0813
[7 empty] | 302.74 | 14.3507 | 3.121638 | 14.83456 | 20.81092 | 628.0694
[7 empty] | 302.76 | 14.35224 | 3.12227 | 14.83427 | 20.81513 | 628.0571
[7 empty] | 302.78 | 14.35377 | 3.122913 | 14.83402 | 20.81942 | 628.0466
[7 empty] | 302.8 | 14.3553 | 3.123558 | 14.8339 | 20.82372 | 628.0415
[7 empty] | 302.82 | 14.35684 | 3.124201 | 14.83385 | 20.82801 | 628.0394
[7 empty] | 302.84 | 14.35839 | 3.124841 | 14.83384 | 20.83227 | 628.0389
[7 empty] | 302.86 | 14.35993 | 3.125475 | 14.83392 | 20.8365 | 628.0423
[7 empty] | 302.88 | 14.36147 | 3.12611 | 14.83412 | 20.84073 | 628.0508
[7 empty] | 302.9 | 14.36301 | 3.126747 | 14.83429 | 20.84498 | 628.058
[7 empty] | 302.92 | 14.36455 | 3.127396 | 14.83439 | 20.84931 | 628.0622
[7 empty] | 302.94 | 14.36609 | 3.128055 | 14.8344 | 20.8537 | 628.0626
[7 empty] | 302.96 | 14.36761 | 3.128713 | 14.8343 | 20.85809 | 628.0584
[7 empty] | 302.98 | 14.36915 | 3.129368 | 14.83412 | 20.86245 | 628.0508
[7 empty] | 303 | 14.37068 | 3.13001 | 14.83399 | 20.86673 | 628.0453
[7 empty] | 303.02 | 14.37222 | 3.130641 | 14.83403 | 20.87094 | 628.047
[7 empty] | 303.04 | 14.37377 | 3.131272 | 14.8342 | 20.87515 | 628.0542
[7 empty] | 303.06 | 14.37532 | 3.131901 | 14.8344 | 20.87934 | 628.0626
[7 empty] | 303.08 | 14.37686 | 3.132523 | 14.83455 | 20.88349 | 628.069
[7 empty] | 303.1 | 14.37841 | 3.133141 | 14.8346 | 20.88761 | 628.0711
[7 empty] | 303.12 | 14.37995 | 3.133759 | 14.83453 | 20.89173 | 628.0681
[7 empty] | 303.14 | 14.38148 | 3.134377 | 14.83434 | 20.89585 | 628.0601
[7 empty] | 303.16 | 14.38302 | 3.134994 | 14.83419 | 20.89996 | 628.0538
[7 empty] | 303.18 | 14.38455 | 3.13561 | 14.8342 | 20.90407 | 628.0542
[7 empty] | 303.2 | 14.38608 | 3.136227 | 14.83433 | 20.90818 | 628.0597
[7 empty] | 303.22 | 14.38762 | 3.136855 | 14.83458 | 20.91237 | 628.0703
[7 empty] | 303.24 | 14.38916 | 3.137503 | 14.83493 | 20.91669 | 628.0851
[7 empty] | 303.26 | 14.39071 | 3.13816 | 14.83525 | 20.92107 | 628.0986
[7 empty] | 303.28 | 14.39225 | 3.138817 | 14.83549 | 20.92545 | 628.1088
[7 empty] | 303.3 | 14.39378 | 3.139464 | 14.83568 | 20.92976 | 628.1168
[7 empty] | 303.32 | 14.39533 | 3.1401 | 14.83575 | 20.934 | 628.1198
[7 empty] | 303.34 | 14.39688 | 3.140731 | 14.83565 | 20.93821 | 628.1156
[7 empty] | 303.36 | 14.39841 | 3.141362 | 14.83545 | 20.94241 | 628.1071
[7 empty] | 303.38 | 14.39994 | 3.142006 | 14.83524 | 20.94671 | 628.0982
[7 empty] | 303.4 | 14.40147 | 3.142667 | 14.8351 | 20.95111 | 628.0923
[7 empty] | 303.42 | 14.40301 | 3.143331 | 14.83514 | 20.95554 | 628.094
[7 empty] | 303.44 | 14.40455 | 3.143995 | 14.83544 | 20.95997 | 628.1067
[7 empty] | 303.46 | 14.40609 | 3.144649 | 14.83592 | 20.96433 | 628.127
[7 empty] | 303.48 | 14.40764 | 3.145294 | 14.83637 | 20.96863 | 628.1461
[7 empty] | 303.5 | 14.40919 | 3.145937 | 14.83668 | 20.97291 | 628.1592
[7 empty] | 303.52 | 14.41073 | 3.146581 | 14.83683 | 20.97721 | 628.1655
[7 empty] | 303.54 | 14.41226 | 3.14722 | 14.83681 | 20.98147 | 628.1647
[7 empty] | 303.56 | 14.41381 | 3.147855 | 14.83669 | 20.9857 | 628.1596
[7 empty] | 303.58 | 14.41534 | 3.148489 | 14.83656 | 20.98993 | 628.1541
[7 empty] | 303.6 | 14.41687 | 3.149122 | 14.83648 | 20.99415 | 628.1507
[7 empty] | 303.62 | 14.4184 | 3.149741 | 14.83641 | 20.99827 | 628.1477
[7 empty] | 303.64 | 14.41994 | 3.150348 | 14.83637 | 21.00232 | 628.1461
[7 empty] | 303.66 | 14.42147 | 3.150956 | 14.83644 | 21.00637 | 628.149
[7 empty] | 303.68 | 14.42301 | 3.151564 | 14.83664 | 21.01043 | 628.1575
[7 empty] | 303.7 | 14.42456 | 3.152177 | 14.83695 | 21.01451 | 628.1706
[7 empty] | 303.72 | 14.42611 | 3.152794 | 14.83736 | 21.01863 | 628.188
[7 empty] | 303.74 | 14.42765 | 3.153411 | 14.83776 | 21.02274 | 628.2049
[7 empty] | 303.76 | 14.42919 | 3.154028 | 14.83802 | 21.02685 | 628.2159
[7 empty] | 303.78 | 14.43073 | 3.154649 | 14.83802 | 21.03099 | 628.2159
[7 empty] | 303.8 | 14.43226 | 3.155272 | 14.83778 | 21.03515 | 628.2057
[7 empty] | 303.82 | 14.4338 | 3.155894 | 14.83747 | 21.03929 | 628.1926
[7 empty] | 303.84 | 14.43533 | 3.156517 | 14.83717 | 21.04345 | 628.1799
[7 empty] | 303.86 | 14.43687 | 3.157141 | 14.83697 | 21.04761 | 628.1715
[7 empty] | 303.88 | 14.4384 | 3.157765 | 14.83694 | 21.05177 | 628.1702
[7 empty] | 303.9 | 14.43994 | 3.15839 | 14.83707 | 21.05593 | 628.1757
[7 empty] | 303.92 | 14.44149 | 3.159013 | 14.83722 | 21.06009 | 628.182
[7 empty] | 303.94 | 14.44303 | 3.159633 | 14.83737 | 21.06422 | 628.1884
[7 empty] | 303.96 | 14.44457 | 3.160252 | 14.83755 | 21.06835 | 628.196
[7 empty] | 303.98 | 14.44611 | 3.160872 | 14.83772 | 21.07248 | 628.2032
[7 empty] | 304 | 14.44765 | 3.161487 | 14.83782 | 21.07658 | 628.2074
[7 empty] | 304.02 | 14.44918 | 3.162095 | 14.83787 | 21.08063 | 628.2096
[7 empty] | 304.04 | 14.45071 | 3.162702 | 14.83789 | 21.08468 | 628.2104
[7 empty] | 304.06 | 14.45226 | 3.163309 | 14.83779 | 21.08873 | 628.2062
[7 empty] | 304.08 | 14.4538 | 3.163914 | 14.83766 | 21.09276 | 628.2007
[7 empty] | 304.1 | 14.45534 | 3.164517 | 14.8376 | 21.09678 | 628.1981
[7 empty] | 304.12 | 14.45688 | 3.16512 | 14.8376 | 21.1008 | 628.1981
[7 empty] | 304.14 | 14.45843 | 3.165722 | 14.83761 | 21.10481 | 628.1985
[7 empty] | 304.16 | 14.45998 | 3.166323 | 14.83758 | 21.10882 | 628.1973
[7 empty] | 304.18 | 14.46151 | 3.166922 | 14.83749 | 21.11281 | 628.1935
[7 empty] | 304.2 | 14.46304 | 3.167521 | 14.83734 | 21.11681 | 628.1871
[7 empty] | 304.22 | 14.46458 | 3.168121 | 14.83715 | 21.12081 | 628.1791
[7 empty] | 304.24 | 14.46612 | 3.168744 | 14.83701 | 21.12496 | 628.1731
[7 empty] | 304.26 | 14.46765 | 3.169391 | 14.83699 | 21.12927 | 628.1723
[7 empty] | 304.28 | 14.46919 | 3.170037 | 14.83699 | 21.13358 | 628.1723
[7 empty] | 304.3 | 14.47072 | 3.170686 | 14.83698 | 21.13791 | 628.1719
[7 empty] | 304.32 | 14.47225 | 3.171348 | 14.83703 | 21.14232 | 628.174
[7 empty] | 304.34 | 14.47379 | 3.172021 | 14.83706 | 21.14681 | 628.1753
[7 empty] | 304.36 | 14.47534 | 3.172695 | 14.83703 | 21.1513 | 628.174
[7 empty] | 304.38 | 14.47688 | 3.173373 | 14.83703 | 21.15582 | 628.174
[7 empty] | 304.4 | 14.47842 | 3.174066 | 14.83701 | 21.16044 | 628.1731
[7 empty] | 304.42 | 14.47996 | 3.17477 | 14.83688 | 21.16513 | 628.1676
[7 empty] | 304.44 | 14.48149 | 3.175475 | 14.8367 | 21.16983 | 628.16
[7 empty] | 304.46 | 14.48303 | 3.176177 | 14.83657 | 21.17451 | 628.1545
[7 empty] | 304.48 | 14.48457 | 3.176872 | 14.83656 | 21.17915 | 628.1541
[7 empty] | 304.5 | 14.48611 | 3.177562 | 14.83669 | 21.18375 | 628.1596
[7 empty] | 304.52 | 14.48764 | 3.178253 | 14.83699 | 21.18835 | 628.1723
[7 empty] | 304.54 | 14.48918 | 3.178937 | 14.8374 | 21.19291 | 628.1897
[7 empty] | 304.56 | 14.49073 | 3.179611 | 14.83777 | 21.19741 | 628.2053
[7 empty] | 304.58 | 14.49228 | 3.180278 | 14.838 | 21.20185 | 628.2151
[7 empty] | 304.6 | 14.49382 | 3.180945 | 14.83809 | 21.2063 | 628.2189
[7 empty] | 304.62 | 14.49535 | 3.181611 | 14.83806 | 21.21074 | 628.2176
[7 empty] | 304.64 | 14.49689 | 3.182277 | 14.83794 | 21.21518 | 628.2125
[7 empty] | 304.66 | 14.49842 | 3.182942 | 14.83778 | 21.21961 | 628.2057
[7 empty] | 304.68 | 14.49996 | 3.183607 | 14.83762 | 21.22405 | 628.199
[7 empty] | 304.7 | 14.50149 | 3.184252 | 14.83745 | 21.22835 | 628.1918
[7 empty] | 304.72 | 14.50302 | 3.184869 | 14.8373 | 21.23246 | 628.1854
[7 empty] | 304.74 | 14.50456 | 3.185477 | 14.83728 | 21.23651 | 628.1846
[7 empty] | 304.76 | 14.50609 | 3.186085 | 14.83747 | 21.24057 | 628.1926
[7 empty] | 304.78 | 14.50763 | 3.186687 | 14.83785 | 21.24458 | 628.2087
[7 empty] | 304.8 | 14.50919 | 3.187282 | 14.83832 | 21.24855 | 628.2286
[7 empty] | 304.82 | 14.51074 | 3.187875 | 14.83882 | 21.2525 | 628.2498
[7 empty] | 304.84 | 14.51228 | 3.188468 | 14.83919 | 21.25645 | 628.2654
[7 empty] | 304.86 | 14.51382 | 3.189064 | 14.83934 | 21.26043 | 628.2718
[7 empty] | 304.88 | 14.51536 | 3.189664 | 14.83933 | 21.26443 | 628.2714
[7 empty] | 304.9 | 14.51689 | 3.190263 | 14.83925 | 21.26842 | 628.268
[7 empty] | 304.92 | 14.51843 | 3.190863 | 14.83917 | 21.27242 | 628.2646
[7 empty] | 304.94 | 14.51997 | 3.191455 | 14.83911 | 21.27637 | 628.2621
[7 empty] | 304.96 | 14.52151 | 3.19204 | 14.83913 | 21.28027 | 628.2629
[7 empty] | 304.98 | 14.52304 | 3.192626 | 14.83921 | 21.28417 | 628.2663
[7 empty] | 305 | 14.52459 | 3.193208 | 14.83931 | 21.28805 | 628.2705
[7 empty] | 305.02 | 14.52614 | 3.193769 | 14.83944 | 21.29179 | 628.276
[7 empty] | 305.04 | 14.52768 | 3.194311 | 14.83963 | 21.29541 | 628.2841
[7 empty] | 305.06 | 14.52921 | 3.194853 | 14.83982 | 21.29902 | 628.2921
[7 empty] | 305.08 | 14.53075 | 3.195399 | 14.83995 | 21.30266 | 628.2976
[7 empty] | 305.1 | 14.53229 | 3.195962 | 14.84001 | 21.30641 | 628.3002
[7 empty] | 305.12 | 14.53382 | 3.196537 | 14.83999 | 21.31025 | 628.2993
[7 empty] | 305.14 | 14.53536 | 3.197112 | 14.83983 | 21.31408 | 628.2925
[7 empty] | 305.16 | 14.53689 | 3.197683 | 14.83962 | 21.31789 | 628.2836
[7 empty] | 305.18 | 14.53842 | 3.198243 | 14.83952 | 21.32162 | 628.2794
[7 empty] | 305.2 | 14.53996 | 3.198795 | 14.83953 | 21.3253 | 628.2798
[7 empty] | 305.22 | 14.54152 | 3.199347 | 14.83951 | 21.32898 | 628.279
[7 empty] | 305.24 | 14.54307 | 3.199897 | 14.83952 | 21.33265 | 628.2794
[7 empty] | 305.26 | 14.5446 | 3.200442 | 14.83956 | 21.33628 | 628.2811
[7 empty] | 305.28 | 14.54613 | 3.200983 | 14.83951 | 21.33989 | 628.279
[7 empty] | 305.3 | 14.54768 | 3.201525 | 14.83938 | 21.3435 | 628.2735
[7 empty] | 305.32 | 14.54921 | 3.202073 | 14.83935 | 21.34715 | 628.2722
[7 empty] | 305.34 | 14.55074 | 3.202632 | 14.83943 | 21.35088 | 628.2756
[7 empty] | 305.36 | 14.55227 | 3.203195 | 14.83951 | 21.35463 | 628.279
[7 empty] | 305.38 | 14.55381 | 3.203759 | 14.83957 | 21.35839 | 628.2815
[7 empty] | 305.4 | 14.55535 | 3.204307 | 14.83968 | 21.36205 | 628.2862
[7 empty] | 305.42 | 14.55689 | 3.204833 | 14.83972 | 21.36555 | 628.2879
[7 empty] | 305.44 | 14.55844 | 3.205353 | 14.83962 | 21.36902 | 628.2836
[7 empty] | 305.46 | 14.55998 | 3.205872 | 14.83949 | 21.37248 | 628.2781
[7 empty] | 305.48 | 14.56151 | 3.206404 | 14.83936 | 21.37603 | 628.2726
[7 empty] | 305.5 | 14.56305 | 3.206955 | 14.83907 | 21.3797 | 628.2604
[7 empty] | 305.52 | 14.56459 | 3.207508 | 14.83873 | 21.38339 | 628.246
[7 empty] | 305.54 | 14.56611 | 3.208062 | 14.83856 | 21.38708 | 628.2388
[7 empty] | 305.56 | 14.56764 | 3.208641 | 14.83844 | 21.39094 | 628.2337
[7 empty] | 305.58 | 14.5692 | 3.209248 | 14.83837 | 21.39499 | 628.2307
[7 empty] | 305.6 | 14.57073 | 3.209858 | 14.8385 | 21.39905 | 628.2362
[7 empty] | 305.62 | 14.57227 | 3.210468 | 14.83872 | 21.40312 | 628.2455
[7 empty] | 305.64 | 14.57382 | 3.211109 | 14.83888 | 21.40739 | 628.2523
[7 empty] | 305.66 | 14.57536 | 3.21178 | 14.839 | 21.41187 | 628.2574
[7 empty] | 305.68 | 14.5769 | 3.212452 | 14.83905 | 21.41635 | 628.2595
[7 empty] | 305.7 | 14.57844 | 3.213126 | 14.83905 | 21.42084 | 628.2595
[7 empty] | 305.72 | 14.57998 | 3.213819 | 14.83903 | 21.42546 | 628.2587
[7 empty] | 305.74 | 14.58153 | 3.214529 | 14.83897 | 21.43019 | 628.2561
[7 empty] | 305.76 | 14.58306 | 3.21524 | 14.83891 | 21.43493 | 628.2536
[7 empty] | 305.78 | 14.58459 | 3.215957 | 14.83883 | 21.43971 | 628.2502
[7 empty] | 305.8 | 14.58612 | 3.216707 | 14.8387 | 21.44471 | 628.2447
[7 empty] | 305.82 | 14.58766 | 3.217482 | 14.83862 | 21.44988 | 628.2413
[7 empty] | 305.84 | 14.5892 | 3.218258 | 14.83868 | 21.45505 | 628.2439
[7 empty] | 305.86 | 14.59075 | 3.219021 | 14.8388 | 21.46014 | 628.2489
[7 empty] | 305.88 | 14.5923 | 3.219748 | 14.839 | 21.46499 | 628.2574
[7 empty] | 305.9 | 14.59384 | 3.220451 | 14.83929 | 21.46967 | 628.2697
[7 empty] | 305.92 | 14.59537 | 3.221154 | 14.8395 | 21.47436 | 628.2786
[7 empty] | 305.94 | 14.59692 | 3.22186 | 14.83956 | 21.47907 | 628.2811
[7 empty] | 305.96 | 14.59846 | 3.222572 | 14.83956 | 21.48381 | 628.2811
[7 empty] | 305.98 | 14.59999 | 3.223287 | 14.83957 | 21.48858 | 628.2815
[7 empty] | 306 | 14.60152 | 3.224002 | 14.83956 | 21.49335 | 628.2811
[7 empty] | 306.02 | 14.60306 | 3.224715 | 14.83957 | 21.4981 | 628.2815
[7 empty] | 306.04 | 14.6046 | 3.225424 | 14.83958 | 21.50283 | 628.282
[7 empty] | 306.06 | 14.60613 | 3.226131 | 14.8396 | 21.50754 | 628.2828
[7 empty] | 306.08 | 14.60768 | 3.226839 | 14.8396 | 21.51226 | 628.2828
[7 empty] | 306.1 | 14.60922 | 3.227537 | 14.83961 | 21.51691 | 628.2832
[7 empty] | 306.12 | 14.61076 | 3.228221 | 14.83969 | 21.52147 | 628.2866
[7 empty] | 306.14 | 14.61231 | 3.228901 | 14.83979 | 21.52601 | 628.2908
[7 empty] | 306.16 | 14.61385 | 3.22958 | 14.83987 | 21.53053 | 628.2942
[7 empty] | 306.18 | 14.61537 | 3.230275 | 14.83999 | 21.53517 | 628.2993
[7 empty] | 306.2 | 14.61689 | 3.230992 | 14.8401 | 21.53995 | 628.304
[7 empty] | 306.22 | 14.61843 | 3.231713 | 14.84017 | 21.54475 | 628.3069
[7 empty] | 306.24 | 14.61998 | 3.232435 | 14.8403 | 21.54957 | 628.3124
[7 empty] | 306.26 | 14.62151 | 3.233166 | 14.84056 | 21.55444 | 628.3234
[7 empty] | 306.28 | 14.62306 | 3.233909 | 14.84082 | 21.55939 | 628.3345
[7 empty] | 306.3 | 14.62461 | 3.234653 | 14.84101 | 21.56435 | 628.3425
[7 empty] | 306.32 | 14.62615 | 3.235396 | 14.84111 | 21.56931 | 628.3467
[7 empty] | 306.34 | 14.62769 | 3.236142 | 14.84109 | 21.57428 | 628.3459
[7 empty] | 306.36 | 14.62923 | 3.236889 | 14.84091 | 21.57926 | 628.3383
[7 empty] | 306.38 | 14.63077 | 3.237636 | 14.84065 | 21.58424 | 628.3273
[7 empty] | 306.4 | 14.6323 | 3.238379 | 14.84044 | 21.58919 | 628.3184
[7 empty] | 306.42 | 14.63383 | 3.239082 | 14.84034 | 21.59388 | 628.3141
[7 empty] | 306.44 | 14.63536 | 3.23975 | 14.84037 | 21.59833 | 628.3154
[7 empty] | 306.46 | 14.6369 | 3.240417 | 14.84051 | 21.60278 | 628.3213
[7 empty] | 306.48 | 14.63843 | 3.241082 | 14.84074 | 21.60721 | 628.3311
[7 empty] | 306.5 | 14.63998 | 3.241738 | 14.84097 | 21.61159 | 628.3408
[7 empty] | 306.52 | 14.64152 | 3.242387 | 14.84115 | 21.61591 | 628.3484
[7 empty] | 306.54 | 14.64307 | 3.243036 | 14.84127 | 21.62024 | 628.3535
[7 empty] | 306.56 | 14.64461 | 3.243665 | 14.84133 | 21.62443 | 628.356
[7 empty] | 306.58 | 14.64615 | 3.244231 | 14.84123 | 21.62821 | 628.3518
[7 empty] | 306.6 | 14.64769 | 3.244756 | 14.84104 | 21.63171 | 628.3438
[7 empty] | 306.62 | 14.64922 | 3.245281 | 14.84087 | 21.63521 | 628.3366
[7 empty] | 306.64 | 14.65075 | 3.245808 | 14.84076 | 21.63872 | 628.3319
[7 empty] | 306.66 | 14.65229 | 3.246341 | 14.84074 | 21.64227 | 628.3311
[7 empty] | 306.68 | 14.65384 | 3.246879 | 14.84086 | 21.64586 | 628.3361
[7 empty] | 306.7 | 14.65537 | 3.247416 | 14.84115 | 21.64944 | 628.3484
[7 empty] | 306.72 | 14.65692 | 3.247943 | 14.84145 | 21.65295 | 628.3611
[7 empty] | 306.74 | 14.65847 | 3.248453 | 14.84156 | 21.65635 | 628.3658
[7 empty] | 306.76 | 14.66002 | 3.248955 | 14.8415 | 21.6597 | 628.3632
[7 empty] | 306.78 | 14.66155 | 3.249458 | 14.84129 | 21.66305 | 628.3544
[7 empty] | 306.8 | 14.66309 | 3.249942 | 14.84088 | 21.66628 | 628.337
[7 empty] | 306.82 | 14.66463 | 3.250401 | 14.84043 | 21.66934 | 628.3179
[7 empty] | 306.84 | 14.66615 | 3.25085 | 14.84013 | 21.67233 | 628.3052
[7 empty] | 306.86 | 14.66769 | 3.2513 | 14.83989 | 21.67533 | 628.2951
[7 empty] | 306.88 | 14.66923 | 3.251742 | 14.83967 | 21.67828 | 628.2858
[7 empty] | 306.9 | 14.67076 | 3.252174 | 14.83956 | 21.68116 | 628.2811
[7 empty] | 306.92 | 14.67228 | 3.252603 | 14.83963 | 21.68402 | 628.2841
[7 empty] | 306.94 | 14.67382 | 3.253032 | 14.83978 | 21.68688 | 628.2904
[7 empty] | 306.96 | 14.67538 | 3.253498 | 14.84001 | 21.68999 | 628.3002
[7 empty] | 306.98 | 14.67693 | 3.254005 | 14.84032 | 21.69337 | 628.3133
[7 empty] | 307 | 14.67847 | 3.254516 | 14.84055 | 21.69677 | 628.323
[7 empty] | 307.02 | 14.68001 | 3.255028 | 14.84056 | 21.70019 | 628.3234
[7 empty] | 307.04 | 14.68155 | 3.255574 | 14.84041 | 21.70383 | 628.3171
[7 empty] | 307.06 | 14.68307 | 3.256154 | 14.84023 | 21.70769 | 628.3095
[7 empty] | 307.08 | 14.6846 | 3.256734 | 14.84007 | 21.71156 | 628.3027
[7 empty] | 307.1 | 14.68614 | 3.257315 | 14.83999 | 21.71543 | 628.2993
[7 empty] | 307.12 | 14.68769 | 3.257902 | 14.84 | 21.71935 | 628.2997
[7 empty] | 307.14 | 14.68922 | 3.258493 | 14.84013 | 21.72329 | 628.3052
[7 empty] | 307.16 | 14.69076 | 3.259084 | 14.84029 | 21.72723 | 628.312
[7 empty] | 307.18 | 14.69231 | 3.259685 | 14.84044 | 21.73123 | 628.3184
[7 empty] | 307.2 | 14.69386 | 3.26033 | 14.84059 | 21.73553 | 628.3247
[7 empty] | 307.22 | 14.69539 | 3.261009 | 14.8407 | 21.74006 | 628.3294
[7 empty] | 307.24 | 14.69693 | 3.261687 | 14.84072 | 21.74458 | 628.3302
[7 empty] | 307.26 | 14.69846 | 3.26237 | 14.84068 | 21.74913 | 628.3285
[7 empty] | 307.28 | 14.69999 | 3.263064 | 14.84062 | 21.75376 | 628.326
[7 empty] | 307.3 | 14.70152 | 3.263765 | 14.84054 | 21.75843 | 628.3226
[7 empty] | 307.32 | 14.70307 | 3.264467 | 14.84052 | 21.76311 | 628.3218
[7 empty] | 307.34 | 14.70461 | 3.265183 | 14.84061 | 21.76789 | 628.3256
[7 empty] | 307.36 | 14.70614 | 3.265933 | 14.84077 | 21.77289 | 628.3323
[7 empty] | 307.38 | 14.70769 | 3.266703 | 14.84092 | 21.77802 | 628.3387
[7 empty] | 307.4 | 14.70923 | 3.267472 | 14.84104 | 21.78315 | 628.3438
[7 empty] | 307.42 | 14.71078 | 3.268232 | 14.84115 | 21.78821 | 628.3484
[7 empty] | 307.44 | 14.71232 | 3.268974 | 14.8412 | 21.79316 | 628.3505
[7 empty] | 307.46 | 14.71387 | 3.269709 | 14.84122 | 21.79806 | 628.3514
[7 empty] | 307.48 | 14.7154 | 3.270443 | 14.84131 | 21.80295 | 628.3552
[7 empty] | 307.5 | 14.71693 | 3.271161 | 14.84152 | 21.80774 | 628.3641
[7 empty] | 307.52 | 14.71846 | 3.271855 | 14.84175 | 21.81237 | 628.3738
[7 empty] | 307.54 | 14.72001 | 3.27254 | 14.84193 | 21.81693 | 628.3815
[7 empty] | 307.56 | 14.72155 | 3.273224 | 14.84208 | 21.82149 | 628.3878
[7 empty] | 307.58 | 14.72308 | 3.273903 | 14.84215 | 21.82602 | 628.3908
[7 empty] | 307.6 | 14.72463 | 3.274573 | 14.84211 | 21.83049 | 628.3891
[7 empty] | 307.62 | 14.72617 | 3.275241 | 14.84204 | 21.83494 | 628.3861
[7 empty] | 307.64 | 14.7277 | 3.275909 | 14.84201 | 21.83939 | 628.3848
[7 empty] | 307.66 | 14.72925 | 3.27657 | 14.84193 | 21.8438 | 628.3815
[7 empty] | 307.68 | 14.73079 | 3.277224 | 14.84178 | 21.84816 | 628.3751
[7 empty] | 307.7 | 14.73233 | 3.277876 | 14.84164 | 21.85251 | 628.3692
[7 empty] | 307.72 | 14.73385 | 3.278529 | 14.84155 | 21.85686 | 628.3654
[7 empty] | 307.74 | 14.73539 | 3.279158 | 14.8415 | 21.86105 | 628.3632
[7 empty] | 307.76 | 14.73693 | 3.279762 | 14.84152 | 21.86508 | 628.3641
[7 empty] | 307.78 | 14.73847 | 3.280366 | 14.84166 | 21.86911 | 628.37
[7 empty] | 307.8 | 14.74002 | 3.280969 | 14.84184 | 21.87313 | 628.3776
[7 empty] | 307.82 | 14.74156 | 3.281567 | 14.84193 | 21.87711 | 628.3815
[7 empty] | 307.84 | 14.7431 | 3.282161 | 14.8419 | 21.88107 | 628.3802
[7 empty] | 307.86 | 14.74464 | 3.282754 | 14.84185 | 21.88503 | 628.3781
[7 empty] | 307.88 | 14.74617 | 3.283356 | 14.84176 | 21.88904 | 628.3743
[7 empty] | 307.9 | 14.74771 | 3.283995 | 14.84162 | 21.8933 | 628.3683
[7 empty] | 307.92 | 14.74924 | 3.284664 | 14.84153 | 21.89776 | 628.3645
[7 empty] | 307.94 | 14.75078 | 3.285333 | 14.84143 | 21.90222 | 628.3603
[7 empty] | 307.96 | 14.75232 | 3.286016 | 14.84126 | 21.90677 | 628.3531
[7 empty] | 307.98 | 14.75385 | 3.286742 | 14.8411 | 21.91161 | 628.3463
[7 empty] | 308 | 14.75539 | 3.287497 | 14.84106 | 21.91665 | 628.3446
[7 empty] | 308.02 | 14.75692 | 3.288251 | 14.84115 | 21.92167 | 628.3484
[7 empty] | 308.04 | 14.75847 | 3.288987 | 14.84134 | 21.92658 | 628.3565
[7 empty] | 308.06 | 14.76002 | 3.289681 | 14.84158 | 21.93121 | 628.3666
[7 empty] | 308.08 | 14.76155 | 3.290353 | 14.84178 | 21.93569 | 628.3751
[7 empty] | 308.1 | 14.76309 | 3.291025 | 14.8418 | 21.94017 | 628.3759
[7 empty] | 308.12 | 14.76463 | 3.291684 | 14.84157 | 21.94456 | 628.3662
[7 empty] | 308.14 | 14.76617 | 3.29232 | 14.84126 | 21.9488 | 628.3531
[7 empty] | 308.16 | 14.7677 | 3.292946 | 14.84097 | 21.95297 | 628.3408
[7 empty] | 308.18 | 14.76924 | 3.293573 | 14.84069 | 21.95715 | 628.329
[7 empty] | 308.2 | 14.77078 | 3.294195 | 14.84047 | 21.9613 | 628.3196
[7 empty] | 308.22 | 14.77231 | 3.294812 | 14.84036 | 21.96541 | 628.315
[7 empty] | 308.24 | 14.77385 | 3.295426 | 14.84031 | 21.96951 | 628.3129
[7 empty] | 308.26 | 14.7754 | 3.296041 | 14.84026 | 21.97361 | 628.3107
[7 empty] | 308.28 | 14.77695 | 3.296627 | 14.84025 | 21.97751 | 628.3103
[7 empty] | 308.3 | 14.77848 | 3.297177 | 14.84031 | 21.98118 | 628.3129
[7 empty] | 308.32 | 14.78003 | 3.297719 | 14.84036 | 21.98479 | 628.315
[7 empty] | 308.34 | 14.78156 | 3.298261 | 14.84038 | 21.98841 | 628.3158
[7 empty] | 308.36 | 14.78309 | 3.2988 | 14.84045 | 21.992 | 628.3188
[7 empty] | 308.38 | 14.78462 | 3.299336 | 14.8405 | 21.99557 | 628.3209
[7 empty] | 308.4 | 14.78617 | 3.299872 | 14.84049 | 21.99915 | 628.3205
[7 empty] | 308.42 | 14.78771 | 3.300408 | 14.84056 | 22.00272 | 628.3234
[7 empty] | 308.44 | 14.78925 | 3.300995 | 14.84071 | 22.00663 | 628.3298
[7 empty] | 308.46 | 14.7908 | 3.301631 | 14.8408 | 22.01087 | 628.3336
[7 empty] | 308.48 | 14.79235 | 3.302269 | 14.84076 | 22.01513 | 628.3319
[7 empty] | 308.5 | 14.79389 | 3.302906 | 14.84067 | 22.01937 | 628.3281
[7 empty] | 308.52 | 14.79542 | 3.303536 | 14.84048 | 22.02357 | 628.3201
[7 empty] | 308.54 | 14.79696 | 3.30416 | 14.84021 | 22.02773 | 628.3086
[7 empty] | 308.56 | 14.79849 | 3.304784 | 14.84002 | 22.03189 | 628.3006
[7 empty] | 308.58 | 14.80003 | 3.305413 | 14.84002 | 22.03609 | 628.3006
[7 empty] | 308.6 | 14.80156 | 3.306069 | 14.84015 | 22.04046 | 628.3061
[7 empty] | 308.62 | 14.8031 | 3.306747 | 14.84032 | 22.04498 | 628.3133
[7 empty] | 308.64 | 14.80463 | 3.307424 | 14.84054 | 22.04949 | 628.3226
[7 empty] | 308.66 | 14.80616 | 3.308101 | 14.84077 | 22.05401 | 628.3323
[7 empty] | 308.68 | 14.80772 | 3.308775 | 14.84097 | 22.0585 | 628.3408
[7 empty] | 308.7 | 14.80926 | 3.309449 | 14.84118 | 22.06299 | 628.3497
[7 empty] | 308.72 | 14.8108 | 3.310122 | 14.84135 | 22.06748 | 628.3569
[7 empty] | 308.74 | 14.81234 | 3.310793 | 14.84141 | 22.07195 | 628.3594
[7 empty] | 308.76 | 14.81388 | 3.311461 | 14.84133 | 22.07641 | 628.356
[7 empty] | 308.78 | 14.81541 | 3.312128 | 14.84117 | 22.08085 | 628.3493
[7 empty] | 308.8 | 14.81694 | 3.312794 | 14.84102 | 22.08529 | 628.3429
[7 empty] | 308.82 | 14.81848 | 3.313464 | 14.84097 | 22.08976 | 628.3408
[7 empty] | 308.84 | 14.82002 | 3.314141 | 14.8411 | 22.09427 | 628.3463
[7 empty] | 308.86 | 14.82156 | 3.314821 | 14.84146 | 22.09881 | 628.3616
[7 empty] | 308.88 | 14.8231 | 3.315501 | 14.84193 | 22.10334 | 628.3815
[7 empty] | 308.9 | 14.82465 | 3.316225 | 14.84233 | 22.10817 | 628.3984
[7 empty] | 308.92 | 14.8262 | 3.317015 | 14.84255 | 22.11343 | 628.4077
[7 empty] | 308.94 | 14.82773 | 3.317829 | 14.84257 | 22.11886 | 628.4085
[7 empty] | 308.96 | 14.82926 | 3.318644 | 14.84243 | 22.12429 | 628.4026
[7 empty] | 308.98 | 14.8308 | 3.319437 | 14.84219 | 22.12958 | 628.3925
[7 empty] | 309 | 14.83234 | 3.320202 | 14.84192 | 22.13468 | 628.381
[7 empty] | 309.02 | 14.83387 | 3.32096 | 14.84167 | 22.13973 | 628.3704
[7 empty] | 309.04 | 14.8354 | 3.321718 | 14.84147 | 22.14479 | 628.362
[7 empty] | 309.06 | 14.83693 | 3.322516 | 14.84132 | 22.15011 | 628.3556
[7 empty] | 309.08 | 14.83847 | 3.323361 | 14.84133 | 22.15574 | 628.356
[7 empty] | 309.1 | 14.84001 | 3.324213 | 14.84154 | 22.16142 | 628.3649
[7 empty] | 309.12 | 14.84156 | 3.325065 | 14.84189 | 22.1671 | 628.3798
[7 empty] | 309.14 | 14.84311 | 3.325866 | 14.84228 | 22.17244 | 628.3963
[7 empty] | 309.16 | 14.84465 | 3.326615 | 14.8426 | 22.17743 | 628.4098
[7 empty] | 309.18 | 14.8462 | 3.327363 | 14.84269 | 22.18242 | 628.4136
[7 empty] | 309.2 | 14.84774 | 3.32811 | 14.84255 | 22.1874 | 628.4077
[7 empty] | 309.22 | 14.84927 | 3.328848 | 14.84232 | 22.19232 | 628.398
[7 empty] | 309.24 | 14.8508 | 3.329578 | 14.84211 | 22.19719 | 628.3891
[7 empty] | 309.26 | 14.85234 | 3.330308 | 14.84198 | 22.20205 | 628.3836
[7 empty] | 309.28 | 14.85388 | 3.331038 | 14.84194 | 22.20692 | 628.3819
[7 empty] | 309.3 | 14.85542 | 3.331771 | 14.84196 | 22.21181 | 628.3827
[7 empty] | 309.32 | 14.85697 | 3.332506 | 14.84194 | 22.21671 | 628.3819
[7 empty] | 309.34 | 14.85851 | 3.333241 | 14.8418 | 22.22161 | 628.3759
[7 empty] | 309.36 | 14.86004 | 3.33398 | 14.84156 | 22.22653 | 628.3658
[7 empty] | 309.38 | 14.86158 | 3.334734 | 14.84133 | 22.23156 | 628.356
[7 empty] | 309.4 | 14.86312 | 3.335498 | 14.84113 | 22.23665 | 628.3476
[7 empty] | 309.42 | 14.86465 | 3.336261 | 14.84103 | 22.24174 | 628.3433
[7 empty] | 309.44 | 14.86619 | 3.337011 | 14.841 | 22.24674 | 628.3421
[7 empty] | 309.46 | 14.86773 | 3.337725 | 14.84092 | 22.2515 | 628.3387
[7 empty] | 309.48 | 14.86927 | 3.338419 | 14.84072 | 22.25613 | 628.3302
[7 empty] | 309.5 | 14.8708 | 3.339113 | 14.8405 | 22.26075 | 628.3209
[7 empty] | 309.52 | 14.87232 | 3.339835 | 14.84036 | 22.26557 | 628.315
[7 empty] | 309.54 | 14.87387 | 3.340609 | 14.84025 | 22.27073 | 628.3103
[7 empty] | 309.56 | 14.87544 | 3.34141 | 14.84019 | 22.27607 | 628.3078
[7 empty] | 309.58 | 14.87698 | 3.34221 | 14.84017 | 22.2814 | 628.3069
[7 empty] | 309.6 | 14.87851 | 3.343015 | 14.84012 | 22.28677 | 628.3048
[7 empty] | 309.62 | 14.88005 | 3.343826 | 14.83995 | 22.29217 | 628.2976
[7 empty] | 309.64 | 14.88159 | 3.344639 | 14.83974 | 22.29759 | 628.2887
[7 empty] | 309.66 | 14.88312 | 3.345453 | 14.83968 | 22.30302 | 628.2862
[7 empty] | 309.68 | 14.88464 | 3.346206 | 14.83977 | 22.30804 | 628.29
[7 empty] | 309.7 | 14.88618 | 3.346878 | 14.8399 | 22.31252 | 628.2955
[7 empty] | 309.72 | 14.88772 | 3.347527 | 14.84003 | 22.31685 | 628.301
[7 empty] | 309.74 | 14.88927 | 3.348177 | 14.84015 | 22.32118 | 628.3061
[7 empty] | 309.76 | 14.89081 | 3.3488 | 14.84015 | 22.32533 | 628.3061
[7 empty] | 309.78 | 14.89235 | 3.349391 | 14.84006 | 22.32927 | 628.3023
[7 empty] | 309.8 | 14.89389 | 3.349978 | 14.84001 | 22.33319 | 628.3002
[7 empty] | 309.82 | 14.89542 | 3.350564 | 14.83996 | 22.33709 | 628.298
[7 empty] | 309.84 | 14.89697 | 3.351229 | 14.83985 | 22.34153 | 628.2934
[7 empty] | 309.86 | 14.89849 | 3.351975 | 14.83979 | 22.3465 | 628.2908
[7 empty] | 309.88 | 14.90001 | 3.352724 | 14.83982 | 22.35149 | 628.2921
[7 empty] | 309.9 | 14.90156 | 3.353474 | 14.83986 | 22.35649 | 628.2938
[7 empty] | 309.92 | 14.90311 | 3.35424 | 14.83999 | 22.3616 | 628.2993
[7 empty] | 309.94 | 14.90465 | 3.355021 | 14.84027 | 22.36681 | 628.3112
[7 empty] | 309.96 | 14.90619 | 3.355802 | 14.84058 | 22.37201 | 628.3243
[7 empty] | 309.98 | 14.90774 | 3.356574 | 14.84085 | 22.37716 | 628.3357
[7 empty] | 310 | 14.90929 | 3.357299 | 14.84107 | 22.38199 | 628.345
[7 empty] | 310.02 | 14.91083 | 3.357986 | 14.84118 | 22.38657 | 628.3497
[7 empty] | 310.04 | 14.91236 | 3.358673 | 14.84121 | 22.39115 | 628.351
[7 empty] | 310.06 | 14.9139 | 3.359369 | 14.84118 | 22.39579 | 628.3497
[7 empty] | 310.08 | 14.91543 | 3.360096 | 14.84107 | 22.40064 | 628.345
[7 empty] | 310.1 | 14.91697 | 3.360844 | 14.84097 | 22.40563 | 628.3408
[7 empty] | 310.12 | 14.9185 | 3.361592 | 14.84087 | 22.41061 | 628.3366
[7 empty] | 310.14 | 14.92004 | 3.362359 | 14.84077 | 22.41573 | 628.3323
[7 empty] | 310.16 | 14.92157 | 3.363177 | 14.84081 | 22.42118 | 628.334
[7 empty] | 310.18 | 14.92311 | 3.364026 | 14.84099 | 22.42684 | 628.3417
[7 empty] | 310.2 | 14.92467 | 3.364875 | 14.84123 | 22.4325 | 628.3518
[7 empty] | 310.22 | 14.92622 | 3.365712 | 14.8415 | 22.43808 | 628.3632
[7 empty] | 310.24 | 14.92776 | 3.366529 | 14.84179 | 22.44353 | 628.3755
[7 empty] | 310.26 | 14.9293 | 3.367335 | 14.84185 | 22.4489 | 628.3781
[7 empty] | 310.28 | 14.93084 | 3.368141 | 14.84163 | 22.45427 | 628.3687
[7 empty] | 310.3 | 14.93237 | 3.368893 | 14.8413 | 22.45929 | 628.3548
[7 empty] | 310.32 | 14.9339 | 3.36956 | 14.84099 | 22.46373 | 628.3417
[7 empty] | 310.34 | 14.93543 | 3.370194 | 14.84066 | 22.46796 | 628.3277
[7 empty] | 310.36 | 14.93697 | 3.370828 | 14.84045 | 22.47219 | 628.3188
[7 empty] | 310.38 | 14.93851 | 3.371448 | 14.84042 | 22.47632 | 628.3175
[7 empty] | 310.4 | 14.94004 | 3.372049 | 14.84043 | 22.48033 | 628.3179
[7 empty] | 310.42 | 14.94159 | 3.372645 | 14.84046 | 22.4843 | 628.3192
[7 empty] | 310.44 | 14.94314 | 3.373241 | 14.84054 | 22.48827 | 628.3226
[7 empty] | 310.46 | 14.94468 | 3.373899 | 14.84061 | 22.49266 | 628.3256
[7 empty] | 310.48 | 14.94622 | 3.37463 | 14.84063 | 22.49753 | 628.3264
[7 empty] | 310.5 | 14.94775 | 3.375373 | 14.84064 | 22.50249 | 628.3268
[7 empty] | 310.52 | 14.94928 | 3.376115 | 14.84063 | 22.50743 | 628.3264
[7 empty] | 310.54 | 14.95081 | 3.376832 | 14.84059 | 22.51221 | 628.3247
[7 empty] | 310.56 | 14.95235 | 3.377521 | 14.84049 | 22.51681 | 628.3205
[7 empty] | 310.58 | 14.9539 | 3.378209 | 14.84043 | 22.52139 | 628.3179
[7 empty] | 310.6 | 14.95543 | 3.378893 | 14.84045 | 22.52595 | 628.3188
[7 empty] | 310.62 | 14.95697 | 3.379527 | 14.84043 | 22.53018 | 628.3179
[7 empty] | 310.64 | 14.95852 | 3.380112 | 14.84035 | 22.53408 | 628.3146
[7 empty] | 310.66 | 14.96006 | 3.380697 | 14.84026 | 22.53798 | 628.3107
[7 empty] | 310.68 | 14.9616 | 3.381269 | 14.8401 | 22.54179 | 628.304
[7 empty] | 310.7 | 14.96314 | 3.38177 | 14.83985 | 22.54513 | 628.2934
[7 empty] | 310.72 | 14.96468 | 3.382213 | 14.83958 | 22.54809 | 628.282
[7 empty] | 310.74 | 14.96622 | 3.382655 | 14.83936 | 22.55103 | 628.2726
[7 empty] | 310.76 | 14.96774 | 3.383127 | 14.83919 | 22.55418 | 628.2654
[7 empty] | 310.78 | 14.96928 | 3.383698 | 14.83905 | 22.55799 | 628.2595
[7 empty] | 310.8 | 14.97081 | 3.38434 | 14.83897 | 22.56227 | 628.2561
[7 empty] | 310.82 | 14.97234 | 3.384982 | 14.83892 | 22.56655 | 628.254
[7 empty] | 310.84 | 14.97388 | 3.385598 | 14.83884 | 22.57065 | 628.2506
[7 empty] | 310.86 | 14.97543 | 3.386149 | 14.83879 | 22.57433 | 628.2485
[7 empty] | 310.88 | 14.97697 | 3.386663 | 14.83879 | 22.57775 | 628.2485
[7 empty] | 310.9 | 14.97852 | 3.387177 | 14.83877 | 22.58118 | 628.2477
[7 empty] | 310.92 | 14.98006 | 3.38772 | 14.83872 | 22.5848 | 628.2455
[7 empty] | 310.94 | 14.9816 | 3.388316 | 14.83867 | 22.58877 | 628.2434
[7 empty] | 310.96 | 14.98314 | 3.388938 | 14.83861 | 22.59292 | 628.2409
[7 empty] | 310.98 | 14.98467 | 3.389561 | 14.83858 | 22.59707 | 628.2396
[7 empty] | 311 | 14.98621 | 3.390208 | 14.83863 | 22.60139 | 628.2417
[7 empty] | 311.02 | 14.98775 | 3.390892 | 14.83882 | 22.60595 | 628.2498
[7 empty] | 311.04 | 14.98929 | 3.391591 | 14.83915 | 22.61061 | 628.2638
[7 empty] | 311.06 | 14.99084 | 3.392289 | 14.83947 | 22.61526 | 628.2773
[7 empty] | 311.08 | 14.99239 | 3.393131 | 14.83963 | 22.62087 | 628.2841
[7 empty] | 311.1 | 14.99393 | 3.394165 | 14.8396 | 22.62777 | 628.2828
[7 empty] | 311.12 | 14.99546 | 3.395249 | 14.83932 | 22.63499 | 628.2709
[7 empty] | 311.14 | 14.997 | 3.396332 | 14.83887 | 22.64221 | 628.2519
[7 empty] | 311.16 | 14.99854 | 3.397407 | 14.83843 | 22.64938 | 628.2333
[7 empty] | 311.18 | 15.00007 | 3.39847 | 14.8381 | 22.65647 | 628.2193
[7 empty] | 311.2 | 15.00161 | 3.399532 | 14.83786 | 22.66355 | 628.2091
[7 empty] | 311.22 | 15.00314 | 3.400594 | 14.83773 | 22.67063 | 628.2036
[7 empty] | 311.24 | 15.00467 | 3.401658 | 14.83778 | 22.67772 | 628.2057
[7 empty] | 311.26 | 15.0062 | 3.402725 | 14.838 | 22.68483 | 628.2151
[7 empty] | 311.28 | 15.00775 | 3.403793 | 14.83836 | 22.69195 | 628.2303
[7 empty] | 311.3 | 15.0093 | 3.404856 | 14.83881 | 22.69904 | 628.2494
[7 empty] | 311.32 | 15.01085 | 3.405869 | 14.83925 | 22.70579 | 628.268
[7 empty] | 311.34 | 15.01239 | 3.406834 | 14.83951 | 22.71223 | 628.279
[7 empty] | 311.36 | 15.01393 | 3.407799 | 14.83947 | 22.71866 | 628.2773
[7 empty] | 311.38 | 15.01546 | 3.408756 | 14.83924 | 22.72504 | 628.2676
[7 empty] | 311.4 | 15.01699 | 3.409673 | 14.83899 | 22.73115 | 628.257
[7 empty] | 311.42 | 15.01852 | 3.410555 | 14.83879 | 22.73703 | 628.2485
[7 empty] | 311.44 | 15.02006 | 3.411437 | 14.8387 | 22.74291 | 628.2447
[7 empty] | 311.46 | 15.0216 | 3.412297 | 14.83872 | 22.74865 | 628.2455
[7 empty] | 311.48 | 15.02314 | 3.413082 | 14.83875 | 22.75388 | 628.2468
[7 empty] | 311.5 | 15.02468 | 3.413814 | 14.83873 | 22.75876 | 628.246
[7 empty] | 311.52 | 15.02622 | 3.414546 | 14.83872 | 22.76364 | 628.2455
[7 empty] | 311.54 | 15.02776 | 3.41527 | 14.8388 | 22.76847 | 628.2489
[7 empty] | 311.56 | 15.0293 | 3.415974 | 14.83892 | 22.77316 | 628.254
[7 empty] | 311.58 | 15.03085 | 3.416665 | 14.83902 | 22.77777 | 628.2582
[7 empty] | 311.6 | 15.03238 | 3.417355 | 14.83905 | 22.78237 | 628.2595
[7 empty] | 311.62 | 15.03391 | 3.418046 | 14.839 | 22.78697 | 628.2574
[7 empty] | 311.64 | 15.03544 | 3.418735 | 14.83882 | 22.79157 | 628.2498
[7 empty] | 311.66 | 15.03698 | 3.419424 | 14.83862 | 22.79616 | 628.2413
[7 empty] | 311.68 | 15.03851 | 3.420113 | 14.83857 | 22.80075 | 628.2392
[7 empty] | 311.7 | 15.04005 | 3.420799 | 14.83863 | 22.80533 | 628.2417
[7 empty] | 311.72 | 15.04161 | 3.421481 | 14.83869 | 22.80987 | 628.2443
[7 empty] | 311.74 | 15.04315 | 3.422162 | 14.83869 | 22.81441 | 628.2443
[7 empty] | 311.76 | 15.04469 | 3.422843 | 14.83863 | 22.81895 | 628.2417
[7 empty] | 311.78 | 15.04624 | 3.423524 | 14.83846 | 22.82349 | 628.2345
[7 empty] | 311.8 | 15.04778 | 3.424205 | 14.83823 | 22.82803 | 628.2248
[7 empty] | 311.82 | 15.04931 | 3.424886 | 14.83808 | 22.83257 | 628.2184
[7 empty] | 311.84 | 15.05084 | 3.425566 | 14.83805 | 22.83711 | 628.2172
[7 empty] | 311.86 | 15.05237 | 3.426255 | 14.83801 | 22.8417 | 628.2155
[7 empty] | 311.88 | 15.05391 | 3.426953 | 14.83798 | 22.84635 | 628.2142
[7 empty] | 311.9 | 15.05545 | 3.427652 | 14.83796 | 22.85101 | 628.2134
[7 empty] | 311.92 | 15.05699 | 3.428352 | 14.83788 | 22.85568 | 628.21
[7 empty] | 311.94 | 15.05854 | 3.429047 | 14.83773 | 22.86031 | 628.2036
[7 empty] | 311.96 | 15.06007 | 3.429737 | 14.83763 | 22.86491 | 628.1994
[7 empty] | 311.98 | 15.06161 | 3.430427 | 14.8375 | 22.86951 | 628.1939
[7 empty] | 312 | 15.06316 | 3.431117 | 14.83723 | 22.87411 | 628.1825
[7 empty] | 312.02 | 15.0647 | 3.431807 | 14.83688 | 22.87871 | 628.1676
[7 empty] | 312.04 | 15.06624 | 3.432496 | 14.83652 | 22.88331 | 628.1524
[7 empty] | 312.06 | 15.06777 | 3.433185 | 14.83619 | 22.8879 | 628.1384
[7 empty] | 312.08 | 15.0693 | 3.433874 | 14.83602 | 22.89249 | 628.1312
[7 empty] | 312.1 | 15.07084 | 3.434565 | 14.83608 | 22.8971 | 628.1338
[7 empty] | 312.12 | 15.07238 | 3.435256 | 14.83631 | 22.90171 | 628.1435
[7 empty] | 312.14 | 15.07392 | 3.435948 | 14.83658 | 22.90632 | 628.1549
[7 empty] | 312.16 | 15.07547 | 3.436638 | 14.83676 | 22.91092 | 628.1626
[7 empty] | 312.18 | 15.07701 | 3.437324 | 14.83678 | 22.91549 | 628.1634
[7 empty] | 312.2 | 15.07855 | 3.438007 | 14.83665 | 22.92005 | 628.1579
[7 empty] | 312.22 | 15.08009 | 3.438689 | 14.83642 | 22.92459 | 628.1482
[7 empty] | 312.24 | 15.08163 | 3.439368 | 14.83614 | 22.92912 | 628.1363
[7 empty] | 312.26 | 15.08316 | 3.440038 | 14.83589 | 22.93359 | 628.1257
[7 empty] | 312.28 | 15.08469 | 3.440702 | 14.83562 | 22.93801 | 628.1143
[7 empty] | 312.3 | 15.08623 | 3.441366 | 14.83539 | 22.94244 | 628.1046
[7 empty] | 312.32 | 15.08776 | 3.442035 | 14.83527 | 22.9469 | 628.0995
[7 empty] | 312.34 | 15.0893 | 3.442713 | 14.8353 | 22.95142 | 628.1007
[7 empty] | 312.36 | 15.09084 | 3.443395 | 14.83543 | 22.95597 | 628.1063
[7 empty] | 312.38 | 15.09239 | 3.444077 | 14.83569 | 22.96051 | 628.1173
[7 empty] | 312.4 | 15.09393 | 3.444769 | 14.83597 | 22.96513 | 628.1291
[7 empty] | 312.42 | 15.09547 | 3.445475 | 14.83612 | 22.96983 | 628.1355
[7 empty] | 312.44 | 15.09701 | 3.446186 | 14.83604 | 22.97457 | 628.1321
[7 empty] | 312.46 | 15.09855 | 3.446898 | 14.83581 | 22.97932 | 628.1223
[7 empty] | 312.48 | 15.10008 | 3.447608 | 14.8355 | 22.98405 | 628.1092
[7 empty] | 312.5 | 15.10162 | 3.448315 | 14.83518 | 22.98877 | 628.0957
[7 empty] | 312.52 | 15.10316 | 3.449022 | 14.83497 | 22.99348 | 628.0868
[7 empty] | 312.54 | 15.10469 | 3.449728 | 14.83492 | 22.99819 | 628.0847
[7 empty] | 312.56 | 15.10623 | 3.450443 | 14.83495 | 23.00295 | 628.0859
[7 empty] | 312.58 | 15.10777 | 3.451167 | 14.83502 | 23.00778 | 628.0889
[7 empty] | 312.6 | 15.10932 | 3.451892 | 14.83514 | 23.01261 | 628.094
[7 empty] | 312.62 | 15.11086 | 3.452618 | 14.83533 | 23.01745 | 628.102
[7 empty] | 312.64 | 15.1124 | 3.453356 | 14.83558 | 23.02237 | 628.1126
[7 empty] | 312.66 | 15.11395 | 3.454109 | 14.8358 | 23.02739 | 628.1219
[7 empty] | 312.68 | 15.11548 | 3.454863 | 14.83602 | 23.03242 | 628.1312
[7 empty] | 312.7 | 15.117 | 3.455616 | 14.83622 | 23.03744 | 628.1397
[7 empty] | 312.72 | 15.11854 | 3.456362 | 14.83629 | 23.04241 | 628.1427
[7 empty] | 312.74 | 15.12009 | 3.4571 | 14.83627 | 23.04733 | 628.1418
[7 empty] | 312.76 | 15.12163 | 3.457838 | 14.8363 | 23.05225 | 628.1431
[7 empty] | 312.78 | 15.12317 | 3.458573 | 14.83639 | 23.05715 | 628.1469
[7 empty] | 312.8 | 15.12472 | 3.459287 | 14.83641 | 23.06191 | 628.1477
[7 empty] | 312.82 | 15.12627 | 3.459983 | 14.83633 | 23.06655 | 628.1444
[7 empty] | 312.84 | 15.12781 | 3.460678 | 14.83618 | 23.07119 | 628.138
[7 empty] | 312.86 | 15.12934 | 3.461372 | 14.83592 | 23.07581 | 628.127
[7 empty] | 312.88 | 15.13087 | 3.462061 | 14.83559 | 23.08041 | 628.113
[7 empty] | 312.9 | 15.13241 | 3.462746 | 14.8353 | 23.08497 | 628.1007
[7 empty] | 312.92 | 15.13394 | 3.463431 | 14.83515 | 23.08954 | 628.0944
[7 empty] | 312.94 | 15.13547 | 3.464121 | 14.83512 | 23.09414 | 628.0931
[7 empty] | 312.96 | 15.13701 | 3.464822 | 14.83513 | 23.09881 | 628.0936
[7 empty] | 312.98 | 15.13854 | 3.465531 | 14.83521 | 23.10354 | 628.0969
[7 empty] | 313 | 15.14008 | 3.466239 | 14.83533 | 23.10826 | 628.102
[7 empty] | 313.02 | 15.14163 | 3.466941 | 14.83538 | 23.11294 | 628.1041
[7 empty] | 313.04 | 15.14318 | 3.46763 | 14.83537 | 23.11753 | 628.1037
[7 empty] | 313.06 | 15.14471 | 3.468312 | 14.8353 | 23.12208 | 628.1007
[7 empty] | 313.08 | 15.14625 | 3.468994 | 14.83506 | 23.12663 | 628.0906
[7 empty] | 313.1 | 15.14779 | 3.46968 | 14.8347 | 23.1312 | 628.0753
[7 empty] | 313.12 | 15.14932 | 3.470373 | 14.8344 | 23.13582 | 628.0626
[7 empty] | 313.14 | 15.15085 | 3.471068 | 14.83419 | 23.14045 | 628.0538
[7 empty] | 313.16 | 15.15239 | 3.471763 | 14.8341 | 23.14509 | 628.0499
[7 empty] | 313.18 | 15.15393 | 3.47246 | 14.8342 | 23.14973 | 628.0542
[7 empty] | 313.2 | 15.15547 | 3.473159 | 14.83446 | 23.15439 | 628.0652
[7 empty] | 313.22 | 15.15702 | 3.473859 | 14.83467 | 23.15906 | 628.0741
[7 empty] | 313.24 | 15.15857 | 3.47456 | 14.83473 | 23.16373 | 628.0766
[7 empty] | 313.26 | 15.1601 | 3.47527 | 14.83465 | 23.16847 | 628.0732
[7 empty] | 313.28 | 15.16163 | 3.475993 | 14.83444 | 23.17329 | 628.0643
[7 empty] | 313.3 | 15.16317 | 3.476718 | 14.83409 | 23.17812 | 628.0495
[7 empty] | 313.32 | 15.16471 | 3.477443 | 14.83368 | 23.18295 | 628.0322
[7 empty] | 313.34 | 15.16625 | 3.47815 | 14.83329 | 23.18767 | 628.0156
[7 empty] | 313.36 | 15.16778 | 3.478837 | 14.83287 | 23.19225 | 627.9979
[7 empty] | 313.38 | 15.16931 | 3.479524 | 14.83243 | 23.19683 | 627.9792
[7 empty] | 313.4 | 15.17085 | 3.480211 | 14.8321 | 23.20141 | 627.9653
[7 empty] | 313.42 | 15.17237 | 3.480925 | 14.832 | 23.20617 | 627.961
[7 empty] | 313.44 | 15.17391 | 3.481664 | 14.83212 | 23.21109 | 627.9661
[7 empty] | 313.46 | 15.17548 | 3.482403 | 14.83238 | 23.21602 | 627.9771
[7 empty] | 313.48 | 15.17703 | 3.483141 | 14.83269 | 23.22094 | 627.9902
[7 empty] | 313.5 | 15.17856 | 3.483871 | 14.83292 | 23.22581 | 628
[7 empty] | 313.52 | 15.18011 | 3.484595 | 14.83293 | 23.23063 | 628.0004
[7 empty] | 313.54 | 15.18165 | 3.485319 | 14.83273 | 23.23546 | 627.9919
[7 empty] | 313.56 | 15.18318 | 3.486048 | 14.83249 | 23.24032 | 627.9818
[7 empty] | 313.58 | 15.18471 | 3.486795 | 14.83229 | 23.2453 | 627.9733
[7 empty] | 313.6 | 15.18626 | 3.487556 | 14.83212 | 23.25037 | 627.9661
[7 empty] | 313.62 | 15.18779 | 3.488317 | 14.83205 | 23.25545 | 627.9631
[7 empty] | 313.64 | 15.18933 | 3.489079 | 14.83203 | 23.26053 | 627.9623
[7 empty] | 313.66 | 15.19088 | 3.489843 | 14.83202 | 23.26562 | 627.9619
[7 empty] | 313.68 | 15.19243 | 3.49061 | 14.83205 | 23.27073 | 627.9631
[7 empty] | 313.7 | 15.19396 | 3.491376 | 14.83207 | 23.27584 | 627.964
[7 empty] | 313.72 | 15.1955 | 3.492143 | 14.83205 | 23.28095 | 627.9631
[7 empty] | 313.74 | 15.19704 | 3.492911 | 14.83198 | 23.28607 | 627.9602
[7 empty] | 313.76 | 15.19857 | 3.49368 | 14.8319 | 23.2912 | 627.9568
[7 empty] | 313.78 | 15.2001 | 3.494449 | 14.83178 | 23.29633 | 627.9517
[7 empty] | 313.8 | 15.20164 | 3.495185 | 14.83163 | 23.30123 | 627.9454
[7 empty] | 313.82 | 15.20318 | 3.495866 | 14.8315 | 23.30577 | 627.9399
[7 empty] | 313.84 | 15.20471 | 3.496525 | 14.8315 | 23.31017 | 627.9399
[7 empty] | 313.86 | 15.20624 | 3.497184 | 14.83163 | 23.31456 | 627.9454
[7 empty] | 313.88 | 15.2078 | 3.497862 | 14.83177 | 23.31908 | 627.9513
[7 empty] | 313.9 | 15.20936 | 3.49857 | 14.83184 | 23.3238 | 627.9543
[7 empty] | 313.92 | 15.21089 | 3.499287 | 14.83189 | 23.32858 | 627.9564
[7 empty] | 313.94 | 15.21242 | 3.500003 | 14.83186 | 23.33335 | 627.9551
[7 empty] | 313.96 | 15.21397 | 3.500707 | 14.8317 | 23.33805 | 627.9483
[7 empty] | 313.98 | 15.21551 | 3.501395 | 14.83157 | 23.34263 | 627.9428
[7 empty] | 314 | 15.21703 | 3.502079 | 14.83163 | 23.34719 | 627.9454
[7 empty] | 314.02 | 15.21856 | 3.502764 | 14.83176 | 23.35176 | 627.9509
[7 empty] | 314.04 | 15.2201 | 3.503432 | 14.8319 | 23.35621 | 627.9568
[7 empty] | 314.06 | 15.22164 | 3.504081 | 14.83207 | 23.36054 | 627.964
[7 empty] | 314.08 | 15.22318 | 3.50473 | 14.83218 | 23.36487 | 627.9687
[7 empty] | 314.1 | 15.22473 | 3.505377 | 14.83215 | 23.36918 | 627.9674
[7 empty] | 314.12 | 15.22627 | 3.506021 | 14.83205 | 23.37347 | 627.9631
[7 empty] | 314.14 | 15.2278 | 3.50666 | 14.83192 | 23.37773 | 627.9576
[7 empty] | 314.16 | 15.22934 | 3.507299 | 14.83164 | 23.38199 | 627.9458
[7 empty] | 314.18 | 15.23089 | 3.507944 | 14.83125 | 23.38629 | 627.9293
[7 empty] | 314.2 | 15.2324 | 3.508628 | 14.83093 | 23.39085 | 627.9157
[7 empty] | 314.22 | 15.23393 | 3.509344 | 14.83067 | 23.39563 | 627.9047
[7 empty] | 314.24 | 15.23549 | 3.51006 | 14.83054 | 23.4004 | 627.8992
[7 empty] | 314.26 | 15.23703 | 3.510776 | 14.83059 | 23.40517 | 627.9013
[7 empty] | 314.28 | 15.23856 | 3.511489 | 14.83082 | 23.40993 | 627.9111
[7 empty] | 314.3 | 15.24011 | 3.512201 | 14.83107 | 23.41467 | 627.9217
[7 empty] | 314.32 | 15.24165 | 3.512912 | 14.83117 | 23.41941 | 627.9259
[7 empty] | 314.34 | 15.2432 | 3.513636 | 14.83107 | 23.42424 | 627.9217
[7 empty] | 314.36 | 15.24473 | 3.514391 | 14.83081 | 23.42927 | 627.9106
[7 empty] | 314.38 | 15.24627 | 3.515167 | 14.83043 | 23.43445 | 627.8946
[7 empty] | 314.4 | 15.24782 | 3.515943 | 14.82996 | 23.43962 | 627.8747
[7 empty] | 314.42 | 15.24935 | 3.516729 | 14.82954 | 23.44486 | 627.8569
[7 empty] | 314.44 | 15.25087 | 3.517534 | 14.82924 | 23.45023 | 627.8442
[7 empty] | 314.46 | 15.25241 | 3.518349 | 14.82902 | 23.45566 | 627.8349
[7 empty] | 314.48 | 15.25395 | 3.519164 | 14.82894 | 23.46109 | 627.8315
[7 empty] | 314.5 | 15.25549 | 3.51999 | 14.82903 | 23.4666 | 627.8353
[7 empty] | 314.52 | 15.25703 | 3.520835 | 14.82921 | 23.47223 | 627.8429
[7 empty] | 314.54 | 15.25859 | 3.521689 | 14.82936 | 23.47793 | 627.8493
[7 empty] | 314.56 | 15.26013 | 3.522542 | 14.8294 | 23.48361 | 627.851
[7 empty] | 314.58 | 15.26166 | 3.523399 | 14.82932 | 23.48933 | 627.8476
[7 empty] | 314.6 | 15.2632 | 3.524261 | 14.82902 | 23.49507 | 627.8349
[7 empty] | 314.62 | 15.26474 | 3.525124 | 14.82854 | 23.50083 | 627.8145
[7 empty] | 314.64 | 15.26628 | 3.525988 | 14.82807 | 23.50659 | 627.7946
[7 empty] | 314.66 | 15.26781 | 3.526854 | 14.82769 | 23.51236 | 627.7786
[7 empty] | 314.68 | 15.26934 | 3.527724 | 14.82734 | 23.51816 | 627.7637
[7 empty] | 314.7 | 15.27088 | 3.528594 | 14.82708 | 23.52396 | 627.7527
[7 empty] | 314.72 | 15.27242 | 3.529465 | 14.82692 | 23.52977 | 627.746
[7 empty] | 314.74 | 15.27395 | 3.530318 | 14.82677 | 23.53545 | 627.7396
[7 empty] | 314.76 | 15.2755 | 3.531154 | 14.82667 | 23.54103 | 627.7354
[7 empty] | 314.78 | 15.27705 | 3.531988 | 14.82666 | 23.54659 | 627.7349
[7 empty] | 314.8 | 15.27859 | 3.532821 | 14.82668 | 23.55214 | 627.7358
[7 empty] | 314.82 | 15.28013 | 3.533617 | 14.82669 | 23.55745 | 627.7362
[7 empty] | 314.84 | 15.28166 | 3.534378 | 14.82672 | 23.56252 | 627.7375
[7 empty] | 314.86 | 15.28319 | 3.53514 | 14.82677 | 23.5676 | 627.7396
[7 empty] | 314.88 | 15.28472 | 3.5359 | 14.82676 | 23.57267 | 627.7392
[7 empty] | 314.9 | 15.28626 | 3.536651 | 14.8267 | 23.57767 | 627.7366
[7 empty] | 314.92 | 15.2878 | 3.537396 | 14.8267 | 23.58264 | 627.7366
[7 empty] | 314.94 | 15.28934 | 3.538141 | 14.82673 | 23.58761 | 627.7379
[7 empty] | 314.96 | 15.29089 | 3.538882 | 14.82672 | 23.59255 | 627.7375
[7 empty] | 314.98 | 15.29244 | 3.539606 | 14.82671 | 23.59737 | 627.7371
[7 empty] | 315 | 15.29398 | 3.540317 | 14.82668 | 23.60211 | 627.7358
[7 empty] | 315.02 | 15.29552 | 3.541027 | 14.82656 | 23.60685 | 627.7307
[7 empty] | 315.04 | 15.29706 | 3.541734 | 14.82636 | 23.61156 | 627.7222
[7 empty] | 315.06 | 15.2986 | 3.542428 | 14.82615 | 23.61619 | 627.7134
[7 empty] | 315.08 | 15.30012 | 3.543114 | 14.826 | 23.62076 | 627.707
[7 empty] | 315.1 | 15.30165 | 3.5438 | 14.82589 | 23.62533 | 627.7023
[7 empty] | 315.12 | 15.30319 | 3.544491 | 14.82585 | 23.62994 | 627.7007
[7 empty] | 315.14 | 15.30472 | 3.545194 | 14.82589 | 23.63463 | 627.7023
[7 empty] | 315.16 | 15.30626 | 3.545903 | 14.82595 | 23.63935 | 627.7049
[7 empty] | 315.18 | 15.30781 | 3.546612 | 14.82597 | 23.64408 | 627.7057
[7 empty] | 315.2 | 15.30936 | 3.547346 | 14.82596 | 23.64897 | 627.7053
[7 empty] | 315.22 | 15.3109 | 3.54812 | 14.82594 | 23.65413 | 627.7045
[7 empty] | 315.24 | 15.31244 | 3.548911 | 14.82584 | 23.65941 | 627.7002
[7 empty] | 315.26 | 15.31398 | 3.549703 | 14.82564 | 23.66469 | 627.6918
[7 empty] | 315.28 | 15.31551 | 3.550533 | 14.82542 | 23.67022 | 627.6824
[7 empty] | 315.3 | 15.31704 | 3.55142 | 14.82522 | 23.67613 | 627.674
[7 empty] | 315.32 | 15.31858 | 3.552325 | 14.82507 | 23.68217 | 627.6676
[7 empty] | 315.34 | 15.32012 | 3.55323 | 14.82503 | 23.6882 | 627.6659
[7 empty] | 315.36 | 15.32166 | 3.554145 | 14.82514 | 23.6943 | 627.6706
[7 empty] | 315.38 | 15.32321 | 3.555072 | 14.82536 | 23.70048 | 627.6799
[7 empty] | 315.4 | 15.32476 | 3.556002 | 14.82554 | 23.70668 | 627.6875
[7 empty] | 315.42 | 15.32631 | 3.556933 | 14.82558 | 23.71289 | 627.6892
[7 empty] | 315.44 | 15.32785 | 3.55787 | 14.82548 | 23.71913 | 627.685
[7 empty] | 315.46 | 15.32938 | 3.558815 | 14.82517 | 23.72543 | 627.6719
[7 empty] | 315.48 | 15.33092 | 3.559761 | 14.82469 | 23.73174 | 627.6515
[7 empty] | 315.5 | 15.33245 | 3.560707 | 14.82424 | 23.73805 | 627.6325
[7 empty] | 315.52 | 15.33397 | 3.561638 | 14.82386 | 23.74425 | 627.6164
[7 empty] | 315.54 | 15.33551 | 3.562554 | 14.8235 | 23.75036 | 627.6012
[7 empty] | 315.56 | 15.33705 | 3.563471 | 14.82327 | 23.75647 | 627.5914
[7 empty] | 315.58 | 15.33858 | 3.564392 | 14.82327 | 23.76261 | 627.5914
[7 empty] | 315.6 | 15.34011 | 3.565349 | 14.8234 | 23.76899 | 627.5969
[7 empty] | 315.62 | 15.34167 | 3.566336 | 14.82361 | 23.77557 | 627.6058
[7 empty] | 315.64 | 15.34322 | 3.567323 | 14.82388 | 23.78215 | 627.6172
[7 empty] | 315.66 | 15.34476 | 3.568294 | 14.8241 | 23.78863 | 627.6266
[7 empty] | 315.68 | 15.3463 | 3.569206 | 14.82412 | 23.79471 | 627.6274
[7 empty] | 315.7 | 15.34784 | 3.570072 | 14.82391 | 23.80048 | 627.6185
[7 empty] | 315.72 | 15.34937 | 3.570939 | 14.82353 | 23.80626 | 627.6024
[7 empty] | 315.74 | 15.3509 | 3.571806 | 14.82307 | 23.81204 | 627.583
[7 empty] | 315.76 | 15.35243 | 3.572675 | 14.82259 | 23.81783 | 627.5626
[7 empty] | 315.78 | 15.35397 | 3.573547 | 14.82214 | 23.82365 | 627.5436
[7 empty] | 315.8 | 15.3555 | 3.574418 | 14.8218 | 23.82945 | 627.5292
[7 empty] | 315.82 | 15.35704 | 3.575288 | 14.82157 | 23.83525 | 627.5194
[7 empty] | 315.84 | 15.35859 | 3.576156 | 14.82143 | 23.84104 | 627.5135
[7 empty] | 315.86 | 15.36014 | 3.577024 | 14.82139 | 23.84683 | 627.5118
[7 empty] | 315.88 | 15.36167 | 3.577891 | 14.82139 | 23.85261 | 627.5118
[7 empty] | 315.9 | 15.36321 | 3.578755 | 14.82135 | 23.85837 | 627.5101
[7 empty] | 315.92 | 15.36476 | 3.579615 | 14.82122 | 23.8641 | 627.5046
[7 empty] | 315.94 | 15.36629 | 3.580471 | 14.821 | 23.86981 | 627.4953
[7 empty] | 315.96 | 15.36781 | 3.581328 | 14.82073 | 23.87552 | 627.4839
[7 empty] | 315.98 | 15.36935 | 3.58218 | 14.82045 | 23.8812 | 627.472
[7 empty] | 316 | 15.37089 | 3.583025 | 14.82023 | 23.88683 | 627.4627
[7 empty] | 316.02 | 15.37242 | 3.583867 | 14.82014 | 23.89245 | 627.4589
[7 empty] | 316.04 | 15.37397 | 3.584709 | 14.82012 | 23.89806 | 627.4581
[7 empty] | 316.06 | 15.37552 | 3.585518 | 14.82008 | 23.90345 | 627.4564
[7 empty] | 316.08 | 15.37706 | 3.586285 | 14.81997 | 23.90857 | 627.4517
[7 empty] | 316.1 | 15.37861 | 3.587043 | 14.81977 | 23.91362 | 627.4432
[7 empty] | 316.12 | 15.38015 | 3.587801 | 14.81952 | 23.91867 | 627.4327
[7 empty] | 316.14 | 15.38168 | 3.588555 | 14.81927 | 23.9237 | 627.4221
[7 empty] | 316.16 | 15.38322 | 3.589307 | 14.81914 | 23.92871 | 627.4166
[7 empty] | 316.18 | 15.38475 | 3.590059 | 14.81915 | 23.93373 | 627.417
[7 empty] | 316.2 | 15.38629 | 3.59081 | 14.81919 | 23.93873 | 627.4187
[7 empty] | 316.22 | 15.38783 | 3.591556 | 14.81922 | 23.94371 | 627.4199
[7 empty] | 316.24 | 15.38936 | 3.592295 | 14.8192 | 23.94863 | 627.4191
[7 empty] | 316.26 | 15.39091 | 3.593034 | 14.81902 | 23.95356 | 627.4115
[7 empty] | 316.28 | 15.39245 | 3.593772 | 14.8187 | 23.95848 | 627.3979
[7 empty] | 316.3 | 15.39399 | 3.594502 | 14.81844 | 23.96335 | 627.3869
[7 empty] | 316.32 | 15.39553 | 3.595223 | 14.81816 | 23.96815 | 627.3751
[7 empty] | 316.34 | 15.39707 | 3.595945 | 14.81778 | 23.97297 | 627.359
[7 empty] | 316.36 | 15.39862 | 3.59667 | 14.81742 | 23.9778 | 627.3437
[7 empty] | 316.38 | 15.40014 | 3.597409 | 14.81715 | 23.98273 | 627.3323
[7 empty] | 316.4 | 15.40167 | 3.59816 | 14.81697 | 23.98773 | 627.3247
[7 empty] | 316.42 | 15.40322 | 3.598912 | 14.81698 | 23.99275 | 627.3251
[7 empty] | 316.44 | 15.40476 | 3.599662 | 14.81721 | 23.99775 | 627.3348
[7 empty] | 316.46 | 15.4063 | 3.600407 | 14.81757 | 24.00271 | 627.3501
[7 empty] | 316.48 | 15.40784 | 3.60115 | 14.81788 | 24.00767 | 627.3632
[7 empty] | 316.5 | 15.40939 | 3.601893 | 14.81798 | 24.01262 | 627.3674
[7 empty] | 316.52 | 15.41093 | 3.602638 | 14.8179 | 24.01759 | 627.3641
[7 empty] | 316.54 | 15.41246 | 3.603385 | 14.81768 | 24.02257 | 627.3547
[7 empty] | 316.56 | 15.41401 | 3.604134 | 14.81739 | 24.02756 | 627.3425
[7 empty] | 316.58 | 15.41554 | 3.604883 | 14.81715 | 24.03255 | 627.3323
[7 empty] | 316.6 | 15.41707 | 3.605629 | 14.81701 | 24.03753 | 627.3264
[7 empty] | 316.62 | 15.41861 | 3.606369 | 14.81686 | 24.04246 | 627.32
[7 empty] | 316.64 | 15.42015 | 3.607107 | 14.81676 | 24.04738 | 627.3158
[7 empty] | 316.66 | 15.42167 | 3.607845 | 14.81674 | 24.0523 | 627.315
[7 empty] | 316.68 | 15.42321 | 3.608631 | 14.81677 | 24.05754 | 627.3162
[7 empty] | 316.7 | 15.42476 | 3.609489 | 14.81689 | 24.06326 | 627.3213
[7 empty] | 316.72 | 15.42631 | 3.610369 | 14.81709 | 24.06913 | 627.3298
[7 empty] | 316.74 | 15.42785 | 3.61125 | 14.81722 | 24.075 | 627.3353
[7 empty] | 316.76 | 15.42939 | 3.612097 | 14.81716 | 24.08065 | 627.3327
[7 empty] | 316.78 | 15.43093 | 3.612901 | 14.81687 | 24.08601 | 627.3205
[7 empty] | 316.8 | 15.43247 | 3.613697 | 14.81645 | 24.09131 | 627.3027
[7 empty] | 316.82 | 15.434 | 3.614493 | 14.81599 | 24.09662 | 627.2832
[7 empty] | 316.84 | 15.43553 | 3.615308 | 14.8156 | 24.10205 | 627.2667
[7 empty] | 316.86 | 15.43707 | 3.616142 | 14.81531 | 24.10761 | 627.2544
[7 empty] | 316.88 | 15.4386 | 3.616979 | 14.81514 | 24.11319 | 627.2472
[7 empty] | 316.9 | 15.44014 | 3.617815 | 14.81508 | 24.11877 | 627.2447
[7 empty] | 316.92 | 15.44169 | 3.61867 | 14.81503 | 24.12447 | 627.2426
[7 empty] | 316.94 | 15.44324 | 3.619541 | 14.81499 | 24.13027 | 627.2409
[7 empty] | 316.96 | 15.44477 | 3.620413 | 14.81498 | 24.13609 | 627.2404
[7 empty] | 316.98 | 15.44631 | 3.621285 | 14.81491 | 24.1419 | 627.2375
[7 empty] | 317 | 15.44786 | 3.622157 | 14.81475 | 24.14771 | 627.2307
[7 empty] | 317.02 | 15.44938 | 3.623029 | 14.81454 | 24.15353 | 627.2218
[7 empty] | 317.04 | 15.45091 | 3.623901 | 14.81431 | 24.15934 | 627.2121
[7 empty] | 317.06 | 15.45246 | 3.624763 | 14.81401 | 24.16509 | 627.1994
[7 empty] | 317.08 | 15.454 | 3.625574 | 14.81375 | 24.17049 | 627.1884
[7 empty] | 317.1 | 15.45554 | 3.626347 | 14.81358 | 24.17565 | 627.1812
[7 empty] | 317.12 | 15.45708 | 3.627119 | 14.81345 | 24.18079 | 627.1757
[7 empty] | 317.14 | 15.45863 | 3.627876 | 14.81322 | 24.18584 | 627.1659
[7 empty] | 317.16 | 15.46018 | 3.628581 | 14.81289 | 24.19054 | 627.1519
[7 empty] | 317.18 | 15.46171 | 3.629252 | 14.81248 | 24.19501 | 627.1346
[7 empty] | 317.2 | 15.46324 | 3.629923 | 14.81199 | 24.19949 | 627.1138
[7 empty] | 317.22 | 15.46478 | 3.630576 | 14.8115 | 24.20384 | 627.0931
[7 empty] | 317.24 | 15.46632 | 3.631187 | 14.81121 | 24.20791 | 627.0808
[7 empty] | 317.26 | 15.46785 | 3.631774 | 14.81111 | 24.21183 | 627.0766
[7 empty] | 317.28 | 15.46939 | 3.632361 | 14.81109 | 24.21574 | 627.0757
[7 empty] | 317.3 | 15.47092 | 3.632951 | 14.81112 | 24.21967 | 627.077
[7 empty] | 317.32 | 15.47245 | 3.633548 | 14.81114 | 24.22365 | 627.0779
[7 empty] | 317.34 | 15.474 | 3.634147 | 14.81104 | 24.22765 | 627.0736
[7 empty] | 317.36 | 15.47554 | 3.634746 | 14.81083 | 24.23164 | 627.0647
[7 empty] | 317.38 | 15.47708 | 3.635383 | 14.81061 | 24.23589 | 627.0554
[7 empty] | 317.4 | 15.47862 | 3.636076 | 14.8103 | 24.24051 | 627.0423
[7 empty] | 317.42 | 15.48016 | 3.636788 | 14.80988 | 24.24525 | 627.0245
[7 empty] | 317.44 | 15.4817 | 3.637501 | 14.80945 | 24.25001 | 627.0063
[7 empty] | 317.46 | 15.48323 | 3.638234 | 14.8091 | 24.25489 | 626.9915
[7 empty] | 317.48 | 15.48477 | 3.638993 | 14.80885 | 24.25995 | 626.9809
[7 empty] | 317.5 | 15.48631 | 3.639758 | 14.80875 | 24.26505 | 626.9767
[7 empty] | 317.52 | 15.48784 | 3.640523 | 14.80884 | 24.27015 | 626.9805
[7 empty] | 317.54 | 15.48938 | 3.641285 | 14.80906 | 24.27523 | 626.9898
[7 empty] | 317.56 | 15.49093 | 3.642044 | 14.80924 | 24.28029 | 626.9974
[7 empty] | 317.58 | 15.49248 | 3.642802 | 14.80929 | 24.28535 | 626.9995
[7 empty] | 317.6 | 15.49402 | 3.64356 | 14.80918 | 24.2904 | 626.9949
[7 empty] | 317.62 | 15.49555 | 3.644394 | 14.80892 | 24.29596 | 626.9839
[7 empty] | 317.64 | 15.49709 | 3.645303 | 14.80856 | 24.30202 | 626.9686
[7 empty] | 317.66 | 15.49862 | 3.646213 | 14.80817 | 24.30809 | 626.9521
[7 empty] | 317.68 | 15.50016 | 3.647122 | 14.80776 | 24.31415 | 626.9348
[7 empty] | 317.7 | 15.50169 | 3.648028 | 14.80738 | 24.32019 | 626.9187
[7 empty] | 317.72 | 15.50322 | 3.648933 | 14.80706 | 24.32622 | 626.9051
[7 empty] | 317.74 | 15.50476 | 3.649838 | 14.80689 | 24.33225 | 626.8979
[7 empty] | 317.76 | 15.50629 | 3.650746 | 14.80696 | 24.33831 | 626.9009
[7 empty] | 317.78 | 15.50784 | 3.65167 | 14.80719 | 24.34447 | 626.9106
[7 empty] | 317.8 | 15.5094 | 3.652606 | 14.80749 | 24.35071 | 626.9233
[7 empty] | 317.82 | 15.51094 | 3.653543 | 14.80781 | 24.35695 | 626.9369
[7 empty] | 317.84 | 15.51248 | 3.654454 | 14.80797 | 24.36303 | 626.9436
[7 empty] | 317.86 | 15.51403 | 3.655287 | 14.80787 | 24.36858 | 626.9394
[7 empty] | 317.88 | 15.51556 | 3.656068 | 14.80766 | 24.37379 | 626.9305
[7 empty] | 317.9 | 15.5171 | 3.656849 | 14.80745 | 24.37899 | 626.9216
[7 empty] | 317.92 | 15.51863 | 3.657679 | 14.80725 | 24.38453 | 626.9132
[7 empty] | 317.94 | 15.52017 | 3.658623 | 14.8071 | 24.39082 | 626.9068
[7 empty] | 317.96 | 15.52171 | 3.659629 | 14.80705 | 24.39753 | 626.9047
[7 empty] | 317.98 | 15.52325 | 3.660636 | 14.80704 | 24.40424 | 626.9043
[7 empty] | 318 | 15.52479 | 3.661645 | 14.80699 | 24.41097 | 626.9022
[7 empty] | 318.02 | 15.52634 | 3.662657 | 14.80688 | 24.41771 | 626.8975
[7 empty] | 318.04 | 15.52788 | 3.663672 | 14.80674 | 24.42448 | 626.8916
[7 empty] | 318.06 | 15.52941 | 3.664687 | 14.80658 | 24.43125 | 626.8848
[7 empty] | 318.08 | 15.53095 | 3.665691 | 14.80638 | 24.43794 | 626.8763
[7 empty] | 318.1 | 15.53248 | 3.666679 | 14.80617 | 24.44453 | 626.8674
[7 empty] | 318.12 | 15.53403 | 3.667663 | 14.80599 | 24.45109 | 626.8598
[7 empty] | 318.14 | 15.53556 | 3.668646 | 14.80575 | 24.45764 | 626.8497
[7 empty] | 318.16 | 15.53709 | 3.66958 | 14.80547 | 24.46387 | 626.8378
[7 empty] | 318.18 | 15.53862 | 3.670451 | 14.80529 | 24.46967 | 626.8302
[7 empty] | 318.2 | 15.54016 | 3.671308 | 14.80516 | 24.47539 | 626.8247
[7 empty] | 318.22 | 15.54172 | 3.672166 | 14.80499 | 24.48111 | 626.8175
[7 empty] | 318.24 | 15.54327 | 3.673064 | 14.80482 | 24.48709 | 626.8103
[7 empty] | 318.26 | 15.5448 | 3.674009 | 14.80464 | 24.49339 | 626.8027
[7 empty] | 318.28 | 15.54634 | 3.674958 | 14.80434 | 24.49972 | 626.79
[7 empty] | 318.3 | 15.54788 | 3.675907 | 14.80393 | 24.50605 | 626.7726
[7 empty] | 318.32 | 15.54942 | 3.676799 | 14.80356 | 24.51199 | 626.7569
[7 empty] | 318.34 | 15.55094 | 3.677632 | 14.80325 | 24.51755 | 626.7438
[7 empty] | 318.36 | 15.55247 | 3.678465 | 14.80299 | 24.5231 | 626.7328
[7 empty] | 318.38 | 15.55401 | 3.679299 | 14.80278 | 24.52866 | 626.7239
[7 empty] | 318.4 | 15.55555 | 3.680129 | 14.80266 | 24.53419 | 626.7188
[7 empty] | 318.42 | 15.55709 | 3.680957 | 14.80258 | 24.53971 | 626.7154
[7 empty] | 318.44 | 15.55864 | 3.681785 | 14.80245 | 24.54523 | 626.7099
[7 empty] | 318.46 | 15.56018 | 3.682612 | 14.80228 | 24.55075 | 626.7027
[7 empty] | 318.48 | 15.56171 | 3.683438 | 14.80206 | 24.55625 | 626.6934
[7 empty] | 318.5 | 15.56325 | 3.684262 | 14.80165 | 24.56175 | 626.6761
[7 empty] | 318.52 | 15.56479 | 3.685086 | 14.80113 | 24.56724 | 626.654
[7 empty] | 318.54 | 15.56631 | 3.685914 | 14.8007 | 24.57276 | 626.6358
[7 empty] | 318.56 | 15.56785 | 3.686753 | 14.80034 | 24.57835 | 626.6206
[7 empty] | 318.58 | 15.5694 | 3.687598 | 14.80009 | 24.58399 | 626.61
[7 empty] | 318.6 | 15.57093 | 3.688443 | 14.80004 | 24.58962 | 626.6079
[7 empty] | 318.62 | 15.57247 | 3.689287 | 14.80011 | 24.59525 | 626.6109
[7 empty] | 318.64 | 15.57402 | 3.690127 | 14.80016 | 24.60085 | 626.613
[7 empty] | 318.66 | 15.57556 | 3.690964 | 14.80014 | 24.60643 | 626.6121
[7 empty] | 318.68 | 15.57711 | 3.691801 | 14.79998 | 24.61201 | 626.6054
[7 empty] | 318.7 | 15.57865 | 3.692635 | 14.79969 | 24.61757 | 626.5931
[7 empty] | 318.72 | 15.58019 | 3.693462 | 14.79931 | 24.62308 | 626.577
[7 empty] | 318.74 | 15.58173 | 3.694287 | 14.79884 | 24.62858 | 626.5571
[7 empty] | 318.76 | 15.58326 | 3.695111 | 14.79835 | 24.63407 | 626.5363
[7 empty] | 318.78 | 15.58479 | 3.695942 | 14.79791 | 24.63961 | 626.5177
[7 empty] | 318.8 | 15.58632 | 3.696782 | 14.79753 | 24.64521 | 626.5016
[7 empty] | 318.82 | 15.58786 | 3.697625 | 14.7973 | 24.65083 | 626.4919
[7 empty] | 318.84 | 15.5894 | 3.698468 | 14.79729 | 24.65645 | 626.4915
[7 empty] | 318.86 | 15.59095 | 3.699313 | 14.7974 | 24.66209 | 626.4961
[7 empty] | 318.88 | 15.59251 | 3.70016 | 14.79756 | 24.66773 | 626.5029
[7 empty] | 318.9 | 15.59404 | 3.701007 | 14.7977 | 24.67338 | 626.5088
[7 empty] | 318.92 | 15.59558 | 3.701855 | 14.7977 | 24.67903 | 626.5088
[7 empty] | 318.94 | 15.59712 | 3.702697 | 14.79741 | 24.68465 | 626.4966
[7 empty] | 318.96 | 15.59866 | 3.703532 | 14.79697 | 24.69021 | 626.4779
[7 empty] | 318.98 | 15.60019 | 3.704367 | 14.79652 | 24.69578 | 626.4589
[7 empty] | 319 | 15.60172 | 3.705201 | 14.79614 | 24.70134 | 626.4428
[7 empty] | 319.02 | 15.60326 | 3.706039 | 14.79583 | 24.70693 | 626.4297
[7 empty] | 319.04 | 15.6048 | 3.706879 | 14.79566 | 24.71253 | 626.4225
[7 empty] | 319.06 | 15.60633 | 3.707719 | 14.7956 | 24.71813 | 626.4199
[7 empty] | 319.08 | 15.60788 | 3.708561 | 14.79557 | 24.72374 | 626.4186
[7 empty] | 319.1 | 15.60942 | 3.709418 | 14.79558 | 24.72945 | 626.4191
[7 empty] | 319.12 | 15.61097 | 3.71029 | 14.79563 | 24.73527 | 626.4212
[7 empty] | 319.14 | 15.61251 | 3.711161 | 14.79563 | 24.74107 | 626.4212
[7 empty] | 319.16 | 15.61405 | 3.712027 | 14.79556 | 24.74685 | 626.4182
[7 empty] | 319.18 | 15.61557 | 3.712863 | 14.79545 | 24.75242 | 626.4136
[7 empty] | 319.2 | 15.61709 | 3.713676 | 14.79525 | 24.75784 | 626.4051
[7 empty] | 319.22 | 15.61864 | 3.714489 | 14.79498 | 24.76326 | 626.3937
[7 empty] | 319.24 | 15.62018 | 3.715306 | 14.79477 | 24.76871 | 626.3848
[7 empty] | 319.26 | 15.62171 | 3.716135 | 14.79469 | 24.77423 | 626.3814
[7 empty] | 319.28 | 15.62326 | 3.716972 | 14.79462 | 24.77981 | 626.3784
[7 empty] | 319.3 | 15.62481 | 3.717809 | 14.79447 | 24.78539 | 626.3721
[7 empty] | 319.32 | 15.62635 | 3.718658 | 14.79427 | 24.79105 | 626.3636
[7 empty] | 319.34 | 15.62789 | 3.719534 | 14.79398 | 24.79689 | 626.3513
[7 empty] | 319.36 | 15.62943 | 3.720425 | 14.79361 | 24.80283 | 626.3357
[7 empty] | 319.38 | 15.63097 | 3.721316 | 14.79319 | 24.80877 | 626.3179
[7 empty] | 319.4 | 15.63251 | 3.722198 | 14.79282 | 24.81465 | 626.3022
[7 empty] | 319.42 | 15.63404 | 3.72306 | 14.79258 | 24.8204 | 626.2921
[7 empty] | 319.44 | 15.63557 | 3.723913 | 14.79241 | 24.82609 | 626.2849
[7 empty] | 319.46 | 15.63711 | 3.724766 | 14.79227 | 24.83177 | 626.2789
[7 empty] | 319.48 | 15.63864 | 3.725602 | 14.79217 | 24.83735 | 626.2747
[7 empty] | 319.5 | 15.64018 | 3.726411 | 14.79205 | 24.84274 | 626.2696
[7 empty] | 319.52 | 15.64172 | 3.72721 | 14.79185 | 24.84807 | 626.2612
[7 empty] | 319.54 | 15.64327 | 3.728009 | 14.79162 | 24.85339 | 626.2514
[7 empty] | 319.56 | 15.64481 | 3.728831 | 14.79136 | 24.85887 | 626.2404
[7 empty] | 319.58 | 15.64635 | 3.729684 | 14.79105 | 24.86456 | 626.2273
[7 empty] | 319.6 | 15.64789 | 3.730545 | 14.7907 | 24.8703 | 626.2125
[7 empty] | 319.62 | 15.64943 | 3.731405 | 14.79037 | 24.87603 | 626.1985
[7 empty] | 319.64 | 15.65096 | 3.732242 | 14.79006 | 24.88161 | 626.1854
[7 empty] | 319.66 | 15.6525 | 3.73305 | 14.78978 | 24.887 | 626.1735
[7 empty] | 319.68 | 15.65404 | 3.733854 | 14.7896 | 24.89236 | 626.1659
[7 empty] | 319.7 | 15.65557 | 3.734657 | 14.78953 | 24.89771 | 626.1629
[7 empty] | 319.72 | 15.65712 | 3.735417 | 14.78946 | 24.90278 | 626.16
[7 empty] | 319.74 | 15.65867 | 3.736131 | 14.7893 | 24.90754 | 626.1532
[7 empty] | 319.76 | 15.66022 | 3.736843 | 14.78903 | 24.91229 | 626.1418
[7 empty] | 319.78 | 15.66175 | 3.737556 | 14.78859 | 24.91704 | 626.1231
[7 empty] | 319.8 | 15.66329 | 3.738285 | 14.78799 | 24.9219 | 626.0977
[7 empty] | 319.82 | 15.66483 | 3.739029 | 14.78737 | 24.92686 | 626.0715
[7 empty] | 319.84 | 15.66636 | 3.739774 | 14.78683 | 24.93183 | 626.0486
[7 empty] | 319.86 | 15.66789 | 3.740521 | 14.78633 | 24.93681 | 626.0274
[7 empty] | 319.88 | 15.66943 | 3.741287 | 14.7859 | 24.94191 | 626.0092
[7 empty] | 319.9 | 15.67096 | 3.742068 | 14.78562 | 24.94712 | 625.9974
[7 empty] | 319.92 | 15.67248 | 3.742848 | 14.78549 | 24.95232 | 625.9919
[7 empty] | 319.94 | 15.67403 | 3.743629 | 14.78548 | 24.95753 | 625.9915
[7 empty] | 319.96 | 15.67558 | 3.74441 | 14.78557 | 24.96273 | 625.9953
[7 empty] | 319.98 | 15.67713 | 3.745192 | 14.78571 | 24.96795 | 626.0012
[7 empty] | 320 | 15.67868 | 3.745974 | 14.78572 | 24.97316 | 626.0016
[7 empty] | 320.02 | 15.68022 | 3.746753 | 14.78548 | 24.97835 | 625.9915
[7 empty] | 320.04 | 15.68175 | 3.747528 | 14.78499 | 24.98352 | 625.9707
[7 empty] | 320.06 | 15.68328 | 3.7483 | 14.78436 | 24.98867 | 625.944
[7 empty] | 320.08 | 15.68481 | 3.749072 | 14.78372 | 24.99381 | 625.9169
[7 empty] | 320.1 | 15.68634 | 3.749843 | 14.78316 | 24.99895 | 625.8932
[7 empty] | 320.12 | 15.68788 | 3.750611 | 14.78271 | 25.00407 | 625.8742
[7 empty] | 320.14 | 15.68942 | 3.751379 | 14.78239 | 25.00919 | 625.8606
[7 empty] | 320.16 | 15.69096 | 3.752146 | 14.78217 | 25.01431 | 625.8513
[7 empty] | 320.18 | 15.69251 | 3.75291 | 14.782 | 25.0194 | 625.8441
[7 empty] | 320.2 | 15.69405 | 3.753671 | 14.78193 | 25.02447 | 625.8412
[7 empty] | 320.22 | 15.69559 | 3.754429 | 14.78193 | 25.02953 | 625.8412
[7 empty] | 320.24 | 15.69713 | 3.755188 | 14.78188 | 25.03459 | 625.839
[7 empty] | 320.26 | 15.69867 | 3.75596 | 14.78175 | 25.03973 | 625.8335
[7 empty] | 320.28 | 15.7002 | 3.75675 | 14.78155 | 25.045 | 625.8251
[7 empty] | 320.3 | 15.70173 | 3.757544 | 14.7812 | 25.05029 | 625.8102
[7 empty] | 320.32 | 15.70327 | 3.758338 | 14.78081 | 25.05559 | 625.7937
[7 empty] | 320.34 | 15.7048 | 3.759143 | 14.78059 | 25.06095 | 625.7844
[7 empty] | 320.36 | 15.70634 | 3.759959 | 14.78053 | 25.06639 | 625.7819
[7 empty] | 320.38 | 15.70789 | 3.760777 | 14.78052 | 25.07185 | 625.7815
[7 empty] | 320.4 | 15.70944 | 3.761595 | 14.78053 | 25.0773 | 625.7819
[7 empty] | 320.42 | 15.71098 | 3.762427 | 14.78046 | 25.08285 | 625.7789
[7 empty] | 320.44 | 15.71253 | 3.763274 | 14.78021 | 25.08849 | 625.7683
[7 empty] | 320.46 | 15.71407 | 3.764122 | 14.77984 | 25.09415 | 625.7527
[7 empty] | 320.48 | 15.7156 | 3.764973 | 14.7795 | 25.09982 | 625.7383
[7 empty] | 320.5 | 15.71713 | 3.765882 | 14.77924 | 25.10588 | 625.7273
[7 empty] | 320.52 | 15.71866 | 3.766846 | 14.77908 | 25.11231 | 625.7205
[7 empty] | 320.54 | 15.72021 | 3.76781 | 14.77905 | 25.11873 | 625.7192
[7 empty] | 320.56 | 15.72174 | 3.768782 | 14.77908 | 25.12521 | 625.7205
[7 empty] | 320.58 | 15.72328 | 3.769804 | 14.77908 | 25.13203 | 625.7205
[7 empty] | 320.6 | 15.72483 | 3.770867 | 14.779 | 25.13911 | 625.7171
[7 empty] | 320.62 | 15.72637 | 3.77193 | 14.77887 | 25.1462 | 625.7116
[7 empty] | 320.64 | 15.72791 | 3.772978 | 14.77865 | 25.15319 | 625.7023
[7 empty] | 320.66 | 15.72945 | 3.773971 | 14.77829 | 25.15981 | 625.687
[7 empty] | 320.68 | 15.73099 | 3.774925 | 14.77776 | 25.16617 | 625.6646
[7 empty] | 320.7 | 15.73253 | 3.775879 | 14.77721 | 25.17253 | 625.6413
[7 empty] | 320.72 | 15.73406 | 3.77681 | 14.77677 | 25.17873 | 625.6227
[7 empty] | 320.74 | 15.73559 | 3.777684 | 14.77648 | 25.18456 | 625.6104
[7 empty] | 320.76 | 15.73713 | 3.778522 | 14.77636 | 25.19015 | 625.6053
[7 empty] | 320.78 | 15.73867 | 3.779361 | 14.77645 | 25.19574 | 625.6091
[7 empty] | 320.8 | 15.74021 | 3.780221 | 14.7766 | 25.20147 | 625.6155
[7 empty] | 320.82 | 15.74176 | 3.781124 | 14.77661 | 25.20749 | 625.6159
[7 empty] | 320.84 | 15.7433 | 3.78205 | 14.77644 | 25.21367 | 625.6087
[7 empty] | 320.86 | 15.74484 | 3.782976 | 14.77613 | 25.21984 | 625.5956
[7 empty] | 320.88 | 15.74638 | 3.783857 | 14.77568 | 25.22571 | 625.5765
[7 empty] | 320.9 | 15.74792 | 3.784667 | 14.77514 | 25.23111 | 625.5537
[7 empty] | 320.92 | 15.74945 | 3.785451 | 14.77458 | 25.23634 | 625.53
[7 empty] | 320.94 | 15.75098 | 3.786235 | 14.77401 | 25.24157 | 625.5058
[7 empty] | 320.96 | 15.75252 | 3.786997 | 14.77346 | 25.24665 | 625.4826
[7 empty] | 320.98 | 15.75405 | 3.787729 | 14.77302 | 25.25153 | 625.4639
[7 empty] | 321 | 15.75559 | 3.788452 | 14.77275 | 25.25635 | 625.4525
[7 empty] | 321.02 | 15.75713 | 3.789176 | 14.7726 | 25.26117 | 625.4461
[7 empty] | 321.04 | 15.75867 | 3.789919 | 14.7725 | 25.26613 | 625.4419
[7 empty] | 321.06 | 15.76022 | 3.790684 | 14.77239 | 25.27123 | 625.4372
[7 empty] | 321.08 | 15.76176 | 3.791452 | 14.77217 | 25.27635 | 625.4279
[7 empty] | 321.1 | 15.7633 | 3.79222 | 14.77172 | 25.28147 | 625.4089
[7 empty] | 321.12 | 15.76484 | 3.792984 | 14.77105 | 25.28656 | 625.3805
[7 empty] | 321.14 | 15.76638 | 3.793742 | 14.77033 | 25.29161 | 625.35
[7 empty] | 321.16 | 15.76791 | 3.794501 | 14.76968 | 25.29667 | 625.3225
[7 empty] | 321.18 | 15.76944 | 3.795258 | 14.76912 | 25.30172 | 625.2988
[7 empty] | 321.2 | 15.77098 | 3.795987 | 14.76871 | 25.30658 | 625.2814
[7 empty] | 321.22 | 15.77251 | 3.79669 | 14.76849 | 25.31127 | 625.2721
[7 empty] | 321.24 | 15.77405 | 3.797393 | 14.76831 | 25.31595 | 625.2645
[7 empty] | 321.26 | 15.77561 | 3.798107 | 14.76808 | 25.32071 | 625.2548
[7 empty] | 321.28 | 15.77715 | 3.798878 | 14.76786 | 25.32585 | 625.2455
[7 empty] | 321.3 | 15.77868 | 3.799698 | 14.76762 | 25.33132 | 625.2353
[7 empty] | 321.32 | 15.78023 | 3.800518 | 14.76731 | 25.33679 | 625.2222
[7 empty] | 321.34 | 15.78177 | 3.80134 | 14.76698 | 25.34227 | 625.2082
[7 empty] | 321.36 | 15.7833 | 3.802172 | 14.76666 | 25.34781 | 625.1947
[7 empty] | 321.38 | 15.78483 | 3.80301 | 14.7663 | 25.3534 | 625.1794
[7 empty] | 321.4 | 15.78637 | 3.803849 | 14.7659 | 25.35899 | 625.1625
[7 empty] | 321.42 | 15.78791 | 3.804689 | 14.76553 | 25.36459 | 625.1468
[7 empty] | 321.44 | 15.78945 | 3.805534 | 14.76524 | 25.37023 | 625.1345
[7 empty] | 321.46 | 15.791 | 3.80638 | 14.76498 | 25.37587 | 625.1235
[7 empty] | 321.48 | 15.79255 | 3.807227 | 14.76465 | 25.38151 | 625.1096
[7 empty] | 321.5 | 15.79409 | 3.808092 | 14.7643 | 25.38728 | 625.0947
[7 empty] | 321.52 | 15.79562 | 3.808995 | 14.76391 | 25.3933 | 625.0782
[7 empty] | 321.54 | 15.79716 | 3.809916 | 14.76347 | 25.39944 | 625.0596
[7 empty] | 321.56 | 15.7987 | 3.810837 | 14.76305 | 25.40558 | 625.0418
[7 empty] | 321.58 | 15.80023 | 3.81173 | 14.76281 | 25.41153 | 625.0316
[7 empty] | 321.6 | 15.80176 | 3.812578 | 14.76265 | 25.41719 | 625.0249
[7 empty] | 321.62 | 15.8033 | 3.813408 | 14.76249 | 25.42272 | 625.0181
[7 empty] | 321.64 | 15.80483 | 3.814238 | 14.76239 | 25.42825 | 625.0139
[7 empty] | 321.66 | 15.80636 | 3.815044 | 14.7623 | 25.43363 | 625.0101
[7 empty] | 321.68 | 15.80792 | 3.815817 | 14.76216 | 25.43878 | 625.0041
[7 empty] | 321.7 | 15.80946 | 3.816581 | 14.76202 | 25.44387 | 624.9982
[7 empty] | 321.72 | 15.811 | 3.817344 | 14.76192 | 25.44896 | 624.994
[7 empty] | 321.74 | 15.81254 | 3.818114 | 14.76172 | 25.45409 | 624.9855
[7 empty] | 321.76 | 15.81408 | 3.818892 | 14.76136 | 25.45928 | 624.9703
[7 empty] | 321.78 | 15.81561 | 3.81967 | 14.76092 | 25.46447 | 624.9516
[7 empty] | 321.8 | 15.81714 | 3.820449 | 14.76049 | 25.46966 | 624.9334
[7 empty] | 321.82 | 15.81868 | 3.821227 | 14.76016 | 25.47485 | 624.9195
[7 empty] | 321.84 | 15.82022 | 3.822005 | 14.75999 | 25.48003 | 624.9123
[7 empty] | 321.86 | 15.82176 | 3.822783 | 14.76002 | 25.48522 | 624.9135
[7 empty] | 321.88 | 15.82331 | 3.823565 | 14.76018 | 25.49043 | 624.9203
[7 empty] | 321.9 | 15.82486 | 3.824395 | 14.76025 | 25.49597 | 624.9233
[7 empty] | 321.92 | 15.8264 | 3.825271 | 14.76011 | 25.50181 | 624.9173
[7 empty] | 321.94 | 15.82793 | 3.826146 | 14.75981 | 25.50764 | 624.9046
[7 empty] | 321.96 | 15.82946 | 3.827037 | 14.75937 | 25.51358 | 624.886
[7 empty] | 321.98 | 15.831 | 3.828019 | 14.75885 | 25.52013 | 624.864
[7 empty] | 322 | 15.83254 | 3.829075 | 14.75834 | 25.52717 | 624.8424
[7 empty] | 322.02 | 15.83407 | 3.830131 | 14.75785 | 25.53421 | 624.8217
[7 empty] | 322.04 | 15.83561 | 3.831197 | 14.75736 | 25.54131 | 624.8009
[7 empty] | 322.06 | 15.83714 | 3.832299 | 14.75691 | 25.54866 | 624.7819
[7 empty] | 322.08 | 15.83867 | 3.833426 | 14.7566 | 25.55617 | 624.7687
[7 empty] | 322.1 | 15.84021 | 3.834554 | 14.75647 | 25.56369 | 624.7632
[7 empty] | 322.12 | 15.84177 | 3.835676 | 14.75641 | 25.57117 | 624.7607
[7 empty] | 322.14 | 15.84332 | 3.836786 | 14.75636 | 25.57857 | 624.7586
[7 empty] | 322.16 | 15.84486 | 3.837888 | 14.75627 | 25.58592 | 624.7548
[7 empty] | 322.18 | 15.8464 | 3.83899 | 14.75595 | 25.59327 | 624.7412
[7 empty] | 322.2 | 15.84794 | 3.840108 | 14.75538 | 25.60072 | 624.7171
[7 empty] | 322.22 | 15.84947 | 3.841258 | 14.75474 | 25.60839 | 624.69
[7 empty] | 322.24 | 15.851 | 3.842424 | 14.75413 | 25.61616 | 624.6642
[7 empty] | 322.26 | 15.85254 | 3.84359 | 14.7536 | 25.62393 | 624.6417
[7 empty] | 322.28 | 15.85408 | 3.844734 | 14.75316 | 25.63156 | 624.6231
[7 empty] | 322.3 | 15.85562 | 3.845844 | 14.75277 | 25.63896 | 624.6066
[7 empty] | 322.32 | 15.85717 | 3.846941 | 14.75239 | 25.64627 | 624.5905
[7 empty] | 322.34 | 15.85871 | 3.848037 | 14.75202 | 25.65358 | 624.5748
[7 empty] | 322.36 | 15.86025 | 3.849078 | 14.75161 | 25.66052 | 624.5575
[7 empty] | 322.38 | 15.86178 | 3.850041 | 14.75118 | 25.66694 | 624.5393
[7 empty] | 322.4 | 15.86332 | 3.850984 | 14.75079 | 25.67323 | 624.5227
[7 empty] | 322.42 | 15.86485 | 3.851926 | 14.75046 | 25.67951 | 624.5088
[7 empty] | 322.44 | 15.86638 | 3.852842 | 14.75012 | 25.68561 | 624.4944
[7 empty] | 322.46 | 15.86793 | 3.853726 | 14.74972 | 25.69151 | 624.4774
[7 empty] | 322.48 | 15.86947 | 3.854604 | 14.74926 | 25.69736 | 624.458
[7 empty] | 322.5 | 15.871 | 3.855483 | 14.74886 | 25.70322 | 624.441
[7 empty] | 322.52 | 15.87253 | 3.856356 | 14.74852 | 25.70904 | 624.4266
[7 empty] | 322.54 | 15.87408 | 3.857222 | 14.7482 | 25.71481 | 624.4131
[7 empty] | 322.56 | 15.87564 | 3.858087 | 14.74789 | 25.72058 | 624.4
[7 empty] | 322.58 | 15.87718 | 3.85895 | 14.74754 | 25.72633 | 624.3851
[7 empty] | 322.6 | 15.87871 | 3.85976 | 14.74708 | 25.73173 | 624.3657
[7 empty] | 322.62 | 15.88025 | 3.860521 | 14.74655 | 25.73681 | 624.3432
[7 empty] | 322.64 | 15.88179 | 3.861282 | 14.74606 | 25.74188 | 624.3225
[7 empty] | 322.66 | 15.88332 | 3.862039 | 14.74569 | 25.74693 | 624.3068
[7 empty] | 322.68 | 15.88485 | 3.862771 | 14.74542 | 25.75181 | 624.2954
[7 empty] | 322.7 | 15.88638 | 3.863483 | 14.74518 | 25.75655 | 624.2852
[7 empty] | 322.72 | 15.88792 | 3.864195 | 14.74492 | 25.7613 | 624.2742
[7 empty] | 322.74 | 15.88946 | 3.864926 | 14.74458 | 25.76617 | 624.2598
[7 empty] | 322.76 | 15.89101 | 3.865725 | 14.74417 | 25.7715 | 624.2425
[7 empty] | 322.78 | 15.89255 | 3.866575 | 14.74371 | 25.77717 | 624.223
[7 empty] | 322.8 | 15.89409 | 3.867425 | 14.74322 | 25.78283 | 624.2022
[7 empty] | 322.82 | 15.89563 | 3.868269 | 14.74265 | 25.78846 | 624.1781
[7 empty] | 322.84 | 15.89717 | 3.869099 | 14.74198 | 25.79399 | 624.1497
[7 empty] | 322.86 | 15.89869 | 3.86992 | 14.74137 | 25.79947 | 624.1239
[7 empty] | 322.88 | 15.90022 | 3.870741 | 14.74089 | 25.80494 | 624.1036
[7 empty] | 322.9 | 15.90177 | 3.871591 | 14.74052 | 25.81061 | 624.0879
[7 empty] | 322.92 | 15.90331 | 3.872501 | 14.74036 | 25.81667 | 624.0812
[7 empty] | 322.94 | 15.90485 | 3.873441 | 14.74042 | 25.82294 | 624.0837
[7 empty] | 322.96 | 15.90639 | 3.874381 | 14.74054 | 25.82921 | 624.0888
[7 empty] | 322.98 | 15.90794 | 3.875349 | 14.74059 | 25.83566 | 624.0909
[7 empty] | 323 | 15.90949 | 3.876364 | 14.74054 | 25.84243 | 624.0888
[7 empty] | 323.02 | 15.91103 | 3.877397 | 14.74035 | 25.84931 | 624.0807
[7 empty] | 323.04 | 15.91257 | 3.878431 | 14.74002 | 25.85621 | 624.0668
[7 empty] | 323.06 | 15.91411 | 3.879471 | 14.73957 | 25.86314 | 624.0477
[7 empty] | 323.08 | 15.91564 | 3.88052 | 14.73905 | 25.87013 | 624.0257
[7 empty] | 323.1 | 15.91717 | 3.881572 | 14.73851 | 25.87715 | 624.0028
[7 empty] | 323.12 | 15.9187 | 3.882625 | 14.73793 | 25.88417 | 623.9783
[7 empty] | 323.14 | 15.92024 | 3.883661 | 14.73738 | 25.89107 | 623.955
[7 empty] | 323.16 | 15.92177 | 3.884679 | 14.73694 | 25.89786 | 623.9364
[7 empty] | 323.18 | 15.92331 | 3.885693 | 14.73666 | 25.90462 | 623.9245
[7 empty] | 323.2 | 15.92487 | 3.886708 | 14.73651 | 25.91139 | 623.9182
[7 empty] | 323.22 | 15.92642 | 3.887736 | 14.73646 | 25.91824 | 623.916
[7 empty] | 323.24 | 15.92796 | 3.88878 | 14.73638 | 25.9252 | 623.9126
[7 empty] | 323.26 | 15.9295 | 3.889825 | 14.73614 | 25.93217 | 623.9025
[7 empty] | 323.28 | 15.93104 | 3.890865 | 14.73565 | 25.9391 | 623.8817
[7 empty] | 323.3 | 15.93257 | 3.891817 | 14.73505 | 25.94545 | 623.8563
[7 empty] | 323.32 | 15.9341 | 3.892683 | 14.73445 | 25.95122 | 623.8309
[7 empty] | 323.34 | 15.93563 | 3.893549 | 14.73389 | 25.95699 | 623.8072
[7 empty] | 323.36 | 15.93718 | 3.894424 | 14.73338 | 25.96283 | 623.7856
[7 empty] | 323.38 | 15.93871 | 3.89536 | 14.73298 | 25.96907 | 623.7687
[7 empty] | 323.4 | 15.94025 | 3.896347 | 14.73262 | 25.97565 | 623.7535
[7 empty] | 323.42 | 15.9418 | 3.897334 | 14.73224 | 25.98223 | 623.7374
[7 empty] | 323.44 | 15.94334 | 3.898325 | 14.73189 | 25.98883 | 623.7225
[7 empty] | 323.46 | 15.94488 | 3.899333 | 14.73154 | 25.99555 | 623.7077
[7 empty] | 323.48 | 15.94643 | 3.900354 | 14.7311 | 26.00236 | 623.6891
[7 empty] | 323.5 | 15.94796 | 3.901374 | 14.73059 | 26.00916 | 623.6675
[7 empty] | 323.52 | 15.94948 | 3.90239 | 14.73004 | 26.01593 | 623.6442
[7 empty] | 323.54 | 15.951 | 3.903394 | 14.72944 | 26.02263 | 623.6188
[7 empty] | 323.56 | 15.95255 | 3.904391 | 14.72883 | 26.02927 | 623.593
[7 empty] | 323.58 | 15.95409 | 3.905387 | 14.72833 | 26.03591 | 623.5718
[7 empty] | 323.6 | 15.95562 | 3.906391 | 14.72797 | 26.04261 | 623.5566
[7 empty] | 323.62 | 15.95717 | 3.907408 | 14.72768 | 26.04939 | 623.5443
[7 empty] | 323.64 | 15.95872 | 3.908433 | 14.72736 | 26.05622 | 623.5308
[7 empty] | 323.66 | 15.96026 | 3.909458 | 14.72695 | 26.06305 | 623.5134
[7 empty] | 323.68 | 15.9618 | 3.910506 | 14.72643 | 26.07004 | 623.4914
[7 empty] | 323.7 | 15.96334 | 3.911592 | 14.72581 | 26.07728 | 623.4651
[7 empty] | 323.72 | 15.96488 | 3.912695 | 14.72514 | 26.08463 | 623.4368
[7 empty] | 323.74 | 15.96641 | 3.913798 | 14.72454 | 26.09199 | 623.4114
[7 empty] | 323.76 | 15.96794 | 3.91484 | 14.72408 | 26.09893 | 623.3919
[7 empty] | 323.78 | 15.96948 | 3.915793 | 14.72369 | 26.10529 | 623.3754
[7 empty] | 323.8 | 15.97102 | 3.91672 | 14.72334 | 26.11147 | 623.3606
[7 empty] | 323.82 | 15.97254 | 3.917646 | 14.72299 | 26.11764 | 623.3457
[7 empty] | 323.84 | 15.97409 | 3.918573 | 14.72256 | 26.12382 | 623.3275
[7 empty] | 323.86 | 15.97564 | 3.919501 | 14.72205 | 26.13001 | 623.3059
[7 empty] | 323.88 | 15.97718 | 3.920428 | 14.72153 | 26.13619 | 623.2839
[7 empty] | 323.9 | 15.97873 | 3.921355 | 14.72094 | 26.14237 | 623.2589
[7 empty] | 323.92 | 15.98027 | 3.922291 | 14.72021 | 26.14861 | 623.228
[7 empty] | 323.94 | 15.9818 | 3.923236 | 14.71943 | 26.15491 | 623.195
[7 empty] | 323.96 | 15.98333 | 3.924181 | 14.71865 | 26.16121 | 623.162
[7 empty] | 323.98 | 15.98487 | 3.925127 | 14.71796 | 26.16751 | 623.1328
[7 empty] | 324 | 15.9864 | 3.926067 | 14.71747 | 26.17378 | 623.112
[7 empty] | 324.02 | 15.98795 | 3.927001 | 14.71723 | 26.18001 | 623.1019
[7 empty] | 324.04 | 15.98949 | 3.927936 | 14.71723 | 26.18624 | 623.1019
[7 empty] | 324.06 | 15.99104 | 3.928869 | 14.71727 | 26.19246 | 623.1036
[7 empty] | 324.08 | 15.9926 | 3.929786 | 14.71717 | 26.19857 | 623.0993
[7 empty] | 324.1 | 15.99413 | 3.93069 | 14.71686 | 26.2046 | 623.0862
[7 empty] | 324.12 | 15.99566 | 3.931593 | 14.71635 | 26.21062 | 623.0646
[7 empty] | 324.14 | 15.9972 | 3.932505 | 14.71565 | 26.2167 | 623.035
[7 empty] | 324.16 | 15.99874 | 3.933446 | 14.71496 | 26.22297 | 623.0058
[7 empty] | 324.18 | 16.00027 | 3.93441 | 14.71432 | 26.2294 | 622.9787
[7 empty] | 324.2 | 16.00181 | 3.935374 | 14.71369 | 26.23583 | 622.952
[7 empty] | 324.22 | 16.00335 | 3.936342 | 14.71313 | 26.24228 | 622.9283
[7 empty] | 324.24 | 16.00487 | 3.937319 | 14.71275 | 26.24879 | 622.9122
[7 empty] | 324.26 | 16.00639 | 3.938301 | 14.71253 | 26.25534 | 622.9029
[7 empty] | 324.28 | 16.00795 | 3.939284 | 14.71244 | 26.26189 | 622.8991
[7 empty] | 324.3 | 16.00951 | 3.940264 | 14.71246 | 26.26843 | 622.8999
[7 empty] | 324.32 | 16.01105 | 3.941239 | 14.71245 | 26.27493 | 622.8995
[7 empty] | 324.34 | 16.01259 | 3.94221 | 14.71222 | 26.2814 | 622.8898
[7 empty] | 324.36 | 16.01413 | 3.943181 | 14.71175 | 26.28787 | 622.8699
[7 empty] | 324.38 | 16.01566 | 3.944171 | 14.71113 | 26.29447 | 622.8436
[7 empty] | 324.4 | 16.01719 | 3.945193 | 14.71051 | 26.30129 | 622.8174
[7 empty] | 324.42 | 16.01873 | 3.946229 | 14.71 | 26.30819 | 622.7958
[7 empty] | 324.44 | 16.02026 | 3.947265 | 14.70958 | 26.3151 | 622.778
[7 empty] | 324.46 | 16.0218 | 3.94832 | 14.70921 | 26.32213 | 622.7623
[7 empty] | 324.48 | 16.02334 | 3.949402 | 14.70882 | 26.32935 | 622.7458
[7 empty] | 324.5 | 16.02489 | 3.950492 | 14.70836 | 26.33661 | 622.7263
[7 empty] | 324.52 | 16.02643 | 3.951583 | 14.70787 | 26.34389 | 622.7056
[7 empty] | 324.54 | 16.02796 | 3.952681 | 14.70746 | 26.35121 | 622.6882
[7 empty] | 324.56 | 16.0295 | 3.953789 | 14.70706 | 26.35859 | 622.6713
[7 empty] | 324.58 | 16.03105 | 3.954898 | 14.70662 | 26.36599 | 622.6527
[7 empty] | 324.6 | 16.03258 | 3.956008 | 14.70615 | 26.37339 | 622.6328
[7 empty] | 324.62 | 16.03411 | 3.957125 | 14.70561 | 26.38083 | 622.6099
[7 empty] | 324.64 | 16.03564 | 3.95825 | 14.70496 | 26.38833 | 622.5824
[7 empty] | 324.66 | 16.03718 | 3.959376 | 14.70432 | 26.39584 | 622.5553
[7 empty] | 324.68 | 16.03871 | 3.960502 | 14.70383 | 26.40335 | 622.5345
[7 empty] | 324.7 | 16.04026 | 3.9616 | 14.70344 | 26.41067 | 622.518
[7 empty] | 324.72 | 16.04181 | 3.962673 | 14.70306 | 26.41782 | 622.5019
[7 empty] | 324.74 | 16.04336 | 3.963746 | 14.70268 | 26.42497 | 622.4858
[7 empty] | 324.76 | 16.0449 | 3.964814 | 14.70221 | 26.43209 | 622.4659
[7 empty] | 324.78 | 16.04645 | 3.965846 | 14.70161 | 26.43897 | 622.4405
[7 empty] | 324.8 | 16.04798 | 3.966847 | 14.70091 | 26.44565 | 622.4109
[7 empty] | 324.82 | 16.04951 | 3.967847 | 14.70021 | 26.45231 | 622.3813
[7 empty] | 324.84 | 16.05104 | 3.968853 | 14.69956 | 26.45902 | 622.3538
[7 empty] | 324.86 | 16.05257 | 3.969883 | 14.69898 | 26.46589 | 622.3292
[7 empty] | 324.88 | 16.05411 | 3.970931 | 14.69846 | 26.47287 | 622.3072
[7 empty] | 324.9 | 16.05565 | 3.971979 | 14.69798 | 26.47986 | 622.2869
[7 empty] | 324.92 | 16.0572 | 3.973017 | 14.69748 | 26.48678 | 622.2657
[7 empty] | 324.94 | 16.05874 | 3.974028 | 14.69692 | 26.49352 | 622.242
[7 empty] | 324.96 | 16.06028 | 3.97502 | 14.69633 | 26.50013 | 622.217
[7 empty] | 324.98 | 16.06181 | 3.976012 | 14.69566 | 26.50675 | 622.1886
[7 empty] | 325 | 16.06336 | 3.976984 | 14.69485 | 26.51323 | 622.1543
[7 empty] | 325.02 | 16.0649 | 3.977912 | 14.69398 | 26.51941 | 622.1175
[7 empty] | 325.04 | 16.06643 | 3.978817 | 14.69312 | 26.52545 | 622.0811
[7 empty] | 325.06 | 16.06796 | 3.979721 | 14.69233 | 26.53147 | 622.0476
[7 empty] | 325.08 | 16.0695 | 3.980655 | 14.69171 | 26.5377 | 622.0214
[7 empty] | 325.1 | 16.07104 | 3.981639 | 14.6913 | 26.54426 | 622.004
[7 empty] | 325.12 | 16.07258 | 3.982644 | 14.69103 | 26.55096 | 621.9926
[7 empty] | 325.14 | 16.07412 | 3.983649 | 14.69076 | 26.55766 | 621.9812
[7 empty] | 325.16 | 16.07567 | 3.98465 | 14.69039 | 26.56433 | 621.9655
[7 empty] | 325.18 | 16.07722 | 3.985645 | 14.68984 | 26.57097 | 621.9422
[7 empty] | 325.2 | 16.07875 | 3.986638 | 14.68912 | 26.57759 | 621.9117
[7 empty] | 325.22 | 16.08029 | 3.987631 | 14.68831 | 26.58421 | 621.8774
[7 empty] | 325.24 | 16.08183 | 3.988623 | 14.6875 | 26.59082 | 621.8432
[7 empty] | 325.26 | 16.08336 | 3.989612 | 14.68677 | 26.59741 | 621.8122
[7 empty] | 325.28 | 16.08489 | 3.990601 | 14.68611 | 26.60401 | 621.7843
[7 empty] | 325.3 | 16.08643 | 3.991591 | 14.68554 | 26.61061 | 621.7602
[7 empty] | 325.32 | 16.08796 | 3.992603 | 14.68507 | 26.61735 | 621.7403
[7 empty] | 325.34 | 16.0895 | 3.99364 | 14.6847 | 26.62427 | 621.7246
[7 empty] | 325.36 | 16.09105 | 3.994679 | 14.68439 | 26.63119 | 621.7115
[7 empty] | 325.38 | 16.09259 | 3.99572 | 14.68411 | 26.63813 | 621.6996
[7 empty] | 325.4 | 16.09413 | 3.996819 | 14.68382 | 26.64546 | 621.6873
[7 empty] | 325.42 | 16.09567 | 3.997976 | 14.68338 | 26.65317 | 621.6687
[7 empty] | 325.44 | 16.09721 | 3.999132 | 14.68271 | 26.66088 | 621.6404
[7 empty] | 325.46 | 16.09875 | 4.000286 | 14.68191 | 26.66857 | 621.6065
[7 empty] | 325.48 | 16.10029 | 4.001419 | 14.68111 | 26.67613 | 621.5726
[7 empty] | 325.5 | 16.10182 | 4.002536 | 14.68036 | 26.68357 | 621.5409
[7 empty] | 325.52 | 16.10336 | 4.003652 | 14.67972 | 26.69101 | 621.5138
[7 empty] | 325.54 | 16.10489 | 4.004771 | 14.67923 | 26.69847 | 621.493
[7 empty] | 325.56 | 16.10643 | 4.005903 | 14.67889 | 26.70602 | 621.4786
[7 empty] | 325.58 | 16.10797 | 4.007043 | 14.67858 | 26.71362 | 621.4655
[7 empty] | 325.6 | 16.10952 | 4.008184 | 14.67828 | 26.72123 | 621.4528
[7 empty] | 325.62 | 16.11106 | 4.009308 | 14.67804 | 26.72872 | 621.4426
[7 empty] | 325.64 | 16.1126 | 4.010386 | 14.67779 | 26.73591 | 621.432
[7 empty] | 325.66 | 16.11415 | 4.011435 | 14.67744 | 26.7429 | 621.4172
[7 empty] | 325.68 | 16.11568 | 4.012483 | 14.67706 | 26.74989 | 621.4011
[7 empty] | 325.7 | 16.1172 | 4.013545 | 14.67663 | 26.75697 | 621.3829
[7 empty] | 325.72 | 16.11875 | 4.014635 | 14.67608 | 26.76423 | 621.3597
[7 empty] | 325.74 | 16.12029 | 4.01574 | 14.67552 | 26.7716 | 621.3359
[7 empty] | 325.76 | 16.12183 | 4.016846 | 14.67501 | 26.77897 | 621.3143
[7 empty] | 325.78 | 16.12337 | 4.01794 | 14.6745 | 26.78627 | 621.2928
[7 empty] | 325.8 | 16.12492 | 4.019014 | 14.67395 | 26.79343 | 621.2695
[7 empty] | 325.82 | 16.12647 | 4.02008 | 14.67335 | 26.80053 | 621.2441
[7 empty] | 325.84 | 16.12801 | 4.021146 | 14.67267 | 26.80764 | 621.2153
[7 empty] | 325.86 | 16.12954 | 4.022173 | 14.67189 | 26.81449 | 621.1823
[7 empty] | 325.88 | 16.13108 | 4.023145 | 14.67106 | 26.82097 | 621.1471
[7 empty] | 325.9 | 16.13261 | 4.024098 | 14.67025 | 26.82732 | 621.1128
[7 empty] | 325.92 | 16.13415 | 4.025052 | 14.66951 | 26.83368 | 621.0815
[7 empty] | 325.94 | 16.13568 | 4.025958 | 14.6688 | 26.83972 | 621.0514
[7 empty] | 325.96 | 16.13721 | 4.026804 | 14.66812 | 26.84536 | 621.0226
[7 empty] | 325.98 | 16.13874 | 4.027638 | 14.66754 | 26.85092 | 620.9981
[7 empty] | 326 | 16.14028 | 4.028472 | 14.66702 | 26.85648 | 620.9761
[7 empty] | 326.02 | 16.14183 | 4.029331 | 14.66649 | 26.86221 | 620.9536
[7 empty] | 326.04 | 16.14338 | 4.030216 | 14.66599 | 26.86811 | 620.9325
[7 empty] | 326.06 | 16.14491 | 4.031104 | 14.66545 | 26.87403 | 620.9096
[7 empty] | 326.08 | 16.14645 | 4.031991 | 14.66475 | 26.87994 | 620.88
[7 empty] | 326.1 | 16.14799 | 4.032852 | 14.66396 | 26.88568 | 620.8465
[7 empty] | 326.12 | 16.14952 | 4.033686 | 14.6632 | 26.89124 | 620.8143
[7 empty] | 326.14 | 16.15106 | 4.034521 | 14.66249 | 26.89681 | 620.7843
[7 empty] | 326.16 | 16.1526 | 4.035347 | 14.66188 | 26.90231 | 620.7584
[7 empty] | 326.18 | 16.15413 | 4.0361 | 14.66141 | 26.90733 | 620.7385
[7 empty] | 326.2 | 16.15567 | 4.036792 | 14.66106 | 26.91195 | 620.7237
[7 empty] | 326.22 | 16.15722 | 4.037483 | 14.6607 | 26.91655 | 620.7085
[7 empty] | 326.24 | 16.15877 | 4.038188 | 14.6602 | 26.92125 | 620.6873
[7 empty] | 326.26 | 16.16031 | 4.038952 | 14.65956 | 26.92635 | 620.6602
[7 empty] | 326.28 | 16.16184 | 4.03976 | 14.65884 | 26.93173 | 620.6297
[7 empty] | 326.3 | 16.16337 | 4.040568 | 14.65796 | 26.93712 | 620.5925
[7 empty] | 326.32 | 16.16491 | 4.041395 | 14.65697 | 26.94263 | 620.5506
[7 empty] | 326.34 | 16.16645 | 4.042278 | 14.656 | 26.94852 | 620.5095
[7 empty] | 326.36 | 16.16798 | 4.0432 | 14.65502 | 26.95467 | 620.468
[7 empty] | 326.38 | 16.16951 | 4.044121 | 14.65403 | 26.96081 | 620.4261
[7 empty] | 326.4 | 16.17105 | 4.045055 | 14.65318 | 26.96703 | 620.3901
[7 empty] | 326.42 | 16.17258 | 4.04602 | 14.65258 | 26.97347 | 620.3647
[7 empty] | 326.44 | 16.17412 | 4.047002 | 14.65217 | 26.98001 | 620.3473
[7 empty] | 326.46 | 16.17568 | 4.047983 | 14.65187 | 26.98655 | 620.3346
[7 empty] | 326.48 | 16.17723 | 4.048979 | 14.65161 | 26.99319 | 620.3236
[7 empty] | 326.5 | 16.17877 | 4.05 | 14.65119 | 27 | 620.3059
[7 empty] | 326.52 | 16.18031 | 4.051032 | 14.65045 | 27.00688 | 620.2745
[7 empty] | 326.54 | 16.18185 | 4.052065 | 14.6495 | 27.01377 | 620.2343
[7 empty] | 326.56 | 16.18338 | 4.053133 | 14.64852 | 27.02089 | 620.1928
[7 empty] | 326.58 | 16.18491 | 4.054257 | 14.64755 | 27.02838 | 620.1517
[7 empty] | 326.6 | 16.18645 | 4.055399 | 14.64665 | 27.03599 | 620.1136
[7 empty] | 326.62 | 16.18799 | 4.056541 | 14.64596 | 27.04361 | 620.0844
[7 empty] | 326.64 | 16.18953 | 4.057654 | 14.64536 | 27.05103 | 620.059
[7 empty] | 326.66 | 16.19108 | 4.058728 | 14.64473 | 27.05819 | 620.0323
[7 empty] | 326.68 | 16.19262 | 4.059795 | 14.64415 | 27.0653 | 620.0078
[7 empty] | 326.7 | 16.19416 | 4.060861 | 14.64366 | 27.07241 | 619.987
[7 empty] | 326.72 | 16.1957 | 4.061952 | 14.64319 | 27.07968 | 619.9671
[7 empty] | 326.74 | 16.19724 | 4.063071 | 14.64271 | 27.08714 | 619.9468
[7 empty] | 326.76 | 16.19877 | 4.064192 | 14.64225 | 27.09461 | 619.9273
[7 empty] | 326.78 | 16.20031 | 4.065312 | 14.64169 | 27.10208 | 619.9036
[7 empty] | 326.8 | 16.20185 | 4.066356 | 14.64095 | 27.10904 | 619.8723
[7 empty] | 326.82 | 16.20338 | 4.067322 | 14.64014 | 27.11548 | 619.838
[7 empty] | 326.84 | 16.2049 | 4.068287 | 14.63945 | 27.12191 | 619.8088
[7 empty] | 326.86 | 16.20644 | 4.069243 | 14.63889 | 27.12829 | 619.7851
[7 empty] | 326.88 | 16.208 | 4.070116 | 14.63844 | 27.13411 | 619.766
[7 empty] | 326.9 | 16.20956 | 4.070914 | 14.63804 | 27.13943 | 619.7491
[7 empty] | 326.92 | 16.21109 | 4.071712 | 14.6376 | 27.14475 | 619.7305
[7 empty] | 326.94 | 16.21263 | 4.072525 | 14.63702 | 27.15017 | 619.7059
[7 empty] | 326.96 | 16.21417 | 4.073402 | 14.63628 | 27.15601 | 619.6746
[7 empty] | 326.98 | 16.21571 | 4.074328 | 14.63551 | 27.16219 | 619.642
[7 empty] | 327 | 16.21723 | 4.075255 | 14.63486 | 27.16837 | 619.6145
[7 empty] | 327.02 | 16.21876 | 4.076189 | 14.63427 | 27.17459 | 619.5895
[7 empty] | 327.04 | 16.2203 | 4.077144 | 14.6337 | 27.18096 | 619.5654
[7 empty] | 327.06 | 16.22184 | 4.078115 | 14.63318 | 27.18743 | 619.5433
[7 empty] | 327.08 | 16.22338 | 4.079086 | 14.63259 | 27.19391 | 619.5184
[7 empty] | 327.1 | 16.22493 | 4.080037 | 14.63187 | 27.20025 | 619.4879
[7 empty] | 327.12 | 16.22647 | 4.080946 | 14.63109 | 27.20631 | 619.4549
[7 empty] | 327.14 | 16.228 | 4.081832 | 14.63028 | 27.21221 | 619.4206
[7 empty] | 327.16 | 16.22954 | 4.082718 | 14.6293 | 27.21812 | 619.3791
[7 empty] | 327.18 | 16.23108 | 4.083661 | 14.62826 | 27.22441 | 619.335
[7 empty] | 327.2 | 16.23261 | 4.084704 | 14.62733 | 27.23136 | 619.2957
[7 empty] | 327.22 | 16.23414 | 4.085792 | 14.62648 | 27.23861 | 619.2597
[7 empty] | 327.24 | 16.23569 | 4.086879 | 14.62576 | 27.24586 | 619.2292
[7 empty] | 327.26 | 16.23723 | 4.088072 | 14.62525 | 27.25381 | 619.2076
[7 empty] | 327.28 | 16.23876 | 4.089423 | 14.62491 | 27.26282 | 619.1932
[7 empty] | 327.3 | 16.24031 | 4.090826 | 14.62456 | 27.27217 | 619.1784
[7 empty] | 327.32 | 16.24185 | 4.092229 | 14.62411 | 27.28153 | 619.1593
[7 empty] | 327.34 | 16.2434 | 4.093589 | 14.62349 | 27.29059 | 619.1331
[7 empty] | 327.36 | 16.24494 | 4.094895 | 14.62269 | 27.2993 | 619.0992
[7 empty] | 327.38 | 16.24648 | 4.096188 | 14.62171 | 27.30792 | 619.0577
[7 empty] | 327.4 | 16.24802 | 4.097481 | 14.62061 | 27.31654 | 619.0111
[7 empty] | 327.42 | 16.24955 | 4.098796 | 14.61945 | 27.32531 | 618.962
[7 empty] | 327.44 | 16.25108 | 4.100135 | 14.6183 | 27.33423 | 618.9133
[7 empty] | 327.46 | 16.25261 | 4.101476 | 14.61723 | 27.34317 | 618.868
[7 empty] | 327.48 | 16.25414 | 4.102818 | 14.61634 | 27.35212 | 618.8304
[7 empty] | 327.5 | 16.25568 | 4.104196 | 14.61569 | 27.36131 | 618.8028
[7 empty] | 327.52 | 16.25723 | 4.105609 | 14.61522 | 27.37073 | 618.7829
[7 empty] | 327.54 | 16.25879 | 4.107022 | 14.61484 | 27.38015 | 618.7669
[7 empty] | 327.56 | 16.26033 | 4.108429 | 14.61443 | 27.38953 | 618.7495
[7 empty] | 327.58 | 16.26187 | 4.109785 | 14.61383 | 27.39857 | 618.7241
[7 empty] | 327.6 | 16.26341 | 4.111094 | 14.6129 | 27.40729 | 618.6847
[7 empty] | 327.62 | 16.26495 | 4.112404 | 14.61173 | 27.41603 | 618.6352
[7 empty] | 327.64 | 16.26648 | 4.113689 | 14.6105 | 27.42459 | 618.5831
[7 empty] | 327.66 | 16.26801 | 4.114862 | 14.60931 | 27.43241 | 618.5327
[7 empty] | 327.68 | 16.26955 | 4.115947 | 14.60826 | 27.43965 | 618.4883
[7 empty] | 327.7 | 16.27108 | 4.117033 | 14.60738 | 27.44689 | 618.451
[7 empty] | 327.72 | 16.27262 | 4.118119 | 14.60666 | 27.45413 | 618.4205
[7 empty] | 327.74 | 16.27416 | 4.119203 | 14.60595 | 27.46135 | 618.3905
[7 empty] | 327.76 | 16.27571 | 4.120286 | 14.6052 | 27.46857 | 618.3587
[7 empty] | 327.78 | 16.27725 | 4.121369 | 14.60446 | 27.47579 | 618.3274
[7 empty] | 327.8 | 16.27879 | 4.122461 | 14.60362 | 27.48307 | 618.2918
[7 empty] | 327.82 | 16.28034 | 4.12357 | 14.60267 | 27.49047 | 618.2516
[7 empty] | 327.84 | 16.28186 | 4.12469 | 14.60176 | 27.49793 | 618.2131
[7 empty] | 327.86 | 16.28338 | 4.125809 | 14.60087 | 27.50539 | 618.1754
[7 empty] | 327.88 | 16.28492 | 4.126925 | 14.59994 | 27.51283 | 618.136
[7 empty] | 327.9 | 16.28646 | 4.128033 | 14.59911 | 27.52022 | 618.1009
[7 empty] | 327.92 | 16.288 | 4.129138 | 14.59841 | 27.52759 | 618.0712
[7 empty] | 327.94 | 16.28954 | 4.130242 | 14.59776 | 27.53495 | 618.0437
[7 empty] | 327.96 | 16.29109 | 4.131323 | 14.59707 | 27.54215 | 618.0145
[7 empty] | 327.98 | 16.29264 | 4.132367 | 14.59633 | 27.54911 | 617.9832
[7 empty] | 328 | 16.29418 | 4.1334 | 14.59551 | 27.556 | 617.9485
[7 empty] | 328.02 | 16.29572 | 4.134432 | 14.5946 | 27.56288 | 617.9099
[7 empty] | 328.04 | 16.29725 | 4.135458 | 14.59363 | 27.56972 | 617.8689
[7 empty] | 328.06 | 16.29879 | 4.136476 | 14.59269 | 27.57651 | 617.8291
[7 empty] | 328.08 | 16.30033 | 4.137492 | 14.5919 | 27.58328 | 617.7956
[7 empty] | 328.1 | 16.30186 | 4.138508 | 14.59122 | 27.59005 | 617.7668
[7 empty] | 328.12 | 16.3034 | 4.139538 | 14.59055 | 27.59692 | 617.7385
[7 empty] | 328.14 | 16.30493 | 4.140584 | 14.5899 | 27.60389 | 617.7109
[7 empty] | 328.16 | 16.30646 | 4.141632 | 14.58927 | 27.61088 | 617.6843
[7 empty] | 328.18 | 16.30801 | 4.14268 | 14.58856 | 27.61787 | 617.6542
[7 empty] | 328.2 | 16.30956 | 4.143728 | 14.58782 | 27.62485 | 617.6229
[7 empty] | 328.22 | 16.3111 | 4.144778 | 14.58708 | 27.63185 | 617.5915
[7 empty] | 328.24 | 16.31264 | 4.145828 | 14.58629 | 27.63885 | 617.5581
[7 empty] | 328.26 | 16.31418 | 4.146875 | 14.58543 | 27.64583 | 617.5217
[7 empty] | 328.28 | 16.31572 | 4.147904 | 14.58457 | 27.65269 | 617.4853
[7 empty] | 328.3 | 16.31725 | 4.148916 | 14.58375 | 27.65944 | 617.4506
[7 empty] | 328.32 | 16.31879 | 4.149928 | 14.58298 | 27.66619 | 617.418
[7 empty] | 328.34 | 16.32033 | 4.150947 | 14.58234 | 27.67298 | 617.3909
[7 empty] | 328.36 | 16.32187 | 4.152 | 14.58183 | 27.68 | 617.3693
[7 empty] | 328.38 | 16.32341 | 4.153079 | 14.58134 | 27.68719 | 617.3485
[7 empty] | 328.4 | 16.32496 | 4.154158 | 14.58074 | 27.69439 | 617.3231
[7 empty] | 328.42 | 16.32651 | 4.155243 | 14.58001 | 27.70162 | 617.2922
[7 empty] | 328.44 | 16.32805 | 4.156343 | 14.57911 | 27.70895 | 617.2541
[7 empty] | 328.46 | 16.32958 | 4.157454 | 14.57797 | 27.71636 | 617.2058
[7 empty] | 328.48 | 16.33112 | 4.158565 | 14.57669 | 27.72377 | 617.1517
[7 empty] | 328.5 | 16.33265 | 4.159681 | 14.57545 | 27.73121 | 617.0992
[7 empty] | 328.52 | 16.33418 | 4.16081 | 14.57425 | 27.73873 | 617.0483
[7 empty] | 328.54 | 16.33572 | 4.161944 | 14.57308 | 27.74629 | 616.9988
[7 empty] | 328.56 | 16.33725 | 4.163079 | 14.57202 | 27.75386 | 616.9539
[7 empty] | 328.58 | 16.33877 | 4.164195 | 14.57118 | 27.7613 | 616.9184
[7 empty] | 328.6 | 16.34031 | 4.165276 | 14.57052 | 27.76851 | 616.8904
[7 empty] | 328.62 | 16.34187 | 4.166342 | 14.57 | 27.77561 | 616.8684
[7 empty] | 328.64 | 16.34342 | 4.167408 | 14.56956 | 27.78272 | 616.8498
[7 empty] | 328.66 | 16.34497 | 4.168505 | 14.56907 | 27.79003 | 616.829
[7 empty] | 328.68 | 16.34651 | 4.16965 | 14.56833 | 27.79767 | 616.7977
[7 empty] | 328.7 | 16.34804 | 4.170811 | 14.5673 | 27.80541 | 616.7541
[7 empty] | 328.72 | 16.34957 | 4.171973 | 14.5661 | 27.81315 | 616.7033
[7 empty] | 328.74 | 16.3511 | 4.173167 | 14.56483 | 27.82111 | 616.6495
[7 empty] | 328.76 | 16.35264 | 4.174403 | 14.56359 | 27.82935 | 616.597
[7 empty] | 328.78 | 16.35417 | 4.175649 | 14.56247 | 27.83766 | 616.5496
[7 empty] | 328.8 | 16.35571 | 4.176896 | 14.56144 | 27.84597 | 616.506
[7 empty] | 328.82 | 16.35725 | 4.178135 | 14.56043 | 27.85423 | 616.4632
[7 empty] | 328.84 | 16.3588 | 4.179365 | 14.55943 | 27.86243 | 616.4209
[7 empty] | 328.86 | 16.36034 | 4.180595 | 14.55846 | 27.87063 | 616.3798
[7 empty] | 328.88 | 16.36187 | 4.181825 | 14.55754 | 27.87883 | 616.3409
[7 empty] | 328.9 | 16.36341 | 4.182998 | 14.55662 | 27.88665 | 616.3019
[7 empty] | 328.92 | 16.36495 | 4.184114 | 14.55568 | 27.89409 | 616.2621
[7 empty] | 328.94 | 16.36649 | 4.185228 | 14.55472 | 27.90152 | 616.2215
[7 empty] | 328.96 | 16.36802 | 4.186343 | 14.55371 | 27.90895 | 616.1787
[7 empty] | 328.98 | 16.36955 | 4.187462 | 14.55266 | 27.91641 | 616.1343
[7 empty] | 329 | 16.37109 | 4.188586 | 14.55165 | 27.92391 | 616.0915
[7 empty] | 329.02 | 16.37263 | 4.18971 | 14.55072 | 27.9314 | 616.0521
[7 empty] | 329.04 | 16.37417 | 4.19082 | 14.54987 | 27.9388 | 616.0161
[7 empty] | 329.06 | 16.37572 | 4.191858 | 14.549 | 27.94572 | 615.9793
[7 empty] | 329.08 | 16.37727 | 4.192837 | 14.54804 | 27.95225 | 615.9387
[7 empty] | 329.1 | 16.37881 | 4.193817 | 14.54699 | 27.95878 | 615.8942
[7 empty] | 329.12 | 16.38036 | 4.194789 | 14.54585 | 27.96526 | 615.8459
[7 empty] | 329.14 | 16.38189 | 4.195738 | 14.54471 | 27.97159 | 615.7977
[7 empty] | 329.16 | 16.38342 | 4.196671 | 14.54366 | 27.97781 | 615.7532
[7 empty] | 329.18 | 16.38495 | 4.197603 | 14.54269 | 27.98402 | 615.7122
[7 empty] | 329.2 | 16.38649 | 4.198536 | 14.54178 | 27.99024 | 615.6736
[7 empty] | 329.22 | 16.38803 | 4.199468 | 14.54094 | 27.99645 | 615.6381
[7 empty] | 329.24 | 16.38956 | 4.200401 | 14.54007 | 28.00267 | 615.6012
[7 empty] | 329.26 | 16.39111 | 4.201333 | 14.53916 | 28.00889 | 615.5627
[7 empty] | 329.28 | 16.39266 | 4.202274 | 14.53827 | 28.01516 | 615.525
[7 empty] | 329.3 | 16.39419 | 4.203232 | 14.53742 | 28.02155 | 615.489
[7 empty] | 329.32 | 16.39574 | 4.204197 | 14.53648 | 28.02798 | 615.4492
[7 empty] | 329.34 | 16.39728 | 4.205162 | 14.53537 | 28.03441 | 615.4022
[7 empty] | 329.36 | 16.39882 | 4.206123 | 14.53418 | 28.04082 | 615.3519
[7 empty] | 329.38 | 16.40034 | 4.207076 | 14.53302 | 28.04717 | 615.3027
[7 empty] | 329.4 | 16.40188 | 4.208028 | 14.53197 | 28.05352 | 615.2583
[7 empty] | 329.42 | 16.40342 | 4.208979 | 14.5311 | 28.05986 | 615.2215
[7 empty] | 329.44 | 16.40496 | 4.209996 | 14.53047 | 28.06664 | 615.1948
[7 empty] | 329.46 | 16.4065 | 4.211099 | 14.52998 | 28.07399 | 615.174
[7 empty] | 329.48 | 16.40805 | 4.212224 | 14.52942 | 28.08149 | 615.1503
[7 empty] | 329.5 | 16.40959 | 4.213349 | 14.52868 | 28.08899 | 615.119
[7 empty] | 329.52 | 16.41113 | 4.21445 | 14.5278 | 28.09633 | 615.0817
[7 empty] | 329.54 | 16.41267 | 4.215525 | 14.5268 | 28.1035 | 615.0394
[7 empty] | 329.56 | 16.41421 | 4.216597 | 14.5257 | 28.11065 | 614.9928
[7 empty] | 329.58 | 16.41574 | 4.217668 | 14.52461 | 28.11779 | 614.9467
[7 empty] | 329.6 | 16.41727 | 4.218772 | 14.52355 | 28.12515 | 614.9018
[7 empty] | 329.62 | 16.41881 | 4.219912 | 14.52247 | 28.13275 | 614.8561
[7 empty] | 329.64 | 16.42035 | 4.221052 | 14.52143 | 28.14035 | 614.812
[7 empty] | 329.66 | 16.42188 | 4.222193 | 14.5205 | 28.14795 | 614.7727
[7 empty] | 329.68 | 16.42341 | 4.22335 | 14.51969 | 28.15567 | 614.7384
[7 empty] | 329.7 | 16.42496 | 4.22452 | 14.51895 | 28.16347 | 614.707
[7 empty] | 329.72 | 16.42651 | 4.22569 | 14.51825 | 28.17127 | 614.6774
[7 empty] | 329.74 | 16.42805 | 4.226868 | 14.51746 | 28.17912 | 614.644
[7 empty] | 329.76 | 16.42959 | 4.228089 | 14.51645 | 28.18726 | 614.6012
[7 empty] | 329.78 | 16.43113 | 4.229346 | 14.5152 | 28.19564 | 614.5483
[7 empty] | 329.8 | 16.43266 | 4.230603 | 14.51382 | 28.20402 | 614.4898
[7 empty] | 329.82 | 16.4342 | 4.231851 | 14.51243 | 28.21234 | 614.431
[7 empty] | 329.84 | 16.43573 | 4.23307 | 14.51113 | 28.22047 | 614.376
[7 empty] | 329.86 | 16.43727 | 4.234269 | 14.50996 | 28.22846 | 614.3264
[7 empty] | 329.88 | 16.43881 | 4.235468 | 14.50893 | 28.23645 | 614.2828
[7 empty] | 329.9 | 16.44035 | 4.236652 | 14.50799 | 28.24435 | 614.243
[7 empty] | 329.92 | 16.4419 | 4.237799 | 14.507 | 28.25199 | 614.2011
[7 empty] | 329.94 | 16.44344 | 4.238924 | 14.50597 | 28.25949 | 614.1575
[7 empty] | 329.96 | 16.44497 | 4.240049 | 14.50496 | 28.26699 | 614.1147
[7 empty] | 329.98 | 16.44651 | 4.241173 | 14.50388 | 28.27449 | 614.069
[7 empty] | 330 | 16.44806 | 4.242294 | 14.50275 | 28.28196 | 614.0212
[7 empty] | 330.02 | 16.44958 | 4.243413 | 14.50165 | 28.28942 | 613.9746
[7 empty] | 330.04 | 16.45112 | 4.244533 | 14.50052 | 28.29689 | 613.9267
[7 empty] | 330.06 | 16.45266 | 4.245672 | 14.49933 | 28.30448 | 613.8764
[7 empty] | 330.08 | 16.45421 | 4.246839 | 14.49816 | 28.31226 | 613.8268
[7 empty] | 330.1 | 16.45574 | 4.248017 | 14.49705 | 28.32011 | 613.7798
[7 empty] | 330.12 | 16.45728 | 4.249195 | 14.49594 | 28.32797 | 613.7328
[7 empty] | 330.14 | 16.45884 | 4.250336 | 14.49476 | 28.33557 | 613.6829
[7 empty] | 330.16 | 16.46038 | 4.251429 | 14.49352 | 28.34286 | 613.6304
[7 empty] | 330.18 | 16.46191 | 4.25251 | 14.49221 | 28.35007 | 613.5749
[7 empty] | 330.2 | 16.46344 | 4.25359 | 14.49086 | 28.35727 | 613.5178
[7 empty] | 330.22 | 16.46498 | 4.254687 | 14.48951 | 28.36458 | 613.4606
[7 empty] | 330.24 | 16.46651 | 4.255802 | 14.48829 | 28.37201 | 613.4089
[7 empty] | 330.26 | 16.46805 | 4.256919 | 14.48722 | 28.37946 | 613.3636
[7 empty] | 330.28 | 16.46959 | 4.258037 | 14.48624 | 28.38691 | 613.3222
[7 empty] | 330.3 | 16.47112 | 4.259236 | 14.48528 | 28.39491 | 613.2815
[7 empty] | 330.32 | 16.47266 | 4.260518 | 14.48433 | 28.40345 | 613.2413
[7 empty] | 330.34 | 16.47421 | 4.261804 | 14.48332 | 28.41203 | 613.1985
[7 empty] | 330.36 | 16.47575 | 4.263088 | 14.48223 | 28.42059 | 613.1524
[7 empty] | 330.38 | 16.47729 | 4.264359 | 14.48108 | 28.42906 | 613.1037
[7 empty] | 330.4 | 16.47882 | 4.265618 | 14.47988 | 28.43745 | 613.0529
[7 empty] | 330.42 | 16.48036 | 4.266877 | 14.47858 | 28.44585 | 612.9978
[7 empty] | 330.44 | 16.48189 | 4.268133 | 14.47723 | 28.45422 | 612.9407
[7 empty] | 330.46 | 16.48343 | 4.26937 | 14.47593 | 28.46247 | 612.8856
[7 empty] | 330.48 | 16.48497 | 4.270591 | 14.47469 | 28.47061 | 612.8331
[7 empty] | 330.5 | 16.48651 | 4.271813 | 14.47357 | 28.47875 | 612.7857
[7 empty] | 330.52 | 16.48805 | 4.273046 | 14.47261 | 28.48697 | 612.7451
[7 empty] | 330.54 | 16.48958 | 4.274317 | 14.47178 | 28.49545 | 612.7099
[7 empty] | 330.56 | 16.49114 | 4.275615 | 14.47093 | 28.5041 | 612.674
[7 empty] | 330.58 | 16.49269 | 4.276913 | 14.46998 | 28.51275 | 612.6337
[7 empty] | 330.6 | 16.49422 | 4.278203 | 14.46894 | 28.52135 | 612.5897
[7 empty] | 330.62 | 16.49575 | 4.279475 | 14.46776 | 28.52983 | 612.5397
[7 empty] | 330.64 | 16.49729 | 4.280735 | 14.46645 | 28.53823 | 612.4843
[7 empty] | 330.66 | 16.49882 | 4.281996 | 14.4651 | 28.54664 | 612.4271
[7 empty] | 330.68 | 16.50035 | 4.283235 | 14.46373 | 28.5549 | 612.3691
[7 empty] | 330.7 | 16.50189 | 4.284432 | 14.46234 | 28.56288 | 612.3103
[7 empty] | 330.72 | 16.50343 | 4.28561 | 14.46096 | 28.57073 | 612.2518
[7 empty] | 330.74 | 16.50497 | 4.286788 | 14.45972 | 28.57859 | 612.1993
[7 empty] | 330.76 | 16.5065 | 4.287967 | 14.45869 | 28.58645 | 612.1557
[7 empty] | 330.78 | 16.50805 | 4.289147 | 14.45777 | 28.59431 | 612.1168
[7 empty] | 330.8 | 16.5096 | 4.290327 | 14.45688 | 28.60218 | 612.0791
[7 empty] | 330.82 | 16.51114 | 4.291507 | 14.45605 | 28.61005 | 612.044
[7 empty] | 330.84 | 16.51268 | 4.292687 | 14.45511 | 28.61791 | 612.0042
[7 empty] | 330.86 | 16.51423 | 4.293867 | 14.45397 | 28.62578 | 611.9559
[7 empty] | 330.88 | 16.51576 | 4.295048 | 14.45275 | 28.63365 | 611.9042
[7 empty] | 330.9 | 16.51729 | 4.296228 | 14.45152 | 28.64152 | 611.8522
[7 empty] | 330.92 | 16.51883 | 4.297387 | 14.45024 | 28.64925 | 611.798
[7 empty] | 330.94 | 16.52037 | 4.298522 | 14.44898 | 28.65681 | 611.7446
[7 empty] | 330.96 | 16.52191 | 4.299654 | 14.44777 | 28.66436 | 611.6934
[7 empty] | 330.98 | 16.52345 | 4.300785 | 14.44657 | 28.6719 | 611.6426
[7 empty] | 331 | 16.525 | 4.301906 | 14.44537 | 28.67937 | 611.5918
[7 empty] | 331.02 | 16.52654 | 4.303018 | 14.44419 | 28.68679 | 611.5418
[7 empty] | 331.04 | 16.52808 | 4.304129 | 14.44303 | 28.69419 | 611.4927
[7 empty] | 331.06 | 16.52961 | 4.305242 | 14.44181 | 28.70161 | 611.4411
[7 empty] | 331.08 | 16.53115 | 4.306383 | 14.44056 | 28.70922 | 611.3881
[7 empty] | 331.1 | 16.53268 | 4.307549 | 14.43926 | 28.71699 | 611.3331
[7 empty] | 331.12 | 16.53422 | 4.308716 | 14.43791 | 28.72477 | 611.2759
[7 empty] | 331.14 | 16.53576 | 4.30988 | 14.43654 | 28.73253 | 611.2179
[7 empty] | 331.16 | 16.53729 | 4.311036 | 14.43522 | 28.74024 | 611.1621
[7 empty] | 331.18 | 16.53882 | 4.312185 | 14.43401 | 28.7479 | 611.1108
[7 empty] | 331.2 | 16.54037 | 4.313334 | 14.43286 | 28.75556 | 611.0621
[7 empty] | 331.22 | 16.54193 | 4.314481 | 14.43164 | 28.76321 | 611.0105
[7 empty] | 331.24 | 16.54348 | 4.315622 | 14.4303 | 28.77081 | 610.9538
[7 empty] | 331.26 | 16.545 | 4.316758 | 14.42887 | 28.77839 | 610.8932
[7 empty] | 331.28 | 16.54653 | 4.317894 | 14.42734 | 28.78596 | 610.8284
[7 empty] | 331.3 | 16.54807 | 4.319041 | 14.42579 | 28.79361 | 610.7628
[7 empty] | 331.32 | 16.54961 | 4.320215 | 14.4244 | 28.80143 | 610.704
[7 empty] | 331.34 | 16.55114 | 4.321405 | 14.42318 | 28.80937 | 610.6523
[7 empty] | 331.36 | 16.55267 | 4.322595 | 14.42202 | 28.8173 | 610.6032
[7 empty] | 331.38 | 16.55421 | 4.323792 | 14.42082 | 28.82528 | 610.5524
[7 empty] | 331.4 | 16.55575 | 4.325004 | 14.41956 | 28.83336 | 610.499
[7 empty] | 331.42 | 16.55729 | 4.326222 | 14.41821 | 28.84148 | 610.4419
[7 empty] | 331.44 | 16.55884 | 4.327441 | 14.41679 | 28.84961 | 610.3818
[7 empty] | 331.46 | 16.56038 | 4.328666 | 14.41534 | 28.85777 | 610.3204
[7 empty] | 331.48 | 16.56192 | 4.329901 | 14.41391 | 28.86601 | 610.2598
[7 empty] | 331.5 | 16.56346 | 4.331139 | 14.41236 | 28.87426 | 610.1942
[7 empty] | 331.52 | 16.56499 | 4.332376 | 14.41074 | 28.88251 | 610.1256
[7 empty] | 331.54 | 16.56651 | 4.333628 | 14.40921 | 28.89085 | 610.0608
[7 empty] | 331.56 | 16.56805 | 4.334898 | 14.4077 | 28.89932 | 609.9969
[7 empty] | 331.58 | 16.5696 | 4.336174 | 14.40626 | 28.90783 | 609.9359
[7 empty] | 331.6 | 16.57114 | 4.33745 | 14.40505 | 28.91633 | 609.8847
[7 empty] | 331.62 | 16.57268 | 4.338752 | 14.40397 | 28.92501 | 609.839
[7 empty] | 331.64 | 16.57422 | 4.340085 | 14.40281 | 28.9339 | 609.7899
[7 empty] | 331.66 | 16.57577 | 4.341424 | 14.40157 | 28.94283 | 609.7374
[7 empty] | 331.68 | 16.57731 | 4.342763 | 14.4002 | 28.95175 | 609.6794
[7 empty] | 331.7 | 16.57885 | 4.344102 | 14.39868 | 28.96068 | 609.615
[7 empty] | 331.72 | 16.58039 | 4.345441 | 14.39706 | 28.96961 | 609.5464
[7 empty] | 331.74 | 16.58192 | 4.346781 | 14.39542 | 28.97854 | 609.477
[7 empty] | 331.76 | 16.58345 | 4.348121 | 14.3938 | 28.98747 | 609.4084
[7 empty] | 331.78 | 16.58499 | 4.349455 | 14.39225 | 28.99637 | 609.3428
[7 empty] | 331.8 | 16.58652 | 4.350784 | 14.39079 | 29.00523 | 609.281
[7 empty] | 331.82 | 16.58806 | 4.352113 | 14.38946 | 29.01409 | 609.2247
[7 empty] | 331.84 | 16.5896 | 4.353437 | 14.38831 | 29.02291 | 609.176
[7 empty] | 331.86 | 16.59115 | 4.354727 | 14.38725 | 29.03151 | 609.1311
[7 empty] | 331.88 | 16.59271 | 4.35599 | 14.38622 | 29.03993 | 609.0875
[7 empty] | 331.9 | 16.59425 | 4.357253 | 14.38516 | 29.04835 | 609.0426
[7 empty] | 331.92 | 16.59578 | 4.358513 | 14.38393 | 29.05675 | 608.9905
[7 empty] | 331.94 | 16.59732 | 4.359761 | 14.38247 | 29.06507 | 608.9287
[7 empty] | 331.96 | 16.59886 | 4.361 | 14.3809 | 29.07333 | 608.8622
[7 empty] | 331.98 | 16.60039 | 4.362239 | 14.37933 | 29.08159 | 608.7958
[7 empty] | 332 | 16.60192 | 4.363468 | 14.37779 | 29.08979 | 608.7306
[7 empty] | 332.02 | 16.60346 | 4.364671 | 14.37636 | 29.09781 | 608.67
[7 empty] | 332.04 | 16.605 | 4.365856 | 14.37507 | 29.10571 | 608.6154
[7 empty] | 332.06 | 16.60654 | 4.367042 | 14.37383 | 29.11361 | 608.5629
[7 empty] | 332.08 | 16.60808 | 4.368226 | 14.37259 | 29.12151 | 608.5104
[7 empty] | 332.1 | 16.60963 | 4.369404 | 14.37138 | 29.12936 | 608.4592
[7 empty] | 332.12 | 16.61117 | 4.370579 | 14.37017 | 29.13719 | 608.408
[7 empty] | 332.14 | 16.61271 | 4.371755 | 14.3689 | 29.14503 | 608.3542
[7 empty] | 332.16 | 16.61425 | 4.372944 | 14.36755 | 29.15296 | 608.297
[7 empty] | 332.18 | 16.61577 | 4.374155 | 14.36621 | 29.16103 | 608.2403
[7 empty] | 332.2 | 16.6173 | 4.375375 | 14.36485 | 29.16917 | 608.1827
[7 empty] | 332.22 | 16.61884 | 4.376595 | 14.36341 | 29.1773 | 608.1217
[7 empty] | 332.24 | 16.62039 | 4.377819 | 14.362 | 29.18546 | 608.0621
[7 empty] | 332.26 | 16.62192 | 4.379047 | 14.36069 | 29.19365 | 608.0066
[7 empty] | 332.28 | 16.62346 | 4.380277 | 14.35936 | 29.20185 | 607.9503
[7 empty] | 332.3 | 16.62501 | 4.381507 | 14.35796 | 29.21005 | 607.891
[7 empty] | 332.32 | 16.62655 | 4.382725 | 14.3565 | 29.21817 | 607.8292
[7 empty] | 332.34 | 16.62809 | 4.383927 | 14.35494 | 29.22618 | 607.7631
[7 empty] | 332.36 | 16.62964 | 4.385126 | 14.35329 | 29.23417 | 607.6933
[7 empty] | 332.38 | 16.63118 | 4.386326 | 14.35156 | 29.24217 | 607.62
[7 empty] | 332.4 | 16.63271 | 4.38757 | 14.34986 | 29.25047 | 607.5481
[7 empty] | 332.42 | 16.63423 | 4.388863 | 14.34826 | 29.25909 | 607.4803
[7 empty] | 332.44 | 16.63577 | 4.390159 | 14.34675 | 29.26773 | 607.4164
[7 empty] | 332.46 | 16.63731 | 4.391456 | 14.3453 | 29.27637 | 607.355
[7 empty] | 332.48 | 16.63883 | 4.392767 | 14.34392 | 29.28511 | 607.2966
[7 empty] | 332.5 | 16.64038 | 4.394091 | 14.34252 | 29.29394 | 607.2373
[7 empty] | 332.52 | 16.64193 | 4.395416 | 14.34108 | 29.30277 | 607.1763
[7 empty] | 332.54 | 16.64347 | 4.396734 | 14.3396 | 29.31156 | 607.1137
[7 empty] | 332.56 | 16.64502 | 4.398005 | 14.33799 | 29.32003 | 607.0455
[7 empty] | 332.58 | 16.64655 | 4.399238 | 14.33625 | 29.32825 | 606.9718
[7 empty] | 332.6 | 16.64809 | 4.40047 | 14.33444 | 29.33647 | 606.8952
[7 empty] | 332.62 | 16.64962 | 4.401698 | 14.33267 | 29.34465 | 606.8203
[7 empty] | 332.64 | 16.65116 | 4.40291 | 14.33102 | 29.35273 | 606.7504
[7 empty] | 332.66 | 16.6527 | 4.40411 | 14.32954 | 29.36073 | 606.6878
[7 empty] | 332.68 | 16.65424 | 4.405309 | 14.32826 | 29.36873 | 606.6336
[7 empty] | 332.7 | 16.65578 | 4.406502 | 14.32712 | 29.37668 | 606.5853
[7 empty] | 332.72 | 16.65733 | 4.407679 | 14.32591 | 29.38453 | 606.5341
[7 empty] | 332.74 | 16.65888 | 4.408844 | 14.32451 | 29.39229 | 606.4748
[7 empty] | 332.76 | 16.66042 | 4.410009 | 14.32288 | 29.40006 | 606.4058
[7 empty] | 332.78 | 16.66195 | 4.411151 | 14.32104 | 29.40767 | 606.3279
[7 empty] | 332.8 | 16.66349 | 4.412246 | 14.31904 | 29.41497 | 606.2432
[7 empty] | 332.82 | 16.66503 | 4.413316 | 14.31702 | 29.42211 | 606.1577
[7 empty] | 332.84 | 16.66656 | 4.414385 | 14.3151 | 29.42923 | 606.0764
[7 empty] | 332.86 | 16.66809 | 4.415445 | 14.31324 | 29.4363 | 605.9976
[7 empty] | 332.88 | 16.66963 | 4.41649 | 14.31141 | 29.44327 | 605.9202
[7 empty] | 332.9 | 16.67116 | 4.417528 | 14.30965 | 29.45019 | 605.8456
[7 empty] | 332.92 | 16.67268 | 4.418567 | 14.30808 | 29.45711 | 605.7792
[7 empty] | 332.94 | 16.67423 | 4.419631 | 14.30663 | 29.46421 | 605.7178
[7 empty] | 332.96 | 16.67579 | 4.420733 | 14.30528 | 29.47155 | 605.6606
[7 empty] | 332.98 | 16.67734 | 4.421846 | 14.30402 | 29.47897 | 605.6073
[7 empty] | 333 | 16.67888 | 4.422959 | 14.3027 | 29.48639 | 605.5514
[7 empty] | 333.02 | 16.68042 | 4.424093 | 14.30115 | 29.49395 | 605.4858
[7 empty] | 333.04 | 16.68195 | 4.425256 | 14.29943 | 29.50171 | 605.4129
[7 empty] | 333.06 | 16.68348 | 4.426422 | 14.29766 | 29.50948 | 605.338
[7 empty] | 333.08 | 16.68502 | 4.427589 | 14.29592 | 29.51726 | 605.2643
[7 empty] | 333.1 | 16.68655 | 4.428794 | 14.29423 | 29.52529 | 605.1928
[7 empty] | 333.12 | 16.68809 | 4.43004 | 14.29261 | 29.5336 | 605.1242
[7 empty] | 333.14 | 16.68962 | 4.431288 | 14.29102 | 29.54192 | 605.0569
[7 empty] | 333.16 | 16.69116 | 4.432537 | 14.2894 | 29.55025 | 604.9883
[7 empty] | 333.18 | 16.69271 | 4.433791 | 14.28777 | 29.55861 | 604.9193
[7 empty] | 333.2 | 16.69425 | 4.435051 | 14.28617 | 29.56701 | 604.8515
[7 empty] | 333.22 | 16.69579 | 4.43631 | 14.28461 | 29.5754 | 604.7855
[7 empty] | 333.24 | 16.69733 | 4.437568 | 14.28306 | 29.58379 | 604.7199
[7 empty] | 333.26 | 16.69887 | 4.438824 | 14.2815 | 29.59216 | 604.6538
[7 empty] | 333.28 | 16.7004 | 4.440078 | 14.27994 | 29.60052 | 604.5878
[7 empty] | 333.3 | 16.70193 | 4.441331 | 14.27834 | 29.60887 | 604.52
[7 empty] | 333.32 | 16.70347 | 4.442587 | 14.27673 | 29.61725 | 604.4519
[7 empty] | 333.34 | 16.70501 | 4.443851 | 14.27516 | 29.62567 | 604.3854
[7 empty] | 333.36 | 16.70655 | 4.445121 | 14.27361 | 29.63414 | 604.3198
[7 empty] | 333.38 | 16.7081 | 4.446391 | 14.27201 | 29.64261 | 604.252
[7 empty] | 333.4 | 16.70964 | 4.447655 | 14.27037 | 29.65103 | 604.1826
[7 empty] | 333.42 | 16.71118 | 4.448903 | 14.26867 | 29.65935 | 604.1106
[7 empty] | 333.44 | 16.71273 | 4.450141 | 14.26691 | 29.66761 | 604.0361
[7 empty] | 333.46 | 16.71427 | 4.451379 | 14.26518 | 29.67586 | 603.9629
[7 empty] | 333.48 | 16.7158 | 4.452612 | 14.26353 | 29.68408 | 603.893
[7 empty] | 333.5 | 16.71733 | 4.453835 | 14.26201 | 29.69223 | 603.8286
[7 empty] | 333.52 | 16.71887 | 4.455051 | 14.26061 | 29.70034 | 603.7694
[7 empty] | 333.54 | 16.72041 | 4.456268 | 14.25924 | 29.70845 | 603.7114
[7 empty] | 333.56 | 16.72195 | 4.457502 | 14.25785 | 29.71668 | 603.6525
[7 empty] | 333.58 | 16.72349 | 4.458766 | 14.25635 | 29.72511 | 603.589
[7 empty] | 333.6 | 16.72503 | 4.460042 | 14.25473 | 29.73361 | 603.5204
[7 empty] | 333.62 | 16.72657 | 4.461317 | 14.25305 | 29.74211 | 603.4493
[7 empty] | 333.64 | 16.72811 | 4.462585 | 14.25127 | 29.75057 | 603.3739
[7 empty] | 333.66 | 16.72966 | 4.463842 | 14.24933 | 29.75895 | 603.2918
[7 empty] | 333.68 | 16.73119 | 4.465096 | 14.24729 | 29.76731 | 603.2054
[7 empty] | 333.7 | 16.73273 | 4.466349 | 14.2452 | 29.77566 | 603.1169
[7 empty] | 333.72 | 16.73426 | 4.467612 | 14.24314 | 29.78408 | 603.0297
[7 empty] | 333.74 | 16.73579 | 4.468886 | 14.24123 | 29.79257 | 602.9489
[7 empty] | 333.76 | 16.73733 | 4.470163 | 14.23953 | 29.80109 | 602.8769
[7 empty] | 333.78 | 16.73887 | 4.471439 | 14.23806 | 29.80959 | 602.8146
[7 empty] | 333.8 | 16.74042 | 4.472746 | 14.23668 | 29.81831 | 602.7562
[7 empty] | 333.82 | 16.74197 | 4.474087 | 14.23523 | 29.82725 | 602.6948
[7 empty] | 333.84 | 16.74351 | 4.47543 | 14.23363 | 29.8362 | 602.6271
[7 empty] | 333.86 | 16.74505 | 4.476773 | 14.23182 | 29.84515 | 602.5505
[7 empty] | 333.88 | 16.74658 | 4.478117 | 14.22981 | 29.85411 | 602.4654
[7 empty] | 333.9 | 16.74812 | 4.479462 | 14.22765 | 29.86308 | 602.3739
[7 empty] | 333.92 | 16.74965 | 4.480807 | 14.22545 | 29.87205 | 602.2808
[7 empty] | 333.94 | 16.75118 | 4.482155 | 14.22325 | 29.88103 | 602.1876
[7 empty] | 333.96 | 16.75272 | 4.483525 | 14.22111 | 29.89017 | 602.097
[7 empty] | 333.98 | 16.75425 | 4.484912 | 14.21915 | 29.89941 | 602.014
[7 empty] | 334 | 16.75579 | 4.486299 | 14.21741 | 29.90866 | 601.9404
[7 empty] | 334.02 | 16.75733 | 4.487684 | 14.21579 | 29.91789 | 601.8718
[7 empty] | 334.04 | 16.75888 | 4.489058 | 14.21427 | 29.92705 | 601.8074
[7 empty] | 334.06 | 16.76042 | 4.490426 | 14.21277 | 29.93617 | 601.7439
[7 empty] | 334.08 | 16.76196 | 4.491793 | 14.21119 | 29.94529 | 601.677
[7 empty] | 334.1 | 16.7635 | 4.493141 | 14.20939 | 29.95427 | 601.6008
[7 empty] | 334.12 | 16.76504 | 4.494437 | 14.2074 | 29.96291 | 601.5166
[7 empty] | 334.14 | 16.76657 | 4.495698 | 14.20535 | 29.97132 | 601.4298
[7 empty] | 334.16 | 16.76811 | 4.49696 | 14.20332 | 29.97973 | 601.3438
[7 empty] | 334.18 | 16.76965 | 4.498214 | 14.20128 | 29.98809 | 601.2574
[7 empty] | 334.2 | 16.77119 | 4.499452 | 14.1993 | 29.99635 | 601.1736
[7 empty] | 334.22 | 16.77272 | 4.500681 | 14.19739 | 30.00454 | 601.0928
[7 empty] | 334.24 | 16.77425 | 4.501909 | 14.19546 | 30.01273 | 601.011
[7 empty] | 334.26 | 16.7758 | 4.503153 | 14.19348 | 30.02102 | 600.9272
[7 empty] | 334.28 | 16.77734 | 4.504421 | 14.19162 | 30.02947 | 600.8485
[7 empty] | 334.3 | 16.77888 | 4.5057 | 14.18983 | 30.038 | 600.7727
[7 empty] | 334.32 | 16.78043 | 4.506979 | 14.18801 | 30.04653 | 600.6956
[7 empty] | 334.34 | 16.78196 | 4.508238 | 14.18622 | 30.05492 | 600.6198
[7 empty] | 334.36 | 16.78349 | 4.509471 | 14.18446 | 30.06314 | 600.5453
[7 empty] | 334.38 | 16.78503 | 4.510696 | 14.18264 | 30.07131 | 600.4683
[7 empty] | 334.4 | 16.78657 | 4.511921 | 14.18078 | 30.07947 | 600.3895
[7 empty] | 334.42 | 16.78811 | 4.513147 | 14.17905 | 30.08765 | 600.3163
[7 empty] | 334.44 | 16.78965 | 4.514372 | 14.17745 | 30.09581 | 600.2485
[7 empty] | 334.46 | 16.79121 | 4.515598 | 14.17587 | 30.10399 | 600.1816
[7 empty] | 334.48 | 16.79276 | 4.516824 | 14.17416 | 30.11216 | 600.1092
[7 empty] | 334.5 | 16.7943 | 4.518083 | 14.1723 | 30.12055 | 600.0305
[7 empty] | 334.52 | 16.79583 | 4.519378 | 14.17025 | 30.12919 | 599.9437
[7 empty] | 334.54 | 16.79736 | 4.520676 | 14.16805 | 30.13784 | 599.8505
[7 empty] | 334.56 | 16.7989 | 4.521974 | 14.16579 | 30.14649 | 599.7549
[7 empty] | 334.58 | 16.80044 | 4.523275 | 14.16365 | 30.15517 | 599.6643
[7 empty] | 334.6 | 16.80197 | 4.524579 | 14.16166 | 30.16386 | 599.58
[7 empty] | 334.62 | 16.8035 | 4.525883 | 14.15979 | 30.17255 | 599.5008
[7 empty] | 334.64 | 16.80503 | 4.527181 | 14.15801 | 30.18121 | 599.4255
[7 empty] | 334.66 | 16.80657 | 4.528439 | 14.15628 | 30.18959 | 599.3522
[7 empty] | 334.68 | 16.80812 | 4.529664 | 14.15451 | 30.19776 | 599.2773
[7 empty] | 334.7 | 16.80967 | 4.530889 | 14.1527 | 30.20593 | 599.2007
[7 empty] | 334.72 | 16.8112 | 4.532117 | 14.15087 | 30.21411 | 599.1232
[7 empty] | 334.74 | 16.81274 | 4.533354 | 14.1489 | 30.22236 | 599.0398
[7 empty] | 334.76 | 16.81428 | 4.534598 | 14.1468 | 30.23065 | 598.9509
[7 empty] | 334.78 | 16.81581 | 4.535842 | 14.14469 | 30.23895 | 598.8615
[7 empty] | 334.8 | 16.81734 | 4.537091 | 14.14262 | 30.24727 | 598.7739
[7 empty] | 334.82 | 16.81889 | 4.53835 | 14.14063 | 30.25567 | 598.6896
[7 empty] | 334.84 | 16.82043 | 4.539617 | 14.13875 | 30.26411 | 598.61
[7 empty] | 334.86 | 16.82196 | 4.540883 | 14.13701 | 30.27255 | 598.5364
[7 empty] | 334.88 | 16.82351 | 4.54216 | 14.13534 | 30.28107 | 598.4657
[7 empty] | 334.9 | 16.82506 | 4.543457 | 14.13361 | 30.28971 | 598.3924
[7 empty] | 334.92 | 16.8266 | 4.544765 | 14.13176 | 30.29843 | 598.3141
[7 empty] | 334.94 | 16.82813 | 4.546074 | 14.12982 | 30.30716 | 598.232
[7 empty] | 334.96 | 16.82967 | 4.547373 | 14.12773 | 30.31582 | 598.1435
[7 empty] | 334.98 | 16.83121 | 4.548657 | 14.12549 | 30.32438 | 598.0486
[7 empty] | 335 | 16.83275 | 4.549934 | 14.12316 | 30.33289 | 597.95
[7 empty] | 335.02 | 16.83428 | 4.551211 | 14.12077 | 30.34141 | 597.8488
[7 empty] | 335.04 | 16.83581 | 4.552527 | 14.11832 | 30.35018 | 597.7451
[7 empty] | 335.06 | 16.83734 | 4.553899 | 14.11591 | 30.35933 | 597.643
[7 empty] | 335.08 | 16.83887 | 4.555288 | 14.11371 | 30.36859 | 597.5499
[7 empty] | 335.1 | 16.84041 | 4.556678 | 14.11173 | 30.37785 | 597.4661
[7 empty] | 335.12 | 16.84196 | 4.558048 | 14.10986 | 30.38699 | 597.3869
[7 empty] | 335.14 | 16.84352 | 4.559393 | 14.10807 | 30.39595 | 597.3111
[7 empty] | 335.16 | 16.84505 | 4.560733 | 14.10626 | 30.40489 | 597.2345
[7 empty] | 335.18 | 16.8466 | 4.562073 | 14.10421 | 30.41382 | 597.1477
[7 empty] | 335.2 | 16.84814 | 4.563444 | 14.10196 | 30.42296 | 597.0524
[7 empty] | 335.22 | 16.84967 | 4.564849 | 14.09968 | 30.43233 | 596.9559
[7 empty] | 335.24 | 16.8512 | 4.566258 | 14.09741 | 30.44172 | 596.8598
[7 empty] | 335.26 | 16.85275 | 4.567667 | 14.09516 | 30.45111 | 596.7645
[7 empty] | 335.28 | 16.85429 | 4.56908 | 14.093 | 30.46053 | 596.6731
[7 empty] | 335.3 | 16.85582 | 4.570496 | 14.09092 | 30.46997 | 596.585
[7 empty] | 335.32 | 16.85737 | 4.571912 | 14.08882 | 30.47941 | 596.4961
[7 empty] | 335.34 | 16.85891 | 4.573329 | 14.08668 | 30.48886 | 596.4055
[7 empty] | 335.36 | 16.86045 | 4.57476 | 14.08458 | 30.4984 | 596.3166
[7 empty] | 335.38 | 16.86199 | 4.576203 | 14.08252 | 30.50802 | 596.2294
[7 empty] | 335.4 | 16.86353 | 4.577646 | 14.0804 | 30.51764 | 596.1396
[7 empty] | 335.42 | 16.86506 | 4.579081 | 14.07826 | 30.52721 | 596.049
[7 empty] | 335.44 | 16.86659 | 4.580478 | 14.07606 | 30.53652 | 595.9558
[7 empty] | 335.46 | 16.86814 | 4.581848 | 14.07368 | 30.54565 | 595.8551
[7 empty] | 335.48 | 16.86967 | 4.583218 | 14.0712 | 30.55479 | 595.7501
[7 empty] | 335.5 | 16.87119 | 4.584585 | 14.06881 | 30.5639 | 595.6489
[7 empty] | 335.52 | 16.87273 | 4.585944 | 14.0666 | 30.57296 | 595.5553
[7 empty] | 335.54 | 16.87428 | 4.587298 | 14.0645 | 30.58199 | 595.4664
[7 empty] | 335.56 | 16.87584 | 4.588651 | 14.06242 | 30.59101 | 595.3784
[7 empty] | 335.58 | 16.87738 | 4.590002 | 14.06035 | 30.60001 | 595.2907
[7 empty] | 335.6 | 16.87891 | 4.591346 | 14.05819 | 30.60897 | 595.1993
[7 empty] | 335.62 | 16.88046 | 4.592686 | 14.05587 | 30.61791 | 595.101
[7 empty] | 335.64 | 16.88199 | 4.594026 | 14.05356 | 30.62684 | 595.0032
[7 empty] | 335.66 | 16.88352 | 4.595359 | 14.0514 | 30.63573 | 594.9118
[7 empty] | 335.68 | 16.88505 | 4.59668 | 14.04935 | 30.64453 | 594.825
[7 empty] | 335.7 | 16.88659 | 4.597995 | 14.04732 | 30.6533 | 594.739
[7 empty] | 335.72 | 16.88812 | 4.59931 | 14.0453 | 30.66207 | 594.6535
[7 empty] | 335.74 | 16.88967 | 4.60061 | 14.04324 | 30.67073 | 594.5663
[7 empty] | 335.76 | 16.89122 | 4.601886 | 14.04106 | 30.67924 | 594.474
[7 empty] | 335.78 | 16.89276 | 4.603154 | 14.03882 | 30.68769 | 594.3792
[7 empty] | 335.8 | 16.89429 | 4.604423 | 14.03659 | 30.69615 | 594.2848
[7 empty] | 335.82 | 16.89583 | 4.605689 | 14.03423 | 30.70459 | 594.1848
[7 empty] | 335.84 | 16.89738 | 4.606952 | 14.03173 | 30.71301 | 594.079
[7 empty] | 335.86 | 16.8989 | 4.608215 | 14.02925 | 30.72143 | 593.974
[7 empty] | 335.88 | 16.90042 | 4.609477 | 14.02684 | 30.72985 | 593.872
[7 empty] | 335.9 | 16.90197 | 4.610744 | 14.0245 | 30.73829 | 593.7729
[7 empty] | 335.92 | 16.90352 | 4.612015 | 14.02237 | 30.74677 | 593.6827
[7 empty] | 335.94 | 16.90505 | 4.613287 | 14.0205 | 30.75525 | 593.6035
[7 empty] | 335.96 | 16.90659 | 4.614559 | 14.01871 | 30.76373 | 593.5278
[7 empty] | 335.98 | 16.90814 | 4.615797 | 14.01686 | 30.77198 | 593.4494
[7 empty] | 336 | 16.90969 | 4.616999 | 14.01487 | 30.77999 | 593.3652
[7 empty] | 336.02 | 16.91122 | 4.618202 | 14.01275 | 30.78801 | 593.2754
[7 empty] | 336.04 | 16.91277 | 4.619401 | 14.01047 | 30.79601 | 593.1789
[7 empty] | 336.06 | 16.91431 | 4.62056 | 14.00807 | 30.80373 | 593.0773
[7 empty] | 336.08 | 16.91584 | 4.621685 | 14.00564 | 30.81123 | 592.9744
[7 empty] | 336.1 | 16.91737 | 4.62281 | 14.00322 | 30.81873 | 592.8719
[7 empty] | 336.12 | 16.91891 | 4.623942 | 14.00078 | 30.82628 | 592.7686
[7 empty] | 336.14 | 16.92044 | 4.625101 | 13.9984 | 30.83401 | 592.6679
[7 empty] | 336.16 | 16.92198 | 4.626281 | 13.99618 | 30.84187 | 592.5739
[7 empty] | 336.18 | 16.92352 | 4.627461 | 13.99408 | 30.84974 | 592.485
[7 empty] | 336.2 | 16.92507 | 4.628656 | 13.99201 | 30.85771 | 592.3973
[7 empty] | 336.22 | 16.92662 | 4.629894 | 13.98998 | 30.86596 | 592.3114
[7 empty] | 336.24 | 16.92816 | 4.63116 | 13.98787 | 30.8744 | 592.222
[7 empty] | 336.26 | 16.9297 | 4.632427 | 13.98556 | 30.88285 | 592.1242
[7 empty] | 336.28 | 16.93124 | 4.633707 | 13.98304 | 30.89138 | 592.0175
[7 empty] | 336.3 | 16.93278 | 4.635015 | 13.98043 | 30.9001 | 591.907
[7 empty] | 336.32 | 16.93431 | 4.63634 | 13.97783 | 30.90893 | 591.797
[7 empty] | 336.34 | 16.93584 | 4.637665 | 13.97528 | 30.91777 | 591.689
[7 empty] | 336.36 | 16.93738 | 4.639005 | 13.9728 | 30.9267 | 591.584
[7 empty] | 336.38 | 16.93891 | 4.640372 | 13.97038 | 30.93581 | 591.4815
[7 empty] | 336.4 | 16.94045 | 4.64175 | 13.96797 | 30.945 | 591.3795
[7 empty] | 336.42 | 16.942 | 4.643127 | 13.96556 | 30.95418 | 591.2775
[7 empty] | 336.44 | 16.94354 | 4.644541 | 13.96321 | 30.96361 | 591.178
[7 empty] | 336.46 | 16.94508 | 4.646007 | 13.96089 | 30.97338 | 591.0798
[7 empty] | 336.48 | 16.94663 | 4.64749 | 13.9585 | 30.98327 | 590.9786
[7 empty] | 336.5 | 16.94816 | 4.648973 | 13.95606 | 30.99315 | 590.8753
[7 empty] | 336.52 | 16.94968 | 4.650446 | 13.95358 | 31.00297 | 590.7703
[7 empty] | 336.54 | 16.95121 | 4.651907 | 13.95099 | 31.01271 | 590.6606
[7 empty] | 336.56 | 16.95275 | 4.653365 | 13.94833 | 31.02243 | 590.548
[7 empty] | 336.58 | 16.95429 | 4.654823 | 13.94577 | 31.03215 | 590.4396
[7 empty] | 336.6 | 16.95583 | 4.65625 | 13.94334 | 31.04167 | 590.3367
[7 empty] | 336.62 | 16.95738 | 4.657641 | 13.9409 | 31.05094 | 590.2334
[7 empty] | 336.64 | 16.95893 | 4.659028 | 13.93839 | 31.06019 | 590.1271
[7 empty] | 336.66 | 16.96046 | 4.660415 | 13.93587 | 31.06943 | 590.0204
[7 empty] | 336.68 | 16.962 | 4.661813 | 13.93324 | 31.07875 | 589.9091
[7 empty] | 336.7 | 16.96355 | 4.66322 | 13.93052 | 31.08813 | 589.7939
[7 empty] | 336.72 | 16.96509 | 4.664628 | 13.92783 | 31.09752 | 589.68
[7 empty] | 336.74 | 16.96661 | 4.666034 | 13.92524 | 31.10689 | 589.5704
[7 empty] | 336.76 | 16.96814 | 4.667423 | 13.92271 | 31.11615 | 589.4633
[7 empty] | 336.78 | 16.96968 | 4.668798 | 13.92021 | 31.12532 | 589.3574
[7 empty] | 336.8 | 16.97122 | 4.670172 | 13.91774 | 31.13448 | 589.2529
[7 empty] | 336.82 | 16.97274 | 4.671545 | 13.91525 | 31.14363 | 589.1474
[7 empty] | 336.84 | 16.97429 | 4.672906 | 13.9127 | 31.15271 | 589.0395
[7 empty] | 336.86 | 16.97584 | 4.674259 | 13.91017 | 31.16173 | 588.9324
[7 empty] | 336.88 | 16.97738 | 4.675612 | 13.90773 | 31.17075 | 588.8291
[7 empty] | 336.9 | 16.97893 | 4.67697 | 13.90524 | 31.1798 | 588.7236
[7 empty] | 336.92 | 16.98047 | 4.67834 | 13.90266 | 31.18893 | 588.6144
[7 empty] | 336.94 | 16.982 | 4.67972 | 13.90001 | 31.19813 | 588.5022
[7 empty] | 336.96 | 16.98354 | 4.681099 | 13.89731 | 31.20733 | 588.3879
[7 empty] | 336.98 | 16.98507 | 4.682485 | 13.8946 | 31.21657 | 588.2731
[7 empty] | 337 | 16.98661 | 4.683883 | 13.89202 | 31.22589 | 588.1639
[7 empty] | 337.02 | 16.98815 | 4.68529 | 13.88964 | 31.23527 | 588.0632
[7 empty] | 337.04 | 16.98969 | 4.686696 | 13.88742 | 31.24464 | 587.9692
[7 empty] | 337.06 | 16.99125 | 4.688091 | 13.88519 | 31.25394 | 587.8747
[7 empty] | 337.08 | 16.9928 | 4.689465 | 13.88284 | 31.2631 | 587.7753
[7 empty] | 337.1 | 16.99433 | 4.690831 | 13.88037 | 31.27221 | 587.6707
[7 empty] | 337.12 | 16.99587 | 4.692196 | 13.87775 | 31.28131 | 587.5597
[7 empty] | 337.14 | 16.99741 | 4.693578 | 13.87494 | 31.29052 | 587.4408
[7 empty] | 337.16 | 16.99894 | 4.694983 | 13.87212 | 31.29989 | 587.3214
[7 empty] | 337.18 | 17.00047 | 4.696396 | 13.86931 | 31.30931 | 587.2024
[7 empty] | 337.2 | 17.00201 | 4.697809 | 13.86644 | 31.31873 | 587.0809
[7 empty] | 337.22 | 17.00355 | 4.699228 | 13.86367 | 31.32819 | 586.9636
[7 empty] | 337.24 | 17.00507 | 4.700653 | 13.86114 | 31.33769 | 586.8565
[7 empty] | 337.26 | 17.0066 | 4.702079 | 13.85881 | 31.34719 | 586.7579
[7 empty] | 337.28 | 17.00816 | 4.703505 | 13.85664 | 31.3567 | 586.666
[7 empty] | 337.3 | 17.00971 | 4.704925 | 13.85457 | 31.36617 | 586.5783
[7 empty] | 337.32 | 17.01126 | 4.706338 | 13.8524 | 31.37559 | 586.4865
[7 empty] | 337.34 | 17.01279 | 4.70775 | 13.84996 | 31.385 | 586.3832
[7 empty] | 337.36 | 17.01433 | 4.709162 | 13.84727 | 31.39441 | 586.2693
[7 empty] | 337.38 | 17.01586 | 4.710579 | 13.84442 | 31.40386 | 586.1486
[7 empty] | 337.4 | 17.01739 | 4.712001 | 13.84156 | 31.41334 | 586.0275
[7 empty] | 337.42 | 17.01893 | 4.713423 | 13.83876 | 31.42282 | 585.909
[7 empty] | 337.44 | 17.02046 | 4.714846 | 13.83603 | 31.43231 | 585.7934
[7 empty] | 337.46 | 17.022 | 4.716277 | 13.83335 | 31.44185 | 585.6799
[7 empty] | 337.48 | 17.02354 | 4.717715 | 13.83068 | 31.45143 | 585.5669
[7 empty] | 337.5 | 17.02509 | 4.719154 | 13.82799 | 31.46103 | 585.453
[7 empty] | 337.52 | 17.02663 | 4.720585 | 13.82532 | 31.47057 | 585.34
[7 empty] | 337.54 | 17.02816 | 4.721987 | 13.82271 | 31.47991 | 585.2295
[7 empty] | 337.56 | 17.02971 | 4.723368 | 13.82013 | 31.48912 | 585.1202
[7 empty] | 337.58 | 17.03125 | 4.724748 | 13.81752 | 31.49832 | 585.0097
[7 empty] | 337.6 | 17.03279 | 4.726119 | 13.81481 | 31.50746 | 584.895
[7 empty] | 337.62 | 17.03432 | 4.727462 | 13.81198 | 31.51641 | 584.7752
[7 empty] | 337.64 | 17.03585 | 4.728786 | 13.80901 | 31.52524 | 584.6494
[7 empty] | 337.66 | 17.03738 | 4.73011 | 13.80601 | 31.53407 | 584.5224
[7 empty] | 337.68 | 17.03891 | 4.731447 | 13.80314 | 31.54298 | 584.4009
[7 empty] | 337.7 | 17.04046 | 4.732813 | 13.80038 | 31.55209 | 584.284
[7 empty] | 337.72 | 17.04201 | 4.734194 | 13.79764 | 31.56129 | 584.168
[7 empty] | 337.74 | 17.04356 | 4.735575 | 13.79494 | 31.5705 | 584.0537
[7 empty] | 337.76 | 17.0451 | 4.736954 | 13.79219 | 31.57969 | 583.9373
[7 empty] | 337.78 | 17.04665 | 4.738331 | 13.7893 | 31.58887 | 583.8149
[7 empty] | 337.8 | 17.04818 | 4.739706 | 13.78635 | 31.59804 | 583.69
[7 empty] | 337.82 | 17.04971 | 4.741081 | 13.78342 | 31.60721 | 583.566
[7 empty] | 337.84 | 17.05124 | 4.742461 | 13.78052 | 31.61641 | 583.4432
[7 empty] | 337.86 | 17.05278 | 4.743847 | 13.77761 | 31.62565 | 583.32
[7 empty] | 337.88 | 17.05432 | 4.745235 | 13.77468 | 31.6349 | 583.1959
[7 empty] | 337.9 | 17.05585 | 4.746623 | 13.77176 | 31.64415 | 583.0723
[7 empty] | 337.92 | 17.05739 | 4.748034 | 13.76885 | 31.65356 | 582.9491
[7 empty] | 337.94 | 17.05894 | 4.749476 | 13.76595 | 31.66317 | 582.8263
[7 empty] | 337.96 | 17.06048 | 4.750925 | 13.76314 | 31.67283 | 582.7074
[7 empty] | 337.98 | 17.06202 | 4.752373 | 13.76039 | 31.68249 | 582.5909
[7 empty] | 338 | 17.06357 | 4.753832 | 13.75754 | 31.69221 | 582.4703
[7 empty] | 338.02 | 17.06511 | 4.755302 | 13.75459 | 31.70201 | 582.3454
[7 empty] | 338.04 | 17.06663 | 4.756773 | 13.75162 | 31.71182 | 582.2196
[7 empty] | 338.06 | 17.06817 | 4.758245 | 13.74866 | 31.72163 | 582.0943
[7 empty] | 338.08 | 17.06971 | 4.759699 | 13.74576 | 31.73133 | 581.9715
[7 empty] | 338.1 | 17.07125 | 4.761134 | 13.74302 | 31.74089 | 581.8555
[7 empty] | 338.12 | 17.07279 | 4.76257 | 13.74039 | 31.75047 | 581.7442
[7 empty] | 338.14 | 17.07432 | 4.764006 | 13.73771 | 31.76004 | 581.6307
[7 empty] | 338.16 | 17.07587 | 4.765447 | 13.73491 | 31.76965 | 581.5122
[7 empty] | 338.18 | 17.07742 | 4.766892 | 13.73198 | 31.77928 | 581.3881
[7 empty] | 338.2 | 17.07895 | 4.768337 | 13.72891 | 31.78891 | 581.2581
[7 empty] | 338.22 | 17.08049 | 4.769777 | 13.72576 | 31.79851 | 581.1248
[7 empty] | 338.24 | 17.08202 | 4.771186 | 13.72267 | 31.80791 | 580.9939
[7 empty] | 338.26 | 17.08355 | 4.772572 | 13.71966 | 31.81715 | 580.8665
[7 empty] | 338.28 | 17.08509 | 4.773959 | 13.71666 | 31.82639 | 580.7395
[7 empty] | 338.3 | 17.08663 | 4.775343 | 13.71372 | 31.83562 | 580.615
[7 empty] | 338.32 | 17.08817 | 4.77672 | 13.71091 | 31.8448 | 580.496
[7 empty] | 338.34 | 17.0897 | 4.778093 | 13.70822 | 31.85395 | 580.3821
[7 empty] | 338.36 | 17.09125 | 4.779466 | 13.70562 | 31.86311 | 580.2721
[7 empty] | 338.38 | 17.0928 | 4.780838 | 13.70313 | 31.87225 | 580.1666
[7 empty] | 338.4 | 17.09434 | 4.78221 | 13.70063 | 31.8814 | 580.0608
[7 empty] | 338.42 | 17.09588 | 4.783581 | 13.69792 | 31.89054 | 579.9461
[7 empty] | 338.44 | 17.09742 | 4.784951 | 13.69491 | 31.89967 | 579.8186
[7 empty] | 338.46 | 17.09896 | 4.786331 | 13.69169 | 31.90887 | 579.6823
[7 empty] | 338.48 | 17.10049 | 4.787728 | 13.68838 | 31.91819 | 579.5422
[7 empty] | 338.5 | 17.10202 | 4.789132 | 13.68506 | 31.92755 | 579.4016
[7 empty] | 338.52 | 17.10356 | 4.790536 | 13.68183 | 31.93691 | 579.2648
[7 empty] | 338.54 | 17.1051 | 4.791948 | 13.67876 | 31.94632 | 579.1349
[7 empty] | 338.56 | 17.10664 | 4.79337 | 13.67582 | 31.9558 | 579.0104
[7 empty] | 338.58 | 17.10818 | 4.794797 | 13.67291 | 31.96531 | 578.8872
[7 empty] | 338.6 | 17.10972 | 4.796223 | 13.67002 | 31.97482 | 578.7648
[7 empty] | 338.62 | 17.11126 | 4.797664 | 13.6672 | 31.98443 | 578.6454
[7 empty] | 338.64 | 17.1128 | 4.799124 | 13.66441 | 31.99416 | 578.5273
[7 empty] | 338.66 | 17.11434 | 4.800589 | 13.66155 | 32.00393 | 578.4062
[7 empty] | 338.68 | 17.11587 | 4.802053 | 13.6587 | 32.01369 | 578.2856
[7 empty] | 338.7 | 17.1174 | 4.803546 | 13.65587 | 32.02364 | 578.1657
[7 empty] | 338.72 | 17.11895 | 4.805071 | 13.65295 | 32.03381 | 578.0421
[7 empty] | 338.74 | 17.1205 | 4.8066 | 13.64995 | 32.044 | 577.9151
[7 empty] | 338.76 | 17.12204 | 4.808129 | 13.64701 | 32.05419 | 577.7906
[7 empty] | 338.78 | 17.12358 | 4.809657 | 13.64403 | 32.06438 | 577.6645
[7 empty] | 338.8 | 17.12513 | 4.811185 | 13.64087 | 32.07457 | 577.5307
[7 empty] | 338.82 | 17.12667 | 4.812712 | 13.6376 | 32.08475 | 577.3922
[7 empty] | 338.84 | 17.12821 | 4.814241 | 13.63429 | 32.09494 | 577.2521
[7 empty] | 338.86 | 17.12974 | 4.81578 | 13.63091 | 32.1052 | 577.109
[7 empty] | 338.88 | 17.13128 | 4.817329 | 13.62752 | 32.11553 | 576.9654
[7 empty] | 338.9 | 17.13281 | 4.818878 | 13.62427 | 32.12585 | 576.8278
[7 empty] | 338.92 | 17.13434 | 4.820424 | 13.62111 | 32.13616 | 576.6941
[7 empty] | 338.94 | 17.13588 | 4.821958 | 13.61793 | 32.14639 | 576.5594
[7 empty] | 338.96 | 17.13741 | 4.823483 | 13.61474 | 32.15655 | 576.4244
[7 empty] | 338.98 | 17.13895 | 4.825008 | 13.61158 | 32.16672 | 576.2906
[7 empty] | 339 | 17.14049 | 4.82653 | 13.60839 | 32.17687 | 576.1555
[7 empty] | 339.02 | 17.14204 | 4.828044 | 13.60515 | 32.18696 | 576.0183
[7 empty] | 339.04 | 17.14358 | 4.829552 | 13.60191 | 32.19701 | 575.8812
[7 empty] | 339.06 | 17.14511 | 4.831061 | 13.5986 | 32.20707 | 575.741
[7 empty] | 339.08 | 17.14665 | 4.832559 | 13.59514 | 32.21706 | 575.5945
[7 empty] | 339.1 | 17.14818 | 4.834036 | 13.59164 | 32.22691 | 575.4464
[7 empty] | 339.12 | 17.14972 | 4.8355 | 13.58825 | 32.23667 | 575.3028
[7 empty] | 339.14 | 17.15126 | 4.836963 | 13.58498 | 32.24642 | 575.1644
[7 empty] | 339.16 | 17.1528 | 4.838428 | 13.58189 | 32.25619 | 575.0336
[7 empty] | 339.18 | 17.15434 | 4.839895 | 13.57897 | 32.26597 | 574.9099
[7 empty] | 339.2 | 17.15588 | 4.841364 | 13.57611 | 32.27576 | 574.7888
[7 empty] | 339.22 | 17.15743 | 4.842833 | 13.57314 | 32.28555 | 574.6631
[7 empty] | 339.24 | 17.15898 | 4.844281 | 13.57 | 32.29521 | 574.5302
[7 empty] | 339.26 | 17.16051 | 4.845697 | 13.56665 | 32.30465 | 574.3883
[7 empty] | 339.28 | 17.16204 | 4.847103 | 13.56313 | 32.31402 | 574.2393
[7 empty] | 339.3 | 17.16358 | 4.848508 | 13.55951 | 32.32339 | 574.086
[7 empty] | 339.32 | 17.16511 | 4.849909 | 13.55587 | 32.33273 | 573.9319
[7 empty] | 339.34 | 17.16665 | 4.851303 | 13.55226 | 32.34202 | 573.7791
[7 empty] | 339.36 | 17.16818 | 4.852696 | 13.54865 | 32.35131 | 573.6262
[7 empty] | 339.38 | 17.16972 | 4.854089 | 13.54505 | 32.36059 | 573.4738
[7 empty] | 339.4 | 17.17125 | 4.855496 | 13.54158 | 32.36997 | 573.3269
[7 empty] | 339.42 | 17.17278 | 4.85692 | 13.53831 | 32.37947 | 573.1885
[7 empty] | 339.44 | 17.17432 | 4.858347 | 13.53522 | 32.38898 | 573.0576
[7 empty] | 339.46 | 17.17588 | 4.859774 | 13.53223 | 32.39849 | 572.931
[7 empty] | 339.48 | 17.17743 | 4.861213 | 13.52926 | 32.40809 | 572.8053
[7 empty] | 339.5 | 17.17897 | 4.862665 | 13.52614 | 32.41777 | 572.6732
[7 empty] | 339.52 | 17.18051 | 4.864117 | 13.52278 | 32.42745 | 572.5309
[7 empty] | 339.54 | 17.18204 | 4.86557 | 13.51932 | 32.43713 | 572.3844
[7 empty] | 339.56 | 17.18358 | 4.867031 | 13.51587 | 32.44687 | 572.2384
[7 empty] | 339.58 | 17.18512 | 4.8685 | 13.51248 | 32.45667 | 572.0949
[7 empty] | 339.6 | 17.18666 | 4.869969 | 13.50915 | 32.46646 | 571.9539
[7 empty] | 339.62 | 17.1882 | 4.871441 | 13.50585 | 32.47627 | 571.8142
[7 empty] | 339.64 | 17.18973 | 4.872928 | 13.50251 | 32.48619 | 571.6727
[7 empty] | 339.66 | 17.19128 | 4.874427 | 13.49913 | 32.49618 | 571.5296
[7 empty] | 339.68 | 17.19283 | 4.875926 | 13.49571 | 32.50617 | 571.3848
[7 empty] | 339.7 | 17.19437 | 4.877419 | 13.49232 | 32.51613 | 571.2413
[7 empty] | 339.72 | 17.1959 | 4.878893 | 13.48895 | 32.52595 | 571.0986
[7 empty] | 339.74 | 17.19744 | 4.880353 | 13.4856 | 32.53569 | 570.9568
[7 empty] | 339.76 | 17.19897 | 4.881813 | 13.48225 | 32.54542 | 570.815
[7 empty] | 339.78 | 17.2005 | 4.883278 | 13.47886 | 32.55519 | 570.6714
[7 empty] | 339.8 | 17.20204 | 4.884756 | 13.4754 | 32.56504 | 570.525
[7 empty] | 339.82 | 17.20358 | 4.886241 | 13.47192 | 32.57494 | 570.3776
[7 empty] | 339.84 | 17.20511 | 4.887727 | 13.46857 | 32.58485 | 570.2358
[7 empty] | 339.86 | 17.20665 | 4.889219 | 13.46532 | 32.59479 | 570.0982
[7 empty] | 339.88 | 17.20821 | 4.890723 | 13.46206 | 32.60482 | 569.9602
[7 empty] | 339.9 | 17.20977 | 4.892232 | 13.45878 | 32.61488 | 569.8213
[7 empty] | 339.92 | 17.2113 | 4.893741 | 13.45545 | 32.62494 | 569.6803
[7 empty] | 339.94 | 17.21283 | 4.895259 | 13.452 | 32.63506 | 569.5342
[7 empty] | 339.96 | 17.21437 | 4.896789 | 13.44848 | 32.64526 | 569.3852
[7 empty] | 339.98 | 17.2159 | 4.898323 | 13.44505 | 32.65549 | 569.24
[7 empty] | 340 | 17.21743 | 4.899858 | 13.44174 | 32.66572 | 569.0998
[7 empty] | 340.02 | 17.21897 | 4.901366 | 13.4385 | 32.67577 | 568.9627
[7 empty] | 340.04 | 17.22051 | 4.902839 | 13.43518 | 32.68559 | 568.8221
[7 empty] | 340.06 | 17.22205 | 4.904303 | 13.43175 | 32.69535 | 568.6769
[7 empty] | 340.08 | 17.22359 | 4.905768 | 13.42814 | 32.70512 | 568.524
[7 empty] | 340.1 | 17.22513 | 4.907289 | 13.42436 | 32.71526 | 568.364
[7 empty] | 340.12 | 17.22667 | 4.908877 | 13.42055 | 32.72585 | 568.2027
[7 empty] | 340.14 | 17.2282 | 4.910473 | 13.41679 | 32.73649 | 568.0435
[7 empty] | 340.16 | 17.22974 | 4.91207 | 13.41301 | 32.74713 | 567.8835
[7 empty] | 340.18 | 17.23128 | 4.913667 | 13.40929 | 32.75778 | 567.726
[7 empty] | 340.2 | 17.2328 | 4.915265 | 13.40571 | 32.76843 | 567.5744
[7 empty] | 340.22 | 17.23434 | 4.916862 | 13.40214 | 32.77908 | 567.4233
[7 empty] | 340.24 | 17.23589 | 4.918457 | 13.39862 | 32.78971 | 567.2742
[7 empty] | 340.26 | 17.23743 | 4.920008 | 13.39522 | 32.80005 | 567.1303
[7 empty] | 340.28 | 17.23897 | 4.92152 | 13.39187 | 32.81013 | 566.9884
[7 empty] | 340.3 | 17.24051 | 4.923032 | 13.38847 | 32.82021 | 566.8445
[7 empty] | 340.32 | 17.24206 | 4.924542 | 13.38496 | 32.83028 | 566.6959
[7 empty] | 340.34 | 17.2436 | 4.926042 | 13.38129 | 32.84028 | 566.5405
[7 empty] | 340.36 | 17.24514 | 4.927534 | 13.37751 | 32.85023 | 566.3805
[7 empty] | 340.38 | 17.24668 | 4.929026 | 13.37362 | 32.86017 | 566.2158
[7 empty] | 340.4 | 17.24822 | 4.930532 | 13.36964 | 32.87021 | 566.0473
[7 empty] | 340.42 | 17.24975 | 4.932084 | 13.36565 | 32.88056 | 565.8783
[7 empty] | 340.44 | 17.25128 | 4.933668 | 13.36167 | 32.89112 | 565.7098
[7 empty] | 340.46 | 17.25282 | 4.935252 | 13.35768 | 32.90168 | 565.5409
[7 empty] | 340.48 | 17.25435 | 4.93683 | 13.35378 | 32.9122 | 565.3758
[7 empty] | 340.5 | 17.25589 | 4.938395 | 13.35006 | 32.92263 | 565.2183
[7 empty] | 340.52 | 17.25744 | 4.939952 | 13.34648 | 32.93301 | 565.0667
[7 empty] | 340.54 | 17.25899 | 4.941509 | 13.34298 | 32.94339 | 564.9185
[7 empty] | 340.56 | 17.26053 | 4.943063 | 13.33944 | 32.95375 | 564.7686
[7 empty] | 340.58 | 17.26207 | 4.944611 | 13.33577 | 32.96407 | 564.6133
[7 empty] | 340.6 | 17.26361 | 4.946156 | 13.33186 | 32.97437 | 564.4477
[7 empty] | 340.62 | 17.26514 | 4.947701 | 13.3278 | 32.98467 | 564.2758
[7 empty] | 340.64 | 17.26667 | 4.949255 | 13.32374 | 32.99503 | 564.1039
[7 empty] | 340.66 | 17.26821 | 4.950825 | 13.31977 | 33.0055 | 563.9358
[7 empty] | 340.68 | 17.26975 | 4.952401 | 13.31592 | 33.01601 | 563.7728
[7 empty] | 340.7 | 17.27129 | 4.953976 | 13.31217 | 33.02651 | 563.6141
[7 empty] | 340.72 | 17.27282 | 4.955551 | 13.30846 | 33.03701 | 563.457
[7 empty] | 340.74 | 17.27437 | 4.957123 | 13.3047 | 33.04749 | 563.2978
[7 empty] | 340.76 | 17.27591 | 4.958695 | 13.30092 | 33.05797 | 563.1378
[7 empty] | 340.78 | 17.27745 | 4.960267 | 13.29713 | 33.06845 | 562.9773
[7 empty] | 340.8 | 17.279 | 4.961852 | 13.29324 | 33.07901 | 562.8126
[7 empty] | 340.82 | 17.28054 | 4.96345 | 13.2893 | 33.08967 | 562.6458
[7 empty] | 340.84 | 17.28206 | 4.965052 | 13.28539 | 33.10035 | 562.4803
[7 empty] | 340.86 | 17.28358 | 4.966653 | 13.28149 | 33.11102 | 562.3151
[7 empty] | 340.88 | 17.28512 | 4.968227 | 13.27756 | 33.12151 | 562.1488
[7 empty] | 340.9 | 17.28667 | 4.969773 | 13.27375 | 33.13182 | 561.9874
[7 empty] | 340.92 | 17.2882 | 4.971317 | 13.2701 | 33.14211 | 561.8329
[7 empty] | 340.94 | 17.28974 | 4.972861 | 13.26647 | 33.15241 | 561.6792
[7 empty] | 340.96 | 17.2913 | 4.974386 | 13.26274 | 33.16257 | 561.5213
[7 empty] | 340.98 | 17.29284 | 4.975896 | 13.25894 | 33.17264 | 561.3604
[7 empty] | 341 | 17.29438 | 4.977405 | 13.25504 | 33.1827 | 561.1953
[7 empty] | 341.02 | 17.29592 | 4.978918 | 13.251 | 33.19279 | 561.0242
[7 empty] | 341.04 | 17.29746 | 4.980451 | 13.2469 | 33.20301 | 560.8507
[7 empty] | 341.06 | 17.299 | 4.982 | 13.2429 | 33.21333 | 560.6813
[7 empty] | 341.08 | 17.30052 | 4.98355 | 13.23906 | 33.22367 | 560.5187
[7 empty] | 341.1 | 17.30206 | 4.985101 | 13.23531 | 33.23401 | 560.36
[7 empty] | 341.12 | 17.30359 | 4.986658 | 13.23162 | 33.24439 | 560.2037
[7 empty] | 341.14 | 17.30513 | 4.988219 | 13.22798 | 33.25479 | 560.0496
[7 empty] | 341.16 | 17.30667 | 4.989781 | 13.22425 | 33.26521 | 559.8917
[7 empty] | 341.18 | 17.30822 | 4.991327 | 13.2204 | 33.27551 | 559.7287
[7 empty] | 341.2 | 17.30976 | 4.992832 | 13.21652 | 33.28555 | 559.5644
[7 empty] | 341.22 | 17.31131 | 4.994314 | 13.21256 | 33.29543 | 559.3968
[7 empty] | 341.24 | 17.31285 | 4.995796 | 13.20849 | 33.30531 | 559.2244
[7 empty] | 341.26 | 17.31439 | 4.997278 | 13.20436 | 33.31519 | 559.0496
[7 empty] | 341.28 | 17.31592 | 4.998762 | 13.20023 | 33.32508 | 558.8747
[7 empty] | 341.3 | 17.31745 | 5.000246 | 13.19612 | 33.33497 | 558.7007
[7 empty] | 341.32 | 17.31899 | 5.00173 | 13.1921 | 33.34487 | 558.5305
[7 empty] | 341.34 | 17.32053 | 5.003223 | 13.18819 | 33.35482 | 558.365
[7 empty] | 341.36 | 17.32207 | 5.00473 | 13.18443 | 33.36487 | 558.2058
[7 empty] | 341.38 | 17.32361 | 5.006242 | 13.18071 | 33.37495 | 558.0483
[7 empty] | 341.4 | 17.32516 | 5.007754 | 13.17688 | 33.38503 | 557.8861
[7 empty] | 341.42 | 17.32671 | 5.009262 | 13.17287 | 33.39508 | 557.7164
[7 empty] | 341.44 | 17.32825 | 5.010765 | 13.16871 | 33.4051 | 557.5402
[7 empty] | 341.46 | 17.32978 | 5.012267 | 13.16437 | 33.41511 | 557.3565
[7 empty] | 341.48 | 17.33133 | 5.013768 | 13.15992 | 33.42512 | 557.1681
[7 empty] | 341.5 | 17.33286 | 5.015259 | 13.15547 | 33.43506 | 556.9797
[7 empty] | 341.52 | 17.33439 | 5.016737 | 13.15105 | 33.44491 | 556.7925
[7 empty] | 341.54 | 17.33592 | 5.018212 | 13.14663 | 33.45475 | 556.6054
[7 empty] | 341.56 | 17.33745 | 5.019688 | 13.14226 | 33.46459 | 556.4204
[7 empty] | 341.58 | 17.33898 | 5.021199 | 13.13806 | 33.47466 | 556.2426
[7 empty] | 341.6 | 17.34052 | 5.022748 | 13.13407 | 33.48499 | 556.0736
[7 empty] | 341.62 | 17.34207 | 5.024297 | 13.13017 | 33.49531 | 555.9085
[7 empty] | 341.64 | 17.34363 | 5.025848 | 13.12633 | 33.50565 | 555.7459
[7 empty] | 341.66 | 17.34517 | 5.027415 | 13.12243 | 33.5161 | 555.5808
[7 empty] | 341.68 | 17.34671 | 5.028997 | 13.11829 | 33.52665 | 555.4055
[7 empty] | 341.7 | 17.34825 | 5.030579 | 13.11385 | 33.53719 | 555.2176
[7 empty] | 341.72 | 17.34978 | 5.032166 | 13.10926 | 33.54777 | 555.0232
[7 empty] | 341.74 | 17.35131 | 5.03378 | 13.10467 | 33.55853 | 554.8289
[7 empty] | 341.76 | 17.35284 | 5.035417 | 13.10011 | 33.56945 | 554.6358
[7 empty] | 341.78 | 17.35438 | 5.037054 | 13.09567 | 33.58036 | 554.4478
[7 empty] | 341.8 | 17.35591 | 5.038687 | 13.09134 | 33.59125 | 554.2645
[7 empty] | 341.82 | 17.35745 | 5.040308 | 13.08708 | 33.60205 | 554.0842
[7 empty] | 341.84 | 17.359 | 5.04192 | 13.08289 | 33.6128 | 553.9068
[7 empty] | 341.86 | 17.36054 | 5.043532 | 13.07875 | 33.62355 | 553.7315
[7 empty] | 341.88 | 17.36208 | 5.045147 | 13.07463 | 33.63431 | 553.557
[7 empty] | 341.9 | 17.36362 | 5.046772 | 13.07048 | 33.64515 | 553.3813
[7 empty] | 341.92 | 17.36516 | 5.048403 | 13.06619 | 33.65602 | 553.1997
[7 empty] | 341.94 | 17.36669 | 5.050034 | 13.06178 | 33.66689 | 553.013
[7 empty] | 341.96 | 17.36822 | 5.05166 | 13.0573 | 33.67773 | 552.8233
[7 empty] | 341.98 | 17.36976 | 5.053277 | 13.05277 | 33.68851 | 552.6315
[7 empty] | 342 | 17.3713 | 5.054888 | 13.04831 | 33.69925 | 552.4427
[7 empty] | 342.02 | 17.37283 | 5.0565 | 13.044 | 33.71 | 552.2602
[7 empty] | 342.04 | 17.37438 | 5.058117 | 13.03977 | 33.72078 | 552.0811
[7 empty] | 342.06 | 17.37592 | 5.059741 | 13.03551 | 33.73161 | 551.9008
[7 empty] | 342.08 | 17.37747 | 5.061369 | 13.03117 | 33.74246 | 551.717
[7 empty] | 342.1 | 17.37902 | 5.062997 | 13.02669 | 33.75331 | 551.5274
[7 empty] | 342.12 | 17.38056 | 5.064612 | 13.02212 | 33.76408 | 551.3339
[7 empty] | 342.14 | 17.38209 | 5.066209 | 13.01757 | 33.77473 | 551.1412
[7 empty] | 342.16 | 17.38362 | 5.0678 | 13.01312 | 33.78533 | 550.9528
[7 empty] | 342.18 | 17.38515 | 5.069391 | 13.00879 | 33.79594 | 550.7695
[7 empty] | 342.2 | 17.3867 | 5.070994 | 13.00452 | 33.80663 | 550.5887
[7 empty] | 342.22 | 17.38824 | 5.072609 | 13.00026 | 33.81739 | 550.4084
[7 empty] | 342.24 | 17.38977 | 5.074227 | 12.99598 | 33.82818 | 550.2271
[7 empty] | 342.26 | 17.39131 | 5.075844 | 12.99165 | 33.83896 | 550.0438
[7 empty] | 342.28 | 17.39286 | 5.077481 | 12.9873 | 33.84987 | 549.8596
[7 empty] | 342.3 | 17.39439 | 5.079137 | 12.98293 | 33.86091 | 549.6746
[7 empty] | 342.32 | 17.39594 | 5.080795 | 12.97849 | 33.87197 | 549.4866
[7 empty] | 342.34 | 17.39748 | 5.082453 | 12.97394 | 33.88302 | 549.294
[7 empty] | 342.36 | 17.39902 | 5.084112 | 12.96935 | 33.89408 | 549.0997
[7 empty] | 342.38 | 17.40054 | 5.085774 | 12.96476 | 33.90516 | 548.9053
[7 empty] | 342.4 | 17.40208 | 5.087436 | 12.96025 | 33.91624 | 548.7144
[7 empty] | 342.42 | 17.40363 | 5.089095 | 12.9559 | 33.9273 | 548.5302
[7 empty] | 342.44 | 17.40517 | 5.090736 | 12.95171 | 33.93824 | 548.3528
[7 empty] | 342.46 | 17.40671 | 5.092361 | 12.94748 | 33.94907 | 548.1737
[7 empty] | 342.48 | 17.40825 | 5.093985 | 12.94318 | 33.9599 | 547.9917
[7 empty] | 342.5 | 17.40979 | 5.095611 | 12.93873 | 33.97074 | 547.8033
[7 empty] | 342.52 | 17.41133 | 5.09724 | 12.93412 | 33.9816 | 547.6081
[7 empty] | 342.54 | 17.41286 | 5.098872 | 12.92946 | 33.99248 | 547.4108
[7 empty] | 342.56 | 17.4144 | 5.100504 | 12.92483 | 34.00336 | 547.2148
[7 empty] | 342.58 | 17.41594 | 5.102136 | 12.9202 | 34.01424 | 547.0188
[7 empty] | 342.6 | 17.41748 | 5.103771 | 12.9156 | 34.02514 | 546.824
[7 empty] | 342.62 | 17.41902 | 5.105407 | 12.91095 | 34.03605 | 546.6271
[7 empty] | 342.64 | 17.42055 | 5.107044 | 12.90625 | 34.04696 | 546.4281
[7 empty] | 342.66 | 17.42208 | 5.108672 | 12.90161 | 34.05781 | 546.2317
[7 empty] | 342.68 | 17.42362 | 5.110283 | 12.89709 | 34.06855 | 546.0403
[7 empty] | 342.7 | 17.42517 | 5.111887 | 12.89268 | 34.07925 | 545.8536
[7 empty] | 342.72 | 17.42671 | 5.11349 | 12.88831 | 34.08993 | 545.6686
[7 empty] | 342.74 | 17.42825 | 5.115088 | 12.88384 | 34.10059 | 545.4793
[7 empty] | 342.76 | 17.42979 | 5.116675 | 12.87916 | 34.11117 | 545.2812
[7 empty] | 342.78 | 17.43133 | 5.118259 | 12.87421 | 34.12173 | 545.0716
[7 empty] | 342.8 | 17.43286 | 5.119843 | 12.86914 | 34.13229 | 544.857
[7 empty] | 342.82 | 17.4344 | 5.12144 | 12.86409 | 34.14293 | 544.6432
[7 empty] | 342.84 | 17.43594 | 5.123055 | 12.85916 | 34.1537 | 544.4344
[7 empty] | 342.86 | 17.43748 | 5.124674 | 12.85439 | 34.16449 | 544.2325
[7 empty] | 342.88 | 17.43901 | 5.126294 | 12.84975 | 34.17529 | 544.036
[7 empty] | 342.9 | 17.44055 | 5.127914 | 12.84513 | 34.18609 | 543.8404
[7 empty] | 342.92 | 17.4421 | 5.129536 | 12.84046 | 34.19691 | 543.6427
[7 empty] | 342.94 | 17.44364 | 5.131157 | 12.83575 | 34.20771 | 543.4433
[7 empty] | 342.96 | 17.44517 | 5.132779 | 12.83101 | 34.21853 | 543.2426
[7 empty] | 342.98 | 17.44672 | 5.134401 | 12.82615 | 34.22934 | 543.0368
[7 empty] | 343 | 17.44826 | 5.136025 | 12.82121 | 34.24017 | 542.8277
[7 empty] | 343.02 | 17.44979 | 5.137649 | 12.81626 | 34.25099 | 542.6181
[7 empty] | 343.04 | 17.45132 | 5.139273 | 12.81127 | 34.26182 | 542.4068
[7 empty] | 343.06 | 17.45286 | 5.140898 | 12.80625 | 34.27265 | 542.1943
[7 empty] | 343.08 | 17.4544 | 5.142523 | 12.80139 | 34.28349 | 541.9885
[7 empty] | 343.1 | 17.45594 | 5.144147 | 12.79668 | 34.29431 | 541.7891
[7 empty] | 343.12 | 17.45749 | 5.145771 | 12.79195 | 34.30514 | 541.5889
[7 empty] | 343.14 | 17.45904 | 5.147382 | 12.78715 | 34.31588 | 541.3856
[7 empty] | 343.16 | 17.46058 | 5.148983 | 12.78223 | 34.32655 | 541.1773
[7 empty] | 343.18 | 17.46212 | 5.150584 | 12.77714 | 34.33723 | 540.9618
[7 empty] | 343.2 | 17.46365 | 5.152184 | 12.77194 | 34.34789 | 540.7417
[7 empty] | 343.22 | 17.46518 | 5.153776 | 12.76675 | 34.35851 | 540.5219
[7 empty] | 343.24 | 17.46672 | 5.155364 | 12.76167 | 34.36909 | 540.3069
[7 empty] | 343.26 | 17.46826 | 5.156952 | 12.75667 | 34.37968 | 540.0952
[7 empty] | 343.28 | 17.4698 | 5.158537 | 12.75169 | 34.39025 | 539.8843
[7 empty] | 343.3 | 17.47132 | 5.160117 | 12.74672 | 34.40078 | 539.6739
[7 empty] | 343.32 | 17.47285 | 5.161694 | 12.74174 | 34.41129 | 539.4631
[7 empty] | 343.34 | 17.4744 | 5.16327 | 12.73673 | 34.4218 | 539.251
[7 empty] | 343.36 | 17.47595 | 5.164843 | 12.73173 | 34.43229 | 539.0393
[7 empty] | 343.38 | 17.47748 | 5.166409 | 12.72679 | 34.44273 | 538.8301
[7 empty] | 343.4 | 17.47903 | 5.167972 | 12.72178 | 34.45315 | 538.618
[7 empty] | 343.42 | 17.48057 | 5.169534 | 12.71668 | 34.46356 | 538.4021
[7 empty] | 343.44 | 17.4821 | 5.171102 | 12.71153 | 34.47401 | 538.184
[7 empty] | 343.46 | 17.48363 | 5.172677 | 12.70639 | 34.48451 | 537.9664
[7 empty] | 343.48 | 17.48517 | 5.174255 | 12.70136 | 34.49503 | 537.7534
[7 empty] | 343.5 | 17.48671 | 5.175833 | 12.69652 | 34.50555 | 537.5485
[7 empty] | 343.52 | 17.48825 | 5.177427 | 12.69184 | 34.51618 | 537.3504
[7 empty] | 343.54 | 17.48979 | 5.179043 | 12.68723 | 34.52695 | 537.1552
[7 empty] | 343.56 | 17.49134 | 5.180665 | 12.68253 | 34.53777 | 536.9562
[7 empty] | 343.58 | 17.49289 | 5.182287 | 12.67765 | 34.54858 | 536.7496
[7 empty] | 343.6 | 17.49442 | 5.183912 | 12.67261 | 34.55941 | 536.5362
[7 empty] | 343.62 | 17.49595 | 5.18554 | 12.66743 | 34.57027 | 536.3169
[7 empty] | 343.64 | 17.4975 | 5.18717 | 12.66214 | 34.58113 | 536.0929
[7 empty] | 343.66 | 17.49903 | 5.188799 | 12.65683 | 34.59199 | 535.8681
[7 empty] | 343.68 | 17.50056 | 5.190436 | 12.65154 | 34.60291 | 535.6442
[7 empty] | 343.7 | 17.5021 | 5.192081 | 12.64623 | 34.61387 | 535.4193
[7 empty] | 343.72 | 17.50363 | 5.193727 | 12.64098 | 34.62485 | 535.1971
[7 empty] | 343.74 | 17.50516 | 5.195373 | 12.63594 | 34.63582 | 534.9837
[7 empty] | 343.76 | 17.5067 | 5.197022 | 12.63115 | 34.64681 | 534.7809
[7 empty] | 343.78 | 17.50825 | 5.198676 | 12.62649 | 34.65784 | 534.5836
[7 empty] | 343.8 | 17.5098 | 5.20033 | 12.62187 | 34.66887 | 534.388
[7 empty] | 343.82 | 17.51135 | 5.201986 | 12.61715 | 34.67991 | 534.1881
[7 empty] | 343.84 | 17.51289 | 5.20366 | 12.61217 | 34.69107 | 533.9773
[7 empty] | 343.86 | 17.51443 | 5.20535 | 12.60687 | 34.70233 | 533.7529
[7 empty] | 343.88 | 17.51596 | 5.20704 | 12.60139 | 34.7136 | 533.5209
[7 empty] | 343.9 | 17.5175 | 5.20873 | 12.59587 | 34.72487 | 533.2872
[7 empty] | 343.92 | 17.51904 | 5.210421 | 12.59041 | 34.73614 | 533.056
[7 empty] | 343.94 | 17.52058 | 5.212112 | 12.58499 | 34.74741 | 532.8265
[7 empty] | 343.96 | 17.52211 | 5.213804 | 12.57965 | 34.75869 | 532.6005
[7 empty] | 343.98 | 17.52366 | 5.215494 | 12.57437 | 34.76996 | 532.3769
[7 empty] | 344 | 17.5252 | 5.217184 | 12.56907 | 34.78123 | 532.1525
[7 empty] | 344.02 | 17.52674 | 5.218873 | 12.56374 | 34.79249 | 531.9269
[7 empty] | 344.04 | 17.52828 | 5.220562 | 12.55844 | 34.80375 | 531.7025
[7 empty] | 344.06 | 17.52981 | 5.222237 | 12.55313 | 34.81491 | 531.4776
[7 empty] | 344.08 | 17.53134 | 5.223884 | 12.54781 | 34.82589 | 531.2524
[7 empty] | 344.1 | 17.53288 | 5.225517 | 12.54249 | 34.83678 | 531.0272
[7 empty] | 344.12 | 17.53443 | 5.227149 | 12.53711 | 34.84766 | 530.7994
[7 empty] | 344.14 | 17.53597 | 5.228796 | 12.53167 | 34.85864 | 530.5691
[7 empty] | 344.16 | 17.5375 | 5.230468 | 12.52625 | 34.86979 | 530.3396
[7 empty] | 344.18 | 17.53902 | 5.23215 | 12.5209 | 34.881 | 530.1131
[7 empty] | 344.2 | 17.54057 | 5.233832 | 12.51556 | 34.89221 | 529.887
[7 empty] | 344.22 | 17.54213 | 5.235505 | 12.51019 | 34.90337 | 529.6596
[7 empty] | 344.24 | 17.54367 | 5.237166 | 12.50475 | 34.91444 | 529.4293
[7 empty] | 344.26 | 17.5452 | 5.238824 | 12.4992 | 34.92549 | 529.1943
[7 empty] | 344.28 | 17.54674 | 5.240482 | 12.4935 | 34.93655 | 528.953
[7 empty] | 344.3 | 17.54828 | 5.24216 | 12.48774 | 34.94773 | 528.7091
[7 empty] | 344.32 | 17.54981 | 5.243863 | 12.48211 | 34.95909 | 528.4708
[7 empty] | 344.34 | 17.55134 | 5.24557 | 12.47661 | 34.97047 | 528.2379
[7 empty] | 344.36 | 17.55288 | 5.247277 | 12.47118 | 34.98185 | 528.008
[7 empty] | 344.38 | 17.55441 | 5.248997 | 12.46576 | 34.99331 | 527.7786
[7 empty] | 344.4 | 17.55595 | 5.25073 | 12.46027 | 35.00487 | 527.5461
[7 empty] | 344.42 | 17.5575 | 5.252463 | 12.45466 | 35.01642 | 527.3086
[7 empty] | 344.44 | 17.55904 | 5.254198 | 12.44895 | 35.02799 | 527.0668
[7 empty] | 344.46 | 17.56058 | 5.255957 | 12.44319 | 35.03971 | 526.823
[7 empty] | 344.48 | 17.56211 | 5.257741 | 12.43738 | 35.05161 | 526.577
[7 empty] | 344.5 | 17.56366 | 5.259525 | 12.43153 | 35.0635 | 526.3293
[7 empty] | 344.52 | 17.56519 | 5.261306 | 12.42567 | 35.07537 | 526.0812
[7 empty] | 344.54 | 17.56671 | 5.263067 | 12.41987 | 35.08711 | 525.8357
[7 empty] | 344.56 | 17.56826 | 5.264811 | 12.41414 | 35.09874 | 525.5931
[7 empty] | 344.58 | 17.56981 | 5.266554 | 12.40851 | 35.11036 | 525.3547
[7 empty] | 344.6 | 17.57134 | 5.268296 | 12.40305 | 35.12197 | 525.1235
[7 empty] | 344.62 | 17.57288 | 5.270027 | 12.39769 | 35.13351 | 524.8966
[7 empty] | 344.64 | 17.57442 | 5.271752 | 12.39225 | 35.14501 | 524.6663
[7 empty] | 344.66 | 17.57597 | 5.273477 | 12.3867 | 35.15651 | 524.4313
[7 empty] | 344.68 | 17.57751 | 5.275196 | 12.38103 | 35.16797 | 524.1912
[7 empty] | 344.7 | 17.57905 | 5.2769 | 12.37521 | 35.17933 | 523.9448
[7 empty] | 344.72 | 17.5806 | 5.278595 | 12.36923 | 35.19063 | 523.6916
[7 empty] | 344.74 | 17.58213 | 5.28029 | 12.3632 | 35.20193 | 523.4363
[7 empty] | 344.76 | 17.58366 | 5.281983 | 12.35718 | 35.21322 | 523.1815
[7 empty] | 344.78 | 17.58519 | 5.283672 | 12.3512 | 35.22448 | 522.9283
[7 empty] | 344.8 | 17.58673 | 5.28536 | 12.34532 | 35.23573 | 522.6793
[7 empty] | 344.82 | 17.58826 | 5.287048 | 12.33966 | 35.24699 | 522.4397
[7 empty] | 344.84 | 17.5898 | 5.288733 | 12.33422 | 35.25822 | 522.2094
[7 empty] | 344.86 | 17.59136 | 5.290411 | 12.32889 | 35.26941 | 521.9837
[7 empty] | 344.88 | 17.59291 | 5.292086 | 12.32357 | 35.28057 | 521.7585
[7 empty] | 344.9 | 17.59445 | 5.293761 | 12.31815 | 35.29174 | 521.529
[7 empty] | 344.92 | 17.59598 | 5.295436 | 12.31252 | 35.30291 | 521.2906
[7 empty] | 344.94 | 17.59753 | 5.29711 | 12.30666 | 35.31407 | 521.0425
[7 empty] | 344.96 | 17.59907 | 5.298784 | 12.30065 | 35.32523 | 520.7881
[7 empty] | 344.98 | 17.60059 | 5.300459 | 12.29461 | 35.33639 | 520.5324
[7 empty] | 345 | 17.60213 | 5.302141 | 12.28858 | 35.34761 | 520.2771
[7 empty] | 345.02 | 17.60367 | 5.303833 | 12.28259 | 35.35889 | 520.0235
[7 empty] | 345.04 | 17.6052 | 5.305527 | 12.27665 | 35.37018 | 519.772
[7 empty] | 345.06 | 17.60673 | 5.307221 | 12.27075 | 35.38147 | 519.5222
[7 empty] | 345.08 | 17.60828 | 5.308913 | 12.26492 | 35.39275 | 519.2753
[7 empty] | 345.1 | 17.60983 | 5.310603 | 12.25918 | 35.40402 | 519.0323
[7 empty] | 345.12 | 17.61137 | 5.312294 | 12.2535 | 35.41529 | 518.7918
[7 empty] | 345.14 | 17.61291 | 5.313983 | 12.24777 | 35.42655 | 518.5492
[7 empty] | 345.16 | 17.61445 | 5.315671 | 12.24195 | 35.43781 | 518.3028
[7 empty] | 345.18 | 17.61598 | 5.317357 | 12.23607 | 35.44905 | 518.0539
[7 empty] | 345.2 | 17.6175 | 5.319042 | 12.23008 | 35.46028 | 517.8003
[7 empty] | 345.22 | 17.61904 | 5.320727 | 12.22399 | 35.47151 | 517.5424
[7 empty] | 345.24 | 17.62059 | 5.322411 | 12.21796 | 35.48274 | 517.2871
[7 empty] | 345.26 | 17.62212 | 5.324093 | 12.21205 | 35.49395 | 517.0369
[7 empty] | 345.28 | 17.62367 | 5.325775 | 12.20615 | 35.50517 | 516.7871
[7 empty] | 345.3 | 17.62522 | 5.327464 | 12.20019 | 35.51643 | 516.5348
[7 empty] | 345.32 | 17.62676 | 5.329185 | 12.19412 | 35.5279 | 516.2778
[7 empty] | 345.34 | 17.6283 | 5.330928 | 12.18788 | 35.53952 | 516.0136
[7 empty] | 345.36 | 17.62984 | 5.332672 | 12.18147 | 35.55115 | 515.7422
[7 empty] | 345.38 | 17.63138 | 5.334417 | 12.17495 | 35.56278 | 515.4662
[7 empty] | 345.4 | 17.63291 | 5.336166 | 12.16849 | 35.57444 | 515.1927
[7 empty] | 345.42 | 17.63444 | 5.337919 | 12.16216 | 35.58613 | 514.9247
[7 empty] | 345.44 | 17.63598 | 5.339672 | 12.15593 | 35.59781 | 514.6609
[7 empty] | 345.46 | 17.63751 | 5.341427 | 12.14983 | 35.60951 | 514.4026
[7 empty] | 345.48 | 17.63903 | 5.343188 | 12.14383 | 35.62125 | 514.1486
[7 empty] | 345.5 | 17.64058 | 5.344953 | 12.13776 | 35.63302 | 513.8916
[7 empty] | 345.52 | 17.64213 | 5.346717 | 12.13166 | 35.64478 | 513.6333
[7 empty] | 345.54 | 17.64368 | 5.348491 | 12.12555 | 35.65661 | 513.3747
[7 empty] | 345.56 | 17.64522 | 5.350283 | 12.11927 | 35.66855 | 513.1088
[7 empty] | 345.58 | 17.64676 | 5.352082 | 12.11282 | 35.68055 | 512.8357
[7 empty] | 345.6 | 17.6483 | 5.353881 | 12.10629 | 35.69254 | 512.5592
[7 empty] | 345.62 | 17.64983 | 5.355705 | 12.09974 | 35.7047 | 512.2819
[7 empty] | 345.64 | 17.65137 | 5.357566 | 12.09326 | 35.71711 | 512.0076
[7 empty] | 345.66 | 17.6529 | 5.35944 | 12.08695 | 35.7296 | 511.7404
[7 empty] | 345.68 | 17.65444 | 5.361314 | 12.08085 | 35.74209 | 511.4821
[7 empty] | 345.7 | 17.65598 | 5.363165 | 12.07493 | 35.75443 | 511.2315
[7 empty] | 345.72 | 17.65753 | 5.364988 | 12.06899 | 35.76659 | 510.98
[7 empty] | 345.74 | 17.65909 | 5.366805 | 12.06287 | 35.7787 | 510.7209
[7 empty] | 345.76 | 17.66062 | 5.368622 | 12.05654 | 35.79081 | 510.4529
[7 empty] | 345.78 | 17.66215 | 5.370442 | 12.04999 | 35.80295 | 510.1756
[7 empty] | 345.8 | 17.66369 | 5.372266 | 12.04321 | 35.81511 | 509.8885
[7 empty] | 345.82 | 17.66523 | 5.374091 | 12.03637 | 35.82727 | 509.5989
[7 empty] | 345.84 | 17.66676 | 5.375915 | 12.02958 | 35.83943 | 509.3115
[7 empty] | 345.86 | 17.6683 | 5.377731 | 12.02284 | 35.85154 | 509.0261
[7 empty] | 345.88 | 17.66984 | 5.37954 | 12.01617 | 35.8636 | 508.7437
[7 empty] | 345.9 | 17.67136 | 5.381349 | 12.00968 | 35.87566 | 508.4689
[7 empty] | 345.92 | 17.67289 | 5.383157 | 12.00336 | 35.88771 | 508.2013
[7 empty] | 345.94 | 17.67444 | 5.384964 | 11.99716 | 35.89976 | 507.9388
[7 empty] | 345.96 | 17.67599 | 5.386769 | 11.99105 | 35.91179 | 507.6802
[7 empty] | 345.98 | 17.67754 | 5.388575 | 11.98494 | 35.92383 | 507.4215
[7 empty] | 346 | 17.67908 | 5.390376 | 11.97862 | 35.93584 | 507.1539
[7 empty] | 346.02 | 17.68062 | 5.392159 | 11.97206 | 35.94773 | 506.8762
[7 empty] | 346.04 | 17.68215 | 5.393928 | 11.96534 | 35.95952 | 506.5916
[7 empty] | 346.06 | 17.68368 | 5.395697 | 11.95854 | 35.97131 | 506.3037
[7 empty] | 346.08 | 17.68522 | 5.397469 | 11.95174 | 35.98313 | 506.0158
[7 empty] | 346.1 | 17.68675 | 5.399247 | 11.94502 | 35.99498 | 505.7313
[7 empty] | 346.12 | 17.68829 | 5.40103 | 11.93839 | 36.00687 | 505.4506
[7 empty] | 346.14 | 17.68983 | 5.402812 | 11.9318 | 36.01875 | 505.1716
[7 empty] | 346.16 | 17.69137 | 5.404593 | 11.92522 | 36.03062 | 504.893
[7 empty] | 346.18 | 17.69291 | 5.406372 | 11.91865 | 36.04248 | 504.6149
[7 empty] | 346.2 | 17.69445 | 5.408149 | 11.91217 | 36.05433 | 504.3405
[7 empty] | 346.22 | 17.69599 | 5.409926 | 11.90572 | 36.06617 | 504.0674
[7 empty] | 346.24 | 17.69753 | 5.41171 | 11.89919 | 36.07807 | 503.791
[7 empty] | 346.26 | 17.69907 | 5.413507 | 11.89259 | 36.09005 | 503.5115
[7 empty] | 346.28 | 17.7006 | 5.415309 | 11.88594 | 36.10206 | 503.23
[7 empty] | 346.3 | 17.70213 | 5.417111 | 11.87917 | 36.11407 | 502.9434
[7 empty] | 346.32 | 17.70367 | 5.418902 | 11.87238 | 36.12601 | 502.6559
[7 empty] | 346.34 | 17.70521 | 5.420677 | 11.86569 | 36.13785 | 502.3726
[7 empty] | 346.36 | 17.70675 | 5.422446 | 11.85907 | 36.14964 | 502.0924
[7 empty] | 346.38 | 17.7083 | 5.424216 | 11.85247 | 36.16144 | 501.8129
[7 empty] | 346.4 | 17.70984 | 5.425989 | 11.84586 | 36.17326 | 501.5331
[7 empty] | 346.42 | 17.71139 | 5.427767 | 11.83917 | 36.18511 | 501.2498
[7 empty] | 346.44 | 17.71293 | 5.429547 | 11.83235 | 36.19698 | 500.9611
[7 empty] | 346.46 | 17.71447 | 5.431326 | 11.82546 | 36.20884 | 500.6694
[7 empty] | 346.48 | 17.716 | 5.433115 | 11.81858 | 36.22077 | 500.3781
[7 empty] | 346.5 | 17.71753 | 5.434914 | 11.81178 | 36.23276 | 500.0902
[7 empty] | 346.52 | 17.71907 | 5.436715 | 11.805 | 36.24477 | 499.8031
[7 empty] | 346.54 | 17.72061 | 5.438515 | 11.79824 | 36.25677 | 499.5169
[7 empty] | 346.56 | 17.72215 | 5.440317 | 11.79148 | 36.26878 | 499.2307
[7 empty] | 346.58 | 17.72369 | 5.442119 | 11.78464 | 36.28079 | 498.9411
[7 empty] | 346.6 | 17.72524 | 5.443921 | 11.77765 | 36.29281 | 498.6452
[7 empty] | 346.62 | 17.72677 | 5.445721 | 11.7706 | 36.30481 | 498.3467
[7 empty] | 346.64 | 17.72831 | 5.447511 | 11.76351 | 36.31674 | 498.0465
[7 empty] | 346.66 | 17.72986 | 5.449291 | 11.75627 | 36.32861 | 497.74
[7 empty] | 346.68 | 17.7314 | 5.451072 | 11.74891 | 36.34048 | 497.4284
[7 empty] | 346.7 | 17.73293 | 5.452857 | 11.74157 | 36.35238 | 497.1176
[7 empty] | 346.72 | 17.73446 | 5.454664 | 11.73428 | 36.36443 | 496.809
[7 empty] | 346.74 | 17.736 | 5.45649 | 11.7271 | 36.3766 | 496.505
[7 empty] | 346.76 | 17.73753 | 5.458315 | 11.72014 | 36.38877 | 496.2103
[7 empty] | 346.78 | 17.73907 | 5.460138 | 11.71337 | 36.40092 | 495.9237
[7 empty] | 346.8 | 17.74062 | 5.461953 | 11.7066 | 36.41302 | 495.637
[7 empty] | 346.82 | 17.74217 | 5.463762 | 11.69966 | 36.42508 | 495.3432
[7 empty] | 346.84 | 17.74371 | 5.46557 | 11.69252 | 36.43713 | 495.0409
[7 empty] | 346.86 | 17.74525 | 5.46738 | 11.68518 | 36.4492 | 494.7302
[7 empty] | 346.88 | 17.74679 | 5.469192 | 11.67766 | 36.46128 | 494.4118
[7 empty] | 346.9 | 17.74832 | 5.471005 | 11.67011 | 36.47337 | 494.0921
[7 empty] | 346.92 | 17.74985 | 5.472817 | 11.66261 | 36.48545 | 493.7746
[7 empty] | 346.94 | 17.75139 | 5.474631 | 11.65518 | 36.49754 | 493.46
[7 empty] | 346.96 | 17.75292 | 5.476445 | 11.64783 | 36.50963 | 493.1488
[7 empty] | 346.98 | 17.75445 | 5.478261 | 11.64063 | 36.52174 | 492.844
[7 empty] | 347 | 17.75599 | 5.480075 | 11.6336 | 36.53383 | 492.5463
[7 empty] | 347.02 | 17.75754 | 5.4819 | 11.62662 | 36.546 | 492.2508
[7 empty] | 347.04 | 17.75908 | 5.483738 | 11.61965 | 36.55825 | 491.9557
[7 empty] | 347.06 | 17.76062 | 5.485581 | 11.61264 | 36.57054 | 491.6589
[7 empty] | 347.08 | 17.76216 | 5.487425 | 11.60545 | 36.58283 | 491.3545
[7 empty] | 347.1 | 17.7637 | 5.489269 | 11.59797 | 36.59513 | 491.0378
[7 empty] | 347.12 | 17.76524 | 5.491116 | 11.59028 | 36.60744 | 490.7123
[7 empty] | 347.14 | 17.76678 | 5.492962 | 11.58251 | 36.61975 | 490.3833
[7 empty] | 347.16 | 17.76831 | 5.494809 | 11.57471 | 36.63206 | 490.053
[7 empty] | 347.18 | 17.76985 | 5.496653 | 11.56697 | 36.64435 | 489.7254
[7 empty] | 347.2 | 17.77139 | 5.498494 | 11.55937 | 36.65663 | 489.4036
[7 empty] | 347.22 | 17.77292 | 5.500334 | 11.55192 | 36.66889 | 489.0882
[7 empty] | 347.24 | 17.77446 | 5.502175 | 11.54457 | 36.68117 | 488.777
[7 empty] | 347.26 | 17.77601 | 5.504007 | 11.53724 | 36.69338 | 488.4666
[7 empty] | 347.28 | 17.77755 | 5.50583 | 11.52994 | 36.70553 | 488.1576
[7 empty] | 347.3 | 17.77909 | 5.507653 | 11.52265 | 36.71769 | 487.8489
[7 empty] | 347.32 | 17.78063 | 5.509477 | 11.51524 | 36.72985 | 487.5352
[7 empty] | 347.34 | 17.78217 | 5.511311 | 11.50777 | 36.74207 | 487.2189
[7 empty] | 347.36 | 17.7837 | 5.513153 | 11.50028 | 36.75435 | 486.9018
[7 empty] | 347.38 | 17.78524 | 5.514996 | 11.49268 | 36.76664 | 486.58
[7 empty] | 347.4 | 17.78678 | 5.516839 | 11.48504 | 36.77893 | 486.2566
[7 empty] | 347.42 | 17.78832 | 5.518683 | 11.47753 | 36.79122 | 485.9386
[7 empty] | 347.44 | 17.78986 | 5.520528 | 11.47008 | 36.80352 | 485.6232
[7 empty] | 347.46 | 17.79141 | 5.522373 | 11.4626 | 36.81582 | 485.3065
[7 empty] | 347.48 | 17.79295 | 5.524214 | 11.45509 | 36.82809 | 484.9885
[7 empty] | 347.5 | 17.79449 | 5.52604 | 11.4475 | 36.84027 | 484.6672
[7 empty] | 347.52 | 17.79602 | 5.527856 | 11.43984 | 36.85237 | 484.3429
[7 empty] | 347.54 | 17.79756 | 5.529673 | 11.43214 | 36.86449 | 484.0169
[7 empty] | 347.56 | 17.7991 | 5.531493 | 11.42448 | 36.87662 | 483.6926
[7 empty] | 347.58 | 17.80064 | 5.533321 | 11.41691 | 36.88881 | 483.3721
[7 empty] | 347.6 | 17.80217 | 5.535155 | 11.40943 | 36.90103 | 483.0554
[7 empty] | 347.62 | 17.80371 | 5.536988 | 11.40196 | 36.91325 | 482.7391
[7 empty] | 347.64 | 17.80524 | 5.538828 | 11.39449 | 36.92552 | 482.4228
[7 empty] | 347.66 | 17.80677 | 5.54068 | 11.38698 | 36.93787 | 482.1049
[7 empty] | 347.68 | 17.80832 | 5.542538 | 11.37939 | 36.95025 | 481.7835
[7 empty] | 347.7 | 17.80987 | 5.544396 | 11.37173 | 36.96264 | 481.4592
[7 empty] | 347.72 | 17.81141 | 5.546253 | 11.36396 | 36.97502 | 481.1303
[7 empty] | 347.74 | 17.81294 | 5.548108 | 11.356 | 36.98739 | 480.7932
[7 empty] | 347.76 | 17.81448 | 5.549963 | 11.34794 | 36.99975 | 480.452
[7 empty] | 347.78 | 17.81602 | 5.551817 | 11.33986 | 37.01211 | 480.1099
[7 empty] | 347.8 | 17.81755 | 5.553657 | 11.33182 | 37.02438 | 479.7695
[7 empty] | 347.82 | 17.81909 | 5.555477 | 11.3239 | 37.03651 | 479.4342
[7 empty] | 347.84 | 17.82063 | 5.557292 | 11.31615 | 37.04861 | 479.1061
[7 empty] | 347.86 | 17.82217 | 5.559107 | 11.3085 | 37.06071 | 478.7822
[7 empty] | 347.88 | 17.82372 | 5.560926 | 11.30082 | 37.07284 | 478.457
[7 empty] | 347.9 | 17.82526 | 5.56275 | 11.29299 | 37.085 | 478.1255
[7 empty] | 347.92 | 17.8268 | 5.564575 | 11.28497 | 37.09717 | 477.786
[7 empty] | 347.94 | 17.82833 | 5.5664 | 11.27679 | 37.10933 | 477.4396
[7 empty] | 347.96 | 17.82987 | 5.568239 | 11.26849 | 37.12159 | 477.0882
[7 empty] | 347.98 | 17.83141 | 5.570094 | 11.26017 | 37.13396 | 476.736
[7 empty] | 348 | 17.83294 | 5.571948 | 11.25184 | 37.14632 | 476.3833
[7 empty] | 348.02 | 17.83448 | 5.573803 | 11.24352 | 37.15869 | 476.031
[7 empty] | 348.04 | 17.83601 | 5.57566 | 11.23525 | 37.17107 | 475.6809
[7 empty] | 348.06 | 17.83754 | 5.577521 | 11.22712 | 37.18347 | 475.3367
[7 empty] | 348.08 | 17.83907 | 5.579381 | 11.21921 | 37.19587 | 475.0018
[7 empty] | 348.1 | 17.84061 | 5.58124 | 11.21149 | 37.20827 | 474.6749
[7 empty] | 348.12 | 17.84217 | 5.583095 | 11.20383 | 37.22063 | 474.3506
[7 empty] | 348.14 | 17.84372 | 5.584948 | 11.1961 | 37.23299 | 474.0234
[7 empty] | 348.16 | 17.84526 | 5.5868 | 11.18818 | 37.24533 | 473.688
[7 empty] | 348.18 | 17.8468 | 5.588659 | 11.17989 | 37.25773 | 473.3371
[7 empty] | 348.2 | 17.84834 | 5.590541 | 11.17133 | 37.27027 | 472.9746
[7 empty] | 348.22 | 17.84987 | 5.592438 | 11.16274 | 37.28292 | 472.611
[7 empty] | 348.24 | 17.85141 | 5.594335 | 11.15424 | 37.29557 | 472.2511
[7 empty] | 348.26 | 17.85295 | 5.596233 | 11.14584 | 37.30822 | 471.8954
[7 empty] | 348.28 | 17.85449 | 5.598134 | 11.13762 | 37.32089 | 471.5474
[7 empty] | 348.3 | 17.85602 | 5.600035 | 11.12948 | 37.33357 | 471.2028
[7 empty] | 348.32 | 17.85758 | 5.601937 | 11.12124 | 37.34625 | 470.8539
[7 empty] | 348.34 | 17.85912 | 5.603834 | 11.11293 | 37.35889 | 470.5021
[7 empty] | 348.36 | 17.86065 | 5.605723 | 11.1046 | 37.37149 | 470.1494
[7 empty] | 348.38 | 17.86219 | 5.607609 | 11.0962 | 37.38406 | 469.7938
[7 empty] | 348.4 | 17.86372 | 5.609495 | 11.08779 | 37.39663 | 469.4377
[7 empty] | 348.42 | 17.86526 | 5.611379 | 11.07939 | 37.40919 | 469.0821
[7 empty] | 348.44 | 17.8668 | 5.613262 | 11.07089 | 37.42175 | 468.7222
[7 empty] | 348.46 | 17.86834 | 5.615144 | 11.06222 | 37.43429 | 468.3551
[7 empty] | 348.48 | 17.86988 | 5.617026 | 11.05347 | 37.44684 | 467.9847
[7 empty] | 348.5 | 17.8714 | 5.618919 | 11.04478 | 37.45946 | 467.6167
[7 empty] | 348.52 | 17.87293 | 5.620828 | 11.03621 | 37.47219 | 467.2539
[7 empty] | 348.54 | 17.87449 | 5.622741 | 11.02769 | 37.48494 | 466.8932
[7 empty] | 348.56 | 17.87604 | 5.624654 | 11.01921 | 37.49769 | 466.5341
[7 empty] | 348.58 | 17.87758 | 5.626562 | 11.01076 | 37.51041 | 466.1764
[7 empty] | 348.6 | 17.87911 | 5.628466 | 11.00223 | 37.52311 | 465.8152
[7 empty] | 348.62 | 17.88066 | 5.63037 | 10.99361 | 37.5358 | 465.4503
[7 empty] | 348.64 | 17.8822 | 5.632273 | 10.98502 | 37.54849 | 465.0866
[7 empty] | 348.66 | 17.88372 | 5.634177 | 10.97653 | 37.56118 | 464.7272
[7 empty] | 348.68 | 17.88526 | 5.636083 | 10.9681 | 37.57389 | 464.3702
[7 empty] | 348.7 | 17.88679 | 5.637988 | 10.95969 | 37.58659 | 464.0142
[7 empty] | 348.72 | 17.88833 | 5.639893 | 10.95127 | 37.59929 | 463.6577
[7 empty] | 348.74 | 17.88987 | 5.641807 | 10.9428 | 37.61205 | 463.2991
[7 empty] | 348.76 | 17.89142 | 5.643729 | 10.93419 | 37.62486 | 462.9345
[7 empty] | 348.78 | 17.89296 | 5.645651 | 10.92549 | 37.63767 | 462.5662
[7 empty] | 348.8 | 17.89449 | 5.647575 | 10.91671 | 37.6505 | 462.1945
[7 empty] | 348.82 | 17.89603 | 5.649508 | 10.90779 | 37.66339 | 461.8168
[7 empty] | 348.84 | 17.89757 | 5.65145 | 10.8988 | 37.67633 | 461.4362
[7 empty] | 348.86 | 17.8991 | 5.653391 | 10.88991 | 37.68927 | 461.0598
[7 empty] | 348.88 | 17.90063 | 5.655329 | 10.88114 | 37.70219 | 460.6885
[7 empty] | 348.9 | 17.90218 | 5.657256 | 10.87247 | 37.71504 | 460.3214
[7 empty] | 348.92 | 17.90372 | 5.659174 | 10.86396 | 37.72783 | 459.9611
[7 empty] | 348.94 | 17.90526 | 5.661093 | 10.85563 | 37.74062 | 459.6085
[7 empty] | 348.96 | 17.90679 | 5.663012 | 10.84729 | 37.75341 | 459.2554
[7 empty] | 348.98 | 17.90834 | 5.664933 | 10.83877 | 37.76622 | 458.8946
[7 empty] | 349 | 17.90989 | 5.666856 | 10.83004 | 37.77904 | 458.525
[7 empty] | 349.02 | 17.91143 | 5.668778 | 10.82109 | 37.79185 | 458.1461
[7 empty] | 349.04 | 17.91297 | 5.670706 | 10.81191 | 37.80471 | 457.7574
[7 empty] | 349.06 | 17.91451 | 5.672644 | 10.80253 | 37.81763 | 457.3603
[7 empty] | 349.08 | 17.91604 | 5.674587 | 10.79311 | 37.83058 | 456.9615
[7 empty] | 349.1 | 17.91757 | 5.676531 | 10.78375 | 37.84354 | 456.5652
[7 empty] | 349.12 | 17.91911 | 5.678475 | 10.77444 | 37.8565 | 456.171
[7 empty] | 349.14 | 17.92065 | 5.68042 | 10.76526 | 37.86947 | 455.7823
[7 empty] | 349.16 | 17.92218 | 5.682365 | 10.75632 | 37.88243 | 455.4038
[7 empty] | 349.18 | 17.92372 | 5.684311 | 10.74753 | 37.89541 | 455.0317
[7 empty] | 349.2 | 17.92528 | 5.686253 | 10.73872 | 37.90835 | 454.6587
[7 empty] | 349.22 | 17.92682 | 5.68819 | 10.72983 | 37.92127 | 454.2823
[7 empty] | 349.24 | 17.92836 | 5.690125 | 10.72077 | 37.93417 | 453.8987
[7 empty] | 349.26 | 17.9299 | 5.69206 | 10.71142 | 37.94707 | 453.5029
[7 empty] | 349.28 | 17.93144 | 5.694008 | 10.70181 | 37.96005 | 453.096
[7 empty] | 349.3 | 17.93298 | 5.695971 | 10.69212 | 37.97314 | 452.6857
[7 empty] | 349.32 | 17.93451 | 5.697935 | 10.68247 | 37.98623 | 452.2772
[7 empty] | 349.34 | 17.93605 | 5.6999 | 10.67289 | 37.99933 | 451.8716
[7 empty] | 349.36 | 17.93758 | 5.70187 | 10.66337 | 38.01247 | 451.4685
[7 empty] | 349.38 | 17.93911 | 5.703848 | 10.65398 | 38.02565 | 451.0709
[7 empty] | 349.4 | 17.94065 | 5.705826 | 10.64466 | 38.03884 | 450.6764
[7 empty] | 349.42 | 17.9422 | 5.707803 | 10.63537 | 38.05202 | 450.283
[7 empty] | 349.44 | 17.94374 | 5.709772 | 10.62608 | 38.06515 | 449.8897
[7 empty] | 349.46 | 17.94529 | 5.711736 | 10.61673 | 38.07824 | 449.4938
[7 empty] | 349.48 | 17.94683 | 5.713699 | 10.60726 | 38.09133 | 449.0929
[7 empty] | 349.5 | 17.94836 | 5.715662 | 10.59772 | 38.10441 | 448.689
[7 empty] | 349.52 | 17.94988 | 5.71762 | 10.58808 | 38.11747 | 448.2809
[7 empty] | 349.54 | 17.95142 | 5.719574 | 10.57837 | 38.13049 | 447.8698
[7 empty] | 349.56 | 17.95296 | 5.721528 | 10.5687 | 38.14352 | 447.4603
[7 empty] | 349.58 | 17.95449 | 5.723486 | 10.55915 | 38.15657 | 447.056
[7 empty] | 349.6 | 17.95603 | 5.725454 | 10.54968 | 38.16969 | 446.6551
[7 empty] | 349.62 | 17.95758 | 5.72743 | 10.54023 | 38.18287 | 446.255
[7 empty] | 349.64 | 17.95912 | 5.729406 | 10.53075 | 38.19604 | 445.8536
[7 empty] | 349.66 | 17.96067 | 5.731382 | 10.52118 | 38.20921 | 445.4484
[7 empty] | 349.68 | 17.9622 | 5.733361 | 10.51142 | 38.22241 | 445.0352
[7 empty] | 349.7 | 17.96375 | 5.735341 | 10.50153 | 38.23561 | 444.6165
[7 empty] | 349.72 | 17.96528 | 5.737321 | 10.49157 | 38.24881 | 444.1948
[7 empty] | 349.74 | 17.96682 | 5.739299 | 10.4816 | 38.26199 | 443.7727
[7 empty] | 349.76 | 17.96835 | 5.741273 | 10.47165 | 38.27515 | 443.3514
[7 empty] | 349.78 | 17.96988 | 5.743244 | 10.46179 | 38.28829 | 442.934
[7 empty] | 349.8 | 17.97142 | 5.745216 | 10.45199 | 38.30144 | 442.519
[7 empty] | 349.82 | 17.97295 | 5.747197 | 10.44222 | 38.31465 | 442.1054
[7 empty] | 349.84 | 17.9745 | 5.74919 | 10.43248 | 38.32793 | 441.693
[7 empty] | 349.86 | 17.97605 | 5.751189 | 10.42271 | 38.34126 | 441.2794
[7 empty] | 349.88 | 17.97759 | 5.753188 | 10.41286 | 38.35459 | 440.8623
[7 empty] | 349.9 | 17.97913 | 5.755198 | 10.40287 | 38.36799 | 440.4394
[7 empty] | 349.92 | 17.98067 | 5.757221 | 10.39277 | 38.38147 | 440.0118
[7 empty] | 349.94 | 17.98221 | 5.759249 | 10.38261 | 38.39499 | 439.5816
[7 empty] | 349.96 | 17.98374 | 5.761276 | 10.37245 | 38.40851 | 439.1515
[7 empty] | 349.98 | 17.98528 | 5.763295 | 10.3624 | 38.42197 | 438.726
[7 empty] | 350 | 17.98682 | 5.765305 | 10.35252 | 38.43537 | 438.3077
[7 empty] | 350.02 | 17.98835 | 5.767313 | 10.34276 | 38.44875 | 437.8944
[7 empty] | 350.04 | 17.9899 | 5.76932 | 10.33304 | 38.46213 | 437.4829
[7 empty] | 350.06 | 17.99145 | 5.771328 | 10.32319 | 38.47552 | 437.0659
[7 empty] | 350.08 | 17.993 | 5.773337 | 10.31314 | 38.48891 | 436.6404
[7 empty] | 350.1 | 17.99453 | 5.775345 | 10.30285 | 38.5023 | 436.2047
[7 empty] | 350.12 | 17.99607 | 5.777354 | 10.29237 | 38.51569 | 435.761
[7 empty] | 350.14 | 17.99761 | 5.779365 | 10.28177 | 38.5291 | 435.3122
[7 empty] | 350.16 | 17.99914 | 5.781379 | 10.27116 | 38.54253 | 434.863
[7 empty] | 350.18 | 18.00068 | 5.783394 | 10.26058 | 38.55596 | 434.4151
[7 empty] | 350.2 | 18.00222 | 5.785408 | 10.24997 | 38.56939 | 433.9659
[7 empty] | 350.22 | 18.00375 | 5.787418 | 10.23939 | 38.58279 | 433.5179
[7 empty] | 350.24 | 18.00527 | 5.789427 | 10.22894 | 38.59618 | 433.0755
[7 empty] | 350.26 | 18.0068 | 5.791436 | 10.21861 | 38.60957 | 432.6381
[7 empty] | 350.28 | 18.00836 | 5.793443 | 10.20834 | 38.62295 | 432.2033
[7 empty] | 350.3 | 18.00991 | 5.795444 | 10.19808 | 38.63629 | 431.7689
[7 empty] | 350.32 | 18.01146 | 5.797441 | 10.1877 | 38.64961 | 431.3295
[7 empty] | 350.34 | 18.013 | 5.799438 | 10.17701 | 38.66292 | 430.8769
[7 empty] | 350.36 | 18.01454 | 5.80144 | 10.16603 | 38.67627 | 430.412
[7 empty] | 350.38 | 18.01607 | 5.803454 | 10.15493 | 38.68969 | 429.942
[7 empty] | 350.4 | 18.01759 | 5.805475 | 10.14382 | 38.70317 | 429.4717
[7 empty] | 350.42 | 18.01913 | 5.807497 | 10.1328 | 38.71665 | 429.0051
[7 empty] | 350.44 | 18.02067 | 5.809519 | 10.12188 | 38.73013 | 428.5428
[7 empty] | 350.46 | 18.0222 | 5.811543 | 10.11107 | 38.74362 | 428.0851
[7 empty] | 350.48 | 18.02374 | 5.813566 | 10.10029 | 38.75711 | 427.6287
[7 empty] | 350.5 | 18.02529 | 5.815591 | 10.08943 | 38.77061 | 427.1689
[7 empty] | 350.52 | 18.02683 | 5.817621 | 10.07858 | 38.78414 | 426.7095
[7 empty] | 350.54 | 18.02836 | 5.819661 | 10.06773 | 38.79774 | 426.2501
[7 empty] | 350.56 | 18.02991 | 5.821704 | 10.05674 | 38.81136 | 425.7848
[7 empty] | 350.58 | 18.03145 | 5.823748 | 10.04557 | 38.82499 | 425.3119
[7 empty] | 350.6 | 18.03299 | 5.825792 | 10.03428 | 38.83861 | 424.8339
[7 empty] | 350.62 | 18.03452 | 5.827837 | 10.02283 | 38.85225 | 424.3492
[7 empty] | 350.64 | 18.03606 | 5.829882 | 10.01126 | 38.86588 | 423.8593
[7 empty] | 350.66 | 18.03759 | 5.831928 | 9.999744 | 38.87952 | 423.3717
[7 empty] | 350.68 | 18.03912 | 5.833985 | 9.988335 | 38.89323 | 422.8887
[7 empty] | 350.7 | 18.04066 | 5.836057 | 9.976937 | 38.90705 | 422.4061
[7 empty] | 350.72 | 18.04221 | 5.838132 | 9.965469 | 38.92088 | 421.9206
[7 empty] | 350.74 | 18.04376 | 5.840206 | 9.953876 | 38.93471 | 421.4298
[7 empty] | 350.76 | 18.0453 | 5.842286 | 9.942095 | 38.94857 | 420.931
[7 empty] | 350.78 | 18.04684 | 5.84437 | 9.930178 | 38.96247 | 420.4264
[7 empty] | 350.8 | 18.04838 | 5.846454 | 9.91825 | 38.97636 | 419.9214
[7 empty] | 350.82 | 18.04992 | 5.848538 | 9.9064 | 38.99025 | 419.4197
[7 empty] | 350.84 | 18.05145 | 5.850619 | 9.894614 | 39.00413 | 418.9207
[7 empty] | 350.86 | 18.05299 | 5.852695 | 9.882861 | 39.01797 | 418.4231
[7 empty] | 350.88 | 18.05452 | 5.854772 | 9.871136 | 39.03181 | 417.9267
[7 empty] | 350.9 | 18.05605 | 5.85685 | 9.859378 | 39.04567 | 417.4289
[7 empty] | 350.92 | 18.0576 | 5.858936 | 9.847503 | 39.05957 | 416.9261
[7 empty] | 350.94 | 18.05914 | 5.861028 | 9.835556 | 39.07352 | 416.4203
[7 empty] | 350.96 | 18.06068 | 5.863121 | 9.823608 | 39.08747 | 415.9144
[7 empty] | 350.98 | 18.06222 | 5.865218 | 9.811521 | 39.10145 | 415.4027
[7 empty] | 351 | 18.06377 | 5.867331 | 9.799204 | 39.11554 | 414.8812
[7 empty] | 351.02 | 18.06531 | 5.869456 | 9.786775 | 39.12971 | 414.355
[7 empty] | 351.04 | 18.06684 | 5.87158 | 9.774307 | 39.14387 | 413.8271
[7 empty] | 351.06 | 18.06838 | 5.873701 | 9.761776 | 39.15801 | 413.2966
[7 empty] | 351.08 | 18.06992 | 5.875814 | 9.749304 | 39.17209 | 412.7685
[7 empty] | 351.1 | 18.07145 | 5.877922 | 9.737 | 39.18615 | 412.2476
[7 empty] | 351.12 | 18.07298 | 5.880029 | 9.724755 | 39.20019 | 411.7292
[7 empty] | 351.14 | 18.07453 | 5.882142 | 9.712388 | 39.21428 | 411.2056
[7 empty] | 351.16 | 18.07608 | 5.884264 | 9.699833 | 39.22843 | 410.674
[7 empty] | 351.18 | 18.07762 | 5.886392 | 9.687075 | 39.24261 | 410.1339
[7 empty] | 351.2 | 18.07915 | 5.888519 | 9.674096 | 39.25679 | 409.5844
[7 empty] | 351.22 | 18.0807 | 5.890663 | 9.660958 | 39.27109 | 409.0281
[7 empty] | 351.24 | 18.08223 | 5.892835 | 9.64781 | 39.28557 | 408.4715
[7 empty] | 351.26 | 18.08376 | 5.895018 | 9.634696 | 39.30012 | 407.9162
[7 empty] | 351.28 | 18.0853 | 5.897201 | 9.621591 | 39.31467 | 407.3614
[7 empty] | 351.3 | 18.08684 | 5.899382 | 9.608561 | 39.32921 | 406.8097
[7 empty] | 351.32 | 18.08837 | 5.901561 | 9.595611 | 39.34374 | 406.2614
[7 empty] | 351.34 | 18.0899 | 5.903739 | 9.582698 | 39.35826 | 405.7147
[7 empty] | 351.36 | 18.09145 | 5.905917 | 9.569758 | 39.37278 | 405.1669
[7 empty] | 351.38 | 18.093 | 5.908103 | 9.556702 | 39.38735 | 404.6141
[7 empty] | 351.4 | 18.09453 | 5.910298 | 9.543386 | 39.40199 | 404.0503
[7 empty] | 351.42 | 18.09607 | 5.912496 | 9.529697 | 39.41664 | 403.4708
[7 empty] | 351.44 | 18.09762 | 5.914693 | 9.515583 | 39.43129 | 402.8732
[7 empty] | 351.46 | 18.09916 | 5.916919 | 9.501082 | 39.44613 | 402.2593
[7 empty] | 351.48 | 18.1007 | 5.919176 | 9.48634 | 39.46117 | 401.6351
[7 empty] | 351.5 | 18.10223 | 5.921435 | 9.471479 | 39.47623 | 401.0059
[7 empty] | 351.52 | 18.10377 | 5.923694 | 9.456604 | 39.49129 | 400.3761
[7 empty] | 351.54 | 18.1053 | 5.925962 | 9.44171 | 39.50641 | 399.7455
[7 empty] | 351.56 | 18.10684 | 5.928238 | 9.426774 | 39.52159 | 399.1132
[7 empty] | 351.58 | 18.10839 | 5.930514 | 9.411678 | 39.53676 | 398.474
[7 empty] | 351.6 | 18.10993 | 5.932794 | 9.396319 | 39.55196 | 397.8238
[7 empty] | 351.62 | 18.11147 | 5.935105 | 9.380646 | 39.56737 | 397.1602
[7 empty] | 351.64 | 18.11301 | 5.937441 | 9.364579 | 39.58294 | 396.48
[7 empty] | 351.66 | 18.11455 | 5.939777 | 9.348099 | 39.59851 | 395.7822
[7 empty] | 351.68 | 18.11608 | 5.94216 | 9.331288 | 39.6144 | 395.0705
[7 empty] | 351.7 | 18.11761 | 5.944714 | 9.314135 | 39.63143 | 394.3442
[7 empty] | 351.72 | 18.11916 | 5.947391 | 9.296526 | 39.64927 | 393.5987
[7 empty] | 351.74 | 18.1207 | 5.950069 | 9.278464 | 39.66713 | 392.834
[7 empty] | 351.76 | 18.12224 | 5.952733 | 9.25983 | 39.68489 | 392.0451
[7 empty] | 351.78 | 18.12378 | 5.955365 | 9.240344 | 39.70243 | 391.2201
[7 empty] | 351.8 | 18.12533 | 5.957977 | 9.219703 | 39.71985 | 390.3462
[7 empty] | 351.82 | 18.12687 | 5.960588 | 9.197406 | 39.73725 | 389.4021
[7 empty] | 351.84 | 18.12841 | 5.963241 | 9.171866 | 39.75494 | 388.3208
[7 empty] | 351.86 | 18.12994 | 5.965976 | 9.140204 | 39.77317 | 386.9803
[7 empty] | 351.88 | 18.13148 | 5.968752 | 9.098797 | 39.79168 | 385.2272
[7 empty] | 351.9 | 18.13301 | 5.971528 | 9.043273 | 39.81019 | 382.8764
[7 empty] | 351.92 | 18.13455 | 5.974273 | 8.514951 | 39.82849 | 360.5082
[7 empty] | 351.94 | 18.13609 | 5.976968 | 7.107629 | 39.84645 | 300.9246
[7 empty] | 351.96 | 18.13766 | 5.979644 | 5.292964 | 39.86429 | 224.0949
[7 empty] | 351.98 | 18.13956 | 5.982319 | 3.493323 | 39.88213 | 147.9012
[7 empty] | 351.9956 | 18.14089 | 5.984411 | 2.096166 | 39.89607 | 88.74802