## Chart
Note | Load | Elastic modulus | Uncertainty | Strain @ Rp0.2% | Stress @ Rp0.2% | Elastic limit approximation
| kN | [MPa] |  | [%] | [Mpa] | Strain [%] | Stress [MPa]
OK | 7 | 355440.3 | 1808.008 | / | / | 0.05002371 | 198.0332
OK | 8 | 418543.4 | 1606.496 | / | / | 0.04768247 | 221.574
OK | 8.5 | 553221.4 | 4785.411 | 0.255 | 351 | 0.04752969 | 238.0826
BROK | 9 | 407713.9 | 2214.628 | 0.287 | 359 | 0.0354136 | 217.8488
|  | 433729.8 | 1476.345 | 0.271 | 355 | 0.04516237 | 218.8846

## 7kN
time [s] | crosshead [mm] | extensometer [mm] | load [kN] | strain [%] | stress [MPa]
0 | 0 | 0 | 0.1122731 | 0 | 4.777762 | L0 | 15
0.02 | 5.435945e-07 | 1.174605e-05 | 0.1122398 | 7.8307e-05 | 4.776345 | S0 | 23.4991
0.04 | 7.947301e-08 | 2.166587e-05 | 0.112252 | 0.0001444391 | 4.776864
0.06 | -5.467732e-07 | 3.117243e-05 | 0.1122408 | 0.0002078162 | 4.776387
0.08 | 2.479553e-07 | 3.855432e-05 | 0.1122147 | 0.0002570288 | 4.775276
0.1 | 4.673004e-07 | 4.560313e-05 | 0.1121772 | 0.0003040209 | 4.773681
0.12 | -5.690256e-07 | 5.265193e-05 | 0.1121957 | 0.0003510129 | 4.774468
0.14 | -7.597605e-07 | 5.970073e-05 | 0.1121617 | 0.0003980049 | 4.773021
0.16 | -8.392333e-07 | 6.235861e-05 | 0.1121708 | 0.0004157241 | 4.773408
0.18 | -1.748401e-07 | 6.484323e-05 | 0.1121382 | 0.0004322882 | 4.772021
0.2 | 9.918215e-07 | 6.732785e-05 | 0.1121497 | 0.0004488523 | 4.77251
0.22 | -6.357823e-09 | 6.960041e-05 | 0.1121332 | 0.0004640027 | 4.771808
0.24 | 5.086281e-08 | 6.758361e-05 | 0.1121435 | 0.0004505574 | 4.772247
0.26 | -1.233419e-06 | 6.556681e-05 | 0.1121072 | 0.0004371121 | 4.770702
0.28 | -1.068115e-06 | 6.355002e-05 | 0.1121305 | 0.0004236668 | 4.771693
0.3 | 2.415975e-07 | 6.145243e-05 | 0.1121196 | 0.0004096829 | 4.77123
0.32 | 4.005433e-07 | 5.885893e-05 | 0.1121152 | 0.0003923929 | 4.771042
0.34 | 1.398723e-07 | 5.626542e-05 | 0.1121193 | 0.0003751028 | 4.771217
0.36 | 2.098084e-07 | 5.367192e-05 | 0.1121158 | 0.0003578128 | 4.771068
0.38 | -7.40687e-07 | 5.151145e-05 | 0.1121452 | 0.0003434097 | 4.772319 | Elastic modulus [MPa]
0.4 | -8.614857e-07 | 5.082272e-05 | 0.1121256 | 0.0003388181 | 4.771485 | Slope | Intercept | 355440.3 | 20.41605
0.42 | -1.665751e-06 | 5.0134e-05 | 0.1121147 | 0.0003342267 | 4.771021 | Inc. slope | Inc. intercept | 1808.008 | 0.7116855
0.44 | -4.545848e-07 | 4.944528e-05 | 0.1120927 | 0.0003296352 | 4.770085 | R2 |  | 0.9897563 | 5.957806
0.46 | 1.748404e-07 | 4.859612e-05 | 0.1121038 | 0.0003239741 | 4.770557 |  |  | 38648.51 | 400
0.48 | 4.1008e-07 | 4.740077e-05 | 0.112056 | 0.0003160051 | 4.768523 |  |  | 1371846.2 | 14198.18
0.5 | 6.357845e-08 | 4.620542e-05 | 0.1120748 | 0.0003080361 | 4.769323 | Rp0.2%
0.52 | -1.449585e-06 | 4.501007e-05 | 0.1120865 | 0.0003000671 | 4.769821 | Intercept |  | -710.8806
0.54 | 5.181632e-07 | 4.484977e-05 | 0.1121033 | 0.0002989985 | 4.770536 | Slope |  | 355440.3
0.56 | -2.415975e-07 | 4.623914e-05 | 0.1120941 | 0.0003082609 | 4.770144 | 0.002 | 0 | 0.2
0.58 | 8.773804e-07 | 4.762851e-05 | 0.112136 | 0.0003175234 | 4.771927 | 0.003 | 355.4403 | 0.3
0.6 | 1.684825e-07 | 4.901788e-05 | 0.1121419 | 0.0003267859 | 4.772179 | 0.004 | 710.8806 | 0.4
0.62 | 1.970927e-07 | 4.756879e-05 | 0.1121224 | 0.0003171253 | 4.771349 | 0.005 | 1066.321 | 0.5
0.64 | 5.880993e-07 | 4.331031e-05 | 0.1121164 | 0.0002887354 | 4.771093 | 0.006 | 1421.761 | 0.6
0.66 | 3.528595e-06 | 3.905184e-05 | 0.1121464 | 0.0002603456 | 4.77237 | 0.007 | 1777.202 | 0.7
0.68 | 1.816114e-05 | 3.479336e-05 | 0.1121844 | 0.0002319557 | 4.773987 | 0.008 | 2132.642 | 0.8
0.7 | 5.882581e-05 | 3.237001e-05 | 0.112439 | 0.0002158001 | 4.784822 | 0.009 | 2488.082 | 0.9
0.72 | 0.0001280212 | 3.113559e-05 | 0.1128435 | 0.0002075706 | 4.802035
0.74 | 0.0002352683 | 2.990117e-05 | 0.1134147 | 0.0001993411 | 4.826342
0.76 | 0.0003605238 | 2.866675e-05 | 0.1141607 | 0.0001911117 | 4.858088
0.78 | 0.0004896895 | 2.94644e-05 | 0.1150535 | 0.0001964293 | 4.896081
0.8 | 0.0006534354 | 3.11068e-05 | 0.1158984 | 0.0002073787 | 4.932036
0.82 | 0.0008402506 | 3.274921e-05 | 0.1167204 | 0.0002183281 | 4.967016
0.84 | 0.001046432 | 3.439162e-05 | 0.1173914 | 0.0002292775 | 4.99557
0.86 | 0.001267153 | 3.559771e-05 | 0.1179196 | 0.0002373181 | 5.018047
0.88 | 0.001500508 | 3.669119e-05 | 0.118251 | 0.0002446079 | 5.03215
0.9 | 0.001802181 | 3.778467e-05 | 0.1184683 | 0.0002518978 | 5.041397
0.92 | 0.002096128 | 3.887816e-05 | 0.1186583 | 0.0002591877 | 5.049483
0.94 | 0.002399645 | 4.120039e-05 | 0.1188916 | 0.0002746693 | 5.059411
0.96 | 0.00274196 | 4.366638e-05 | 0.1191269 | 0.0002911092 | 5.069424
0.98 | 0.003110243 | 4.613237e-05 | 0.1194751 | 0.0003075491 | 5.084242
1 | 0.003502111 | 4.859836e-05 | 0.119934 | 0.0003239891 | 5.10377
1.02 | 0.003874203 | 5.215385e-05 | 0.1204007 | 0.0003476923 | 5.12363
1.04 | 0.004338112 | 5.573026e-05 | 0.1208985 | 0.0003715351 | 5.144814
1.06 | 0.004781888 | 5.930666e-05 | 0.1214414 | 0.0003953777 | 5.167917
1.08 | 0.005257873 | 6.283699e-05 | 0.1219537 | 0.0004189133 | 5.189718
1.1 | 0.005756273 | 6.574694e-05 | 0.1223908 | 0.0004383129 | 5.208319
1.12 | 0.006278124 | 6.865688e-05 | 0.1228303 | 0.0004577125 | 5.227021
1.14 | 0.006833722 | 7.156683e-05 | 0.1232007 | 0.0004771122 | 5.242784
1.16 | 0.007375895 | 7.351625e-05 | 0.1235552 | 0.0004901083 | 5.257869
1.18 | 0.00793643 | 7.042012e-05 | 0.1238986 | 0.0004694675 | 5.272483
1.2 | 0.008556512 | 6.732401e-05 | 0.124228 | 0.0004488267 | 5.2865
1.22 | 0.009203415 | 6.422788e-05 | 0.1245591 | 0.0004281859 | 5.30059
1.24 | 0.009870374 | 6.203034e-05 | 0.1248911 | 0.0004135356 | 5.314718
1.26 | 0.01053993 | 6.234057e-05 | 0.1252075 | 0.0004156038 | 5.328183
1.28 | 0.01122936 | 6.265081e-05 | 0.125547 | 0.0004176721 | 5.34263
1.3 | 0.01195628 | 6.296104e-05 | 0.1258394 | 0.0004197403 | 5.355073
1.32 | 0.0126922 | 6.31808e-05 | 0.126153 | 0.0004212053 | 5.368418
1.34 | 0.0134263 | 6.323986e-05 | 0.1264836 | 0.0004215991 | 5.382487
1.36 | 0.0141933 | 6.329892e-05 | 0.1267714 | 0.0004219928 | 5.394734
1.38 | 0.01494223 | 6.335798e-05 | 0.1270439 | 0.0004223865 | 5.40633
1.4 | 0.0156783 | 6.277732e-05 | 0.1273737 | 0.0004185155 | 5.420365
1.42 | 0.016427 | 6.144908e-05 | 0.1276874 | 0.0004096605 | 5.433714
1.44 | 0.01718295 | 6.012084e-05 | 0.1280514 | 0.0004008056 | 5.449204
1.46 | 0.01792878 | 5.87926e-05 | 0.1284196 | 0.0003919507 | 5.464873
1.48 | 0.01868297 | 5.776986e-05 | 0.1287618 | 0.0003851324 | 5.479435
1.5 | 0.01941928 | 5.699682e-05 | 0.129138 | 0.0003799788 | 5.495445
1.52 | 0.02017119 | 5.622378e-05 | 0.1294826 | 0.0003748252 | 5.510109
1.54 | 0.02092366 | 5.545074e-05 | 0.1298096 | 0.0003696716 | 5.524024
1.56 | 0.0216792 | 5.584783e-05 | 0.130195 | 0.0003723189 | 5.540425
1.58 | 0.02242522 | 5.689356e-05 | 0.1306963 | 0.0003792904 | 5.561758
1.6 | 0.02314954 | 5.793929e-05 | 0.1312847 | 0.0003862619 | 5.586797
1.62 | 0.02393025 | 5.898503e-05 | 0.1320221 | 0.0003932335 | 5.618177
1.64 | 0.02466128 | 5.816755e-05 | 0.1329032 | 0.0003877837 | 5.655672
1.66 | 0.02540754 | 5.668291e-05 | 0.1339874 | 0.0003778861 | 5.70181
1.68 | 0.02615467 | 5.519828e-05 | 0.1351933 | 0.0003679885 | 5.753127
1.7 | 0.02690169 | 5.371365e-05 | 0.1364954 | 0.000358091 | 5.808537
1.72 | 0.02766209 | 5.111948e-05 | 0.1378893 | 0.0003407965 | 5.867855
1.74 | 0.02840089 | 4.828191e-05 | 0.139334 | 0.0003218794 | 5.929333
1.76 | 0.0291456 | 4.544433e-05 | 0.1408032 | 0.0003029622 | 5.991855
1.78 | 0.02990275 | 4.260676e-05 | 0.1422811 | 0.0002840451 | 6.054747
1.8 | 0.03063832 | 4.536218e-05 | 0.1437461 | 0.0003024145 | 6.11709
1.82 | 0.03139478 | 4.863225e-05 | 0.1452483 | 0.000324215 | 6.181015
1.84 | 0.03214617 | 5.190231e-05 | 0.1467644 | 0.0003460154 | 6.245533
1.86 | 0.03288173 | 5.537673e-05 | 0.1482577 | 0.0003691782 | 6.30908
1.88 | 0.03365663 | 6.833486e-05 | 0.1498001 | 0.0004555657 | 6.374716
1.9 | 0.03439391 | 8.129299e-05 | 0.1513758 | 0.0005419533 | 6.44177
1.92 | 0.03514845 | 9.425111e-05 | 0.1529084 | 0.0006283407 | 6.50699
1.94 | 0.03588983 | 0.0001078566 | 0.1544642 | 0.000719044 | 6.573196
1.96 | 0.03663141 | 0.0001263554 | 0.1560221 | 0.0008423693 | 6.639493
1.98 | 0.03740007 | 0.0001448543 | 0.157605 | 0.0009656953 | 6.706853
2 | 0.03812884 | 0.0001633532 | 0.1592115 | 0.001089021 | 6.775217
2.02 | 0.03888381 | 0.0001810567 | 0.160812 | 0.001207045 | 6.843326
2.04 | 0.03963885 | 0.0001958602 | 0.1624321 | 0.001305735 | 6.912269
2.06 | 0.04038861 | 0.0002106637 | 0.1640648 | 0.001404425 | 6.981748
2.08 | 0.04111458 | 0.0002254671 | 0.16563 | 0.001503114 | 7.048355
2.1 | 0.04187756 | 0.0002418455 | 0.1672279 | 0.001612303 | 7.116353
2.12 | 0.04261356 | 0.0002617484 | 0.1689 | 0.001744989 | 7.187509
2.14 | 0.04336388 | 0.0002816514 | 0.1705365 | 0.001877676 | 7.25715
2.16 | 0.04412704 | 0.0003015543 | 0.1721979 | 0.002010362 | 7.327851
2.18 | 0.04485402 | 0.0003197065 | 0.1739103 | 0.002131377 | 7.400722
2.2 | 0.04561151 | 0.0003351595 | 0.1756293 | 0.002234397 | 7.473873
2.22 | 0.04635999 | 0.0003506125 | 0.1773257 | 0.002337417 | 7.546063
2.24 | 0.04711637 | 0.0003660655 | 0.1791142 | 0.002440437 | 7.622173
2.26 | 0.04785603 | 0.0003759571 | 0.1809105 | 0.002506381 | 7.698614
2.28 | 0.0486081 | 0.0003796924 | 0.182691 | 0.002531283 | 7.774383
2.3 | 0.04935903 | 0.0003834277 | 0.1844411 | 0.002556185 | 7.848858
2.32 | 0.05009567 | 0.0003871629 | 0.1861829 | 0.002581086 | 7.92298
2.34 | 0.05086118 | 0.0003846198 | 0.1878604 | 0.002564132 | 7.994366
2.36 | 0.05159679 | 0.0003773034 | 0.1895444 | 0.002515356 | 8.066028
2.38 | 0.05235112 | 0.000369987 | 0.191285 | 0.00246658 | 8.140099
2.4 | 0.053096 | 0.0003626705 | 0.1930345 | 0.002417803 | 8.214549
2.42 | 0.05386078 | 0.0003558428 | 0.194777 | 0.002372285 | 8.2887
2.44 | 0.05459951 | 0.0003492702 | 0.1965717 | 0.002328468 | 8.365074
2.46 | 0.05534695 | 0.0003426977 | 0.1983833 | 0.002284651 | 8.442166
2.48 | 0.0560982 | 0.0003361251 | 0.2001995 | 0.002240834 | 8.519454
2.5 | 0.05684932 | 0.0003184714 | 0.2020223 | 0.002123143 | 8.597023
2.52 | 0.05758891 | 0.0002973244 | 0.20387 | 0.001982163 | 8.675651
2.54 | 0.05832057 | 0.0002761773 | 0.205717 | 0.001841182 | 8.75425
2.56 | 0.05908707 | 0.0002550302 | 0.2075959 | 0.001700201 | 8.834206
2.58 | 0.05982392 | 0.0002310217 | 0.2094239 | 0.001540145 | 8.911997
2.6 | 0.06058152 | 0.0002065516 | 0.2112353 | 0.001377011 | 8.98908
2.62 | 0.06133824 | 0.0001820815 | 0.2131108 | 0.001213877 | 9.068892
2.64 | 0.06206917 | 0.0001576113 | 0.2149449 | 0.001050742 | 9.146942
2.66 | 0.06282577 | 0.0001343355 | 0.2167291 | 0.00089557 | 9.222868
2.68 | 0.06358179 | 0.0001111082 | 0.2185709 | 0.0007407213 | 9.301246
2.7 | 0.06430995 | 8.788095e-05 | 0.220462 | 0.000585873 | 9.381721
2.72 | 0.06507421 | 6.450602e-05 | 0.2223201 | 0.0004300401 | 9.460792
2.74 | 0.06582499 | 3.796064e-05 | 0.2241816 | 0.0002530709 | 9.540008
2.76 | 0.06656577 | 1.141527e-05 | 0.22608 | 7.61018e-05 | 9.620794
2.78 | 0.06731145 | -1.51301e-05 | 0.2279589 | -0.0001008673 | 9.70075
2.8 | 0.06805988 | -4.097087e-05 | 0.229845 | -0.0002731391 | 9.781013
2.82 | 0.06881709 | -6.211881e-05 | 0.2317083 | -0.0004141254 | 9.860305
2.84 | 0.06956269 | -8.326675e-05 | 0.2336179 | -0.0005551117 | 9.941568
2.86 | 0.07031451 | -0.0001044147 | 0.235525 | -0.000696098 | 10.02272
2.88 | 0.07106061 | -0.0001211819 | 0.2374242 | -0.0008078793 | 10.10354
2.9 | 0.0718133 | -0.0001218779 | 0.2393331 | -0.0008125193 | 10.18478
2.92 | 0.07256524 | -0.0001225739 | 0.241295 | -0.0008171593 | 10.26827
2.94 | 0.07330394 | -0.0001232699 | 0.2432463 | -0.0008217993 | 10.3513
2.96 | 0.07406121 | -0.0001212823 | 0.2452004 | -0.0008085487 | 10.43446
2.98 | 0.07480002 | -0.0001131869 | 0.2471841 | -0.0007545793 | 10.51888
3 | 0.07555161 | -0.0001050915 | 0.2491344 | -0.00070061 | 10.60187
3.02 | 0.07629041 | -9.699605e-05 | 0.2510773 | -0.0006466403 | 10.68455
3.04 | 0.07704083 | -8.882606e-05 | 0.2530425 | -0.0005921737 | 10.76818
3.06 | 0.07780026 | -8.054571e-05 | 0.2550067 | -0.0005369714 | 10.85176
3.08 | 0.07855179 | -7.226536e-05 | 0.2569999 | -0.0004817691 | 10.93658
3.1 | 0.07927819 | -6.3985e-05 | 0.2590203 | -0.0004265667 | 11.02256
3.12 | 0.08003373 | -5.170627e-05 | 0.2610305 | -0.0003447085 | 11.10811
3.14 | 0.08079177 | -3.549403e-05 | 0.2630567 | -0.0002366269 | 11.19433
3.16 | 0.08153684 | -1.92818e-05 | 0.2651694 | -0.0001285453 | 11.28424
3.18 | 0.08227326 | -3.069565e-06 | 0.2672555 | -2.046377e-05 | 11.37301
3.2 | 0.08303647 | 1.562579e-05 | 0.2694008 | 0.0001041719 | 11.4643
3.22 | 0.08378179 | 3.593738e-05 | 0.2715931 | 0.0002395825 | 11.5576
3.24 | 0.08453461 | 5.624898e-05 | 0.2738027 | 0.0003749932 | 11.65162
3.26 | 0.08527309 | 7.656057e-05 | 0.2760088 | 0.0005104038 | 11.74551
3.28 | 0.08602045 | 8.810549e-05 | 0.2783147 | 0.0005873699 | 11.84363
3.3 | 0.08677122 | 9.603511e-05 | 0.2806334 | 0.0006402341 | 11.9423
3.32 | 0.08752816 | 0.0001039647 | 0.2829681 | 0.000693098 | 12.04166
3.34 | 0.08828122 | 0.0001118943 | 0.28537 | 0.000745962 | 12.14387
3.36 | 0.08900508 | 0.0001141224 | 0.2878269 | 0.000760816 | 12.24842
3.38 | 0.08977101 | 0.0001148587 | 0.2902635 | 0.0007657247 | 12.35211
3.4 | 0.09052292 | 0.000115595 | 0.2927573 | 0.0007706333 | 12.45823
3.42 | 0.09125738 | 0.0001163312 | 0.2953678 | 0.0007755413 | 12.56932
3.44 | 0.09200908 | 0.0001161396 | 0.2980142 | 0.000774264 | 12.68194
3.46 | 0.09276053 | 0.0001158262 | 0.300666 | 0.0007721747 | 12.79479
3.48 | 0.09351193 | 0.0001155128 | 0.3034041 | 0.0007700853 | 12.91131
3.5 | 0.09425191 | 0.0001151994 | 0.3061547 | 0.000767996 | 13.02836
3.52 | 0.09500834 | 0.0001067871 | 0.3089435 | 0.000711914 | 13.14704
3.54 | 0.09573923 | 9.821196e-05 | 0.3118003 | 0.0006547464 | 13.26861
3.56 | 0.09650703 | 8.963683e-05 | 0.3147604 | 0.0005975789 | 13.39457
3.58 | 0.09725085 | 8.159056e-05 | 0.3178793 | 0.0005439371 | 13.5273
3.6 | 0.09798897 | 8.031381e-05 | 0.3211689 | 0.0005354254 | 13.66729
3.62 | 0.09874814 | 7.903706e-05 | 0.3245923 | 0.0005269137 | 13.81297
3.64 | 0.09947842 | 7.776031e-05 | 0.3280962 | 0.0005184021 | 13.96208
3.66 | 0.100255 | 7.64634e-05 | 0.3316966 | 0.000509756 | 14.11529
3.68 | 0.1009919 | 7.506577e-05 | 0.3353205 | 0.0005004385 | 14.2695
3.7 | 0.1017418 | 7.366815e-05 | 0.3389341 | 0.000491121 | 14.42328
3.72 | 0.1024928 | 7.227052e-05 | 0.3425975 | 0.0004818035 | 14.57918
3.74 | 0.1032307 | 7.152862e-05 | 0.3463287 | 0.0004768575 | 14.73796
3.76 | 0.1039976 | 7.264185e-05 | 0.3501506 | 0.000484279 | 14.9006
3.78 | 0.1047305 | 7.375509e-05 | 0.3540372 | 0.0004917006 | 15.06599
3.8 | 0.1054823 | 7.486833e-05 | 0.3580735 | 0.0004991222 | 15.23775
3.82 | 0.1062307 | 8.195389e-05 | 0.362093 | 0.0005463593 | 15.4088
3.84 | 0.1069794 | 0.0001000741 | 0.3662144 | 0.0006671607 | 15.58419
3.86 | 0.1077319 | 0.0001181943 | 0.3704091 | 0.000787962 | 15.76269
3.88 | 0.1084604 | 0.0001363145 | 0.3747376 | 0.0009087633 | 15.94689
3.9 | 0.1092231 | 0.0001568459 | 0.3791424 | 0.001045639 | 16.13434
3.92 | 0.1099648 | 0.0001804568 | 0.3837204 | 0.001203045 | 16.32915
3.94 | 0.1107255 | 0.0002040678 | 0.388353 | 0.001360452 | 16.52629
3.96 | 0.1114667 | 0.0002276787 | 0.3930717 | 0.001517858 | 16.7271
3.98 | 0.1122027 | 0.0002474388 | 0.3977953 | 0.001649592 | 16.92811
4 | 0.112969 | 0.0002637807 | 0.4026043 | 0.001758538 | 17.13275
4.02 | 0.1137048 | 0.0002801226 | 0.4075208 | 0.001867484 | 17.34197
4.04 | 0.1144497 | 0.0002964645 | 0.4126034 | 0.00197643 | 17.55826
4.06 | 0.1152033 | 0.0003084501 | 0.4177742 | 0.002056334 | 17.77831
4.08 | 0.1159478 | 0.0003177878 | 0.4230974 | 0.002118585 | 18.00483
4.1 | 0.1167082 | 0.0003271254 | 0.4285438 | 0.002180836 | 18.2366
4.12 | 0.1174576 | 0.0003364631 | 0.4341013 | 0.002243087 | 18.4731
4.14 | 0.1181925 | 0.0003564258 | 0.4397575 | 0.002376172 | 18.7138
4.16 | 0.1189505 | 0.000380406 | 0.4455144 | 0.00253604 | 18.95879
4.18 | 0.119703 | 0.0004043863 | 0.4513785 | 0.002695909 | 19.20833
4.2 | 0.1204546 | 0.0004283665 | 0.4573427 | 0.002855777 | 19.46214
4.22 | 0.1211979 | 0.000434343 | 0.4633608 | 0.00289562 | 19.71824
4.24 | 0.121942 | 0.000436468 | 0.4694668 | 0.002909787 | 19.97808
4.26 | 0.1227036 | 0.000438593 | 0.4756464 | 0.002923953 | 20.24105
4.28 | 0.123445 | 0.0004407181 | 0.4818889 | 0.002938121 | 20.5067
4.3 | 0.1241875 | 0.0004488998 | 0.488187 | 0.002992665 | 20.77471
4.32 | 0.124934 | 0.0004576711 | 0.4946231 | 0.003051141 | 21.0486
4.34 | 0.1256874 | 0.0004664424 | 0.5011053 | 0.003109616 | 21.32445
4.36 | 0.1264325 | 0.0004752137 | 0.5076958 | 0.003168091 | 21.6049
4.38 | 0.1271764 | 0.0004895478 | 0.5144258 | 0.003263652 | 21.8913
4.4 | 0.1279222 | 0.0005038865 | 0.5212019 | 0.003359243 | 22.17965
4.42 | 0.1286815 | 0.0005182251 | 0.5280398 | 0.003454834 | 22.47064
4.44 | 0.1294118 | 0.0005327298 | 0.5349724 | 0.003551532 | 22.76565
4.46 | 0.1301811 | 0.000548899 | 0.5419973 | 0.003659327 | 23.0646
4.48 | 0.1309123 | 0.0005650681 | 0.5490035 | 0.003767121 | 23.36275
4.5 | 0.1316648 | 0.0005812373 | 0.5561397 | 0.003874915 | 23.66643
4.52 | 0.1324145 | 0.0005961097 | 0.5633088 | 0.003974065 | 23.97151
4.54 | 0.13316 | 0.0006048535 | 0.5705373 | 0.004032357 | 24.27911
4.56 | 0.1339172 | 0.0006135973 | 0.5777753 | 0.004090649 | 24.58712
4.58 | 0.1346648 | 0.0006223411 | 0.5851185 | 0.004148941 | 24.89961
4.6 | 0.1354091 | 0.0006338623 | 0.5924959 | 0.004225749 | 25.21356
4.62 | 0.1361593 | 0.0006533937 | 0.5998779 | 0.004355958 | 25.5277
4.64 | 0.1369071 | 0.0006729251 | 0.60739 | 0.004486167 | 25.84737
4.66 | 0.1376553 | 0.0006924565 | 0.6150035 | 0.004616377 | 26.17136
4.68 | 0.1384149 | 0.0007086391 | 0.6226796 | 0.004724261 | 26.49802
4.7 | 0.1391622 | 0.0007188841 | 0.6303767 | 0.004792561 | 26.82557
4.72 | 0.1399087 | 0.0007291291 | 0.6381413 | 0.004860861 | 27.15599
4.74 | 0.1406536 | 0.0007393741 | 0.6458416 | 0.004929161 | 27.48367
4.76 | 0.1413995 | 0.0007438007 | 0.6535932 | 0.004958671 | 27.81354
4.78 | 0.142152 | 0.0007414836 | 0.6613376 | 0.004943224 | 28.1431
4.8 | 0.1428861 | 0.0007391666 | 0.6691388 | 0.004927777 | 28.47508
4.82 | 0.1436324 | 0.0007368495 | 0.6769759 | 0.00491233 | 28.80859
4.84 | 0.1443894 | 0.0007365968 | 0.6848849 | 0.004910645 | 29.14515
4.86 | 0.1451416 | 0.0007379688 | 0.6927186 | 0.004919792 | 29.47852
4.88 | 0.145898 | 0.0007393407 | 0.7005953 | 0.004928938 | 29.81371
4.9 | 0.146627 | 0.0007407127 | 0.7085717 | 0.004938085 | 30.15314
4.92 | 0.1473858 | 0.000741588 | 0.7166223 | 0.00494392 | 30.49573
4.94 | 0.1481311 | 0.0007422036 | 0.7247272 | 0.004948024 | 30.84064
4.96 | 0.1488904 | 0.0007428192 | 0.7329189 | 0.004952128 | 31.18923
4.98 | 0.1496306 | 0.0007434348 | 0.7412091 | 0.004956232 | 31.54202
5 | 0.1503688 | 0.0007385408 | 0.7495392 | 0.004923605 | 31.89651
5.02 | 0.151125 | 0.0007318615 | 0.7578678 | 0.004879077 | 32.25093
5.04 | 0.1518683 | 0.0007251822 | 0.7662707 | 0.004834548 | 32.60851
5.06 | 0.1526233 | 0.000718503 | 0.7746953 | 0.00479002 | 32.96702
5.08 | 0.1533687 | 0.0007220733 | 0.7830913 | 0.004813822 | 33.32431
5.1 | 0.1541347 | 0.0007275084 | 0.791421 | 0.004850056 | 33.67878
5.12 | 0.1548808 | 0.0007329436 | 0.7997526 | 0.004886291 | 34.03333
5.14 | 0.155618 | 0.0007383788 | 0.8080401 | 0.004922525 | 34.386
5.16 | 0.1563635 | 0.0007416094 | 0.8163981 | 0.004944063 | 34.74168
5.18 | 0.1571112 | 0.0007446756 | 0.8248286 | 0.004964504 | 35.10043
5.2 | 0.1578594 | 0.0007477418 | 0.8333156 | 0.004984945 | 35.4616
5.22 | 0.1586124 | 0.0007508059 | 0.8418637 | 0.005005373 | 35.82536
5.24 | 0.1593556 | 0.0007537872 | 0.850502 | 0.005025248 | 36.19296
5.26 | 0.1600989 | 0.0007567685 | 0.8591478 | 0.005045123 | 36.56088
5.28 | 0.1608538 | 0.0007597498 | 0.8677927 | 0.005064999 | 36.92876
5.3 | 0.1615978 | 0.0007643593 | 0.8765085 | 0.005095729 | 37.29966
5.32 | 0.1623527 | 0.0007813749 | 0.885233 | 0.005209166 | 37.67093
5.34 | 0.1631016 | 0.0007983904 | 0.8939599 | 0.005322603 | 38.0423
5.36 | 0.163849 | 0.000815406 | 0.9026668 | 0.00543604 | 38.41282
5.38 | 0.1645981 | 0.0008336175 | 0.9114455 | 0.00555745 | 38.7864
5.4 | 0.1653311 | 0.0008561746 | 0.9201802 | 0.005707831 | 39.1581
5.42 | 0.1660976 | 0.0008787317 | 0.9289666 | 0.005858211 | 39.53201
5.44 | 0.1668426 | 0.0009012888 | 0.9376479 | 0.006008592 | 39.90144
5.46 | 0.1675979 | 0.0009214738 | 0.9464284 | 0.006143159 | 40.27509
5.48 | 0.1683234 | 0.0009364497 | 0.9551574 | 0.006242998 | 40.64655
5.5 | 0.16908 | 0.0009514256 | 0.9639538 | 0.006342837 | 41.02088
5.52 | 0.169833 | 0.0009664016 | 0.9727848 | 0.006442677 | 41.39668
5.54 | 0.1705902 | 0.0009852601 | 0.9817318 | 0.006568401 | 41.77742
5.56 | 0.1713303 | 0.001009786 | 0.9906432 | 0.006731907 | 42.15664
5.58 | 0.1720862 | 0.001034311 | 0.9995538 | 0.006895407 | 42.53583
5.6 | 0.1728288 | 0.001058837 | 1.008475 | 0.007058913 | 42.91547
5.62 | 0.1735776 | 0.001084196 | 1.017347 | 0.007227973 | 43.29302
5.64 | 0.1743232 | 0.00111044 | 1.026212 | 0.007402933 | 43.67027
5.66 | 0.1750755 | 0.001136684 | 1.0351 | 0.007577893 | 44.0485
5.68 | 0.1758131 | 0.001162928 | 1.044094 | 0.007752853 | 44.43123
5.7 | 0.1765662 | 0.001181977 | 1.053058 | 0.007879847 | 44.81269
5.72 | 0.1773105 | 0.001195876 | 1.062144 | 0.007972507 | 45.19935
5.74 | 0.178066 | 0.001209774 | 1.07135 | 0.00806516 | 45.59111
5.76 | 0.1788092 | 0.001223673 | 1.080601 | 0.00815782 | 45.98478
5.78 | 0.179559 | 0.001232391 | 1.089862 | 0.00821594 | 46.37888
5.8 | 0.1803019 | 0.001238601 | 1.099258 | 0.00825734 | 46.77873
5.82 | 0.1810709 | 0.001244811 | 1.108681 | 0.00829874 | 47.17972
5.84 | 0.1817998 | 0.001251021 | 1.118135 | 0.00834014 | 47.58204
5.86 | 0.1825591 | 0.001260683 | 1.127635 | 0.008404553 | 47.98631
5.88 | 0.1832964 | 0.001271402 | 1.137229 | 0.008476013 | 48.39458
5.9 | 0.1840433 | 0.001282122 | 1.146853 | 0.00854748 | 48.80412
5.92 | 0.1848 | 0.001292841 | 1.156456 | 0.00861894 | 49.21278
5.94 | 0.1855583 | 0.001302952 | 1.166092 | 0.008686347 | 49.62284
5.96 | 0.1862985 | 0.001312969 | 1.175792 | 0.008753127 | 50.03562
5.98 | 0.1870433 | 0.001322985 | 1.18547 | 0.0088199 | 50.44746
6 | 0.1878022 | 0.001333002 | 1.19509 | 0.00888668 | 50.85684
6.02 | 0.1885446 | 0.001354589 | 1.204772 | 0.009030593 | 51.26886
6.04 | 0.1892904 | 0.001376495 | 1.214494 | 0.009176633 | 51.68258
6.06 | 0.1900373 | 0.001398401 | 1.224168 | 0.009322673 | 52.09425
6.08 | 0.1907929 | 0.001420174 | 1.23386 | 0.009467827 | 52.50669
6.1 | 0.1915324 | 0.00144023 | 1.243678 | 0.009601533 | 52.92449
6.12 | 0.192276 | 0.001460286 | 1.253534 | 0.00973524 | 53.34392
6.14 | 0.1930362 | 0.001480341 | 1.26339 | 0.00986894 | 53.76334
6.16 | 0.1937847 | 0.001502918 | 1.273337 | 0.01001945 | 54.18663
6.18 | 0.1945206 | 0.001538422 | 1.283246 | 0.01025615 | 54.6083
6.2 | 0.1952793 | 0.001573925 | 1.293121 | 0.01049283 | 55.02853
6.22 | 0.1960198 | 0.001609429 | 1.302985 | 0.01072953 | 55.44829
6.24 | 0.1967627 | 0.001645523 | 1.312984 | 0.01097015 | 55.8738
6.26 | 0.1975114 | 0.001683438 | 1.322991 | 0.01122292 | 56.29965
6.28 | 0.1982742 | 0.001721353 | 1.333115 | 0.01147569 | 56.73047
6.3 | 0.1990173 | 0.001759268 | 1.343356 | 0.01172845 | 57.16627
6.32 | 0.1997507 | 0.001797257 | 1.353687 | 0.01198171 | 57.60591
6.34 | 0.2005206 | 0.001835398 | 1.364052 | 0.01223599 | 58.04699
6.36 | 0.2012613 | 0.001873539 | 1.374445 | 0.01249026 | 58.48926
6.38 | 0.2020198 | 0.001911679 | 1.384933 | 0.01274453 | 58.93558
6.4 | 0.2027556 | 0.001944175 | 1.395392 | 0.01296117 | 59.38066
6.42 | 0.2035157 | 0.001968668 | 1.405848 | 0.01312445 | 59.82561
6.44 | 0.2042631 | 0.00199316 | 1.416237 | 0.01328773 | 60.26771
6.46 | 0.2049976 | 0.002017653 | 1.426691 | 0.01345102 | 60.71258
6.48 | 0.2057538 | 0.002045746 | 1.437075 | 0.01363831 | 61.15447
6.5 | 0.2065022 | 0.00207734 | 1.447422 | 0.01384893 | 61.59478
6.52 | 0.2072531 | 0.002108934 | 1.457749 | 0.01405956 | 62.03425
6.54 | 0.207995 | 0.002140528 | 1.468064 | 0.01427019 | 62.4732
6.56 | 0.2087499 | 0.002170686 | 1.478364 | 0.01447124 | 62.91152
6.58 | 0.2094935 | 0.002199909 | 1.488697 | 0.01466606 | 63.35123
6.6 | 0.2102429 | 0.002229132 | 1.499078 | 0.01486088 | 63.793
6.62 | 0.21099 | 0.002258355 | 1.509499 | 0.0150557 | 64.23646
6.64 | 0.2117335 | 0.002282123 | 1.520007 | 0.01521415 | 64.68363
6.66 | 0.2124886 | 0.002303683 | 1.530501 | 0.01535789 | 65.1302
6.68 | 0.2132387 | 0.002325242 | 1.541001 | 0.01550161 | 65.57702
6.7 | 0.2139806 | 0.002346802 | 1.551549 | 0.01564535 | 66.02589
6.72 | 0.2147224 | 0.002367071 | 1.562246 | 0.01578047 | 66.4811
6.74 | 0.2154695 | 0.00238706 | 1.572887 | 0.01591373 | 66.93393
6.76 | 0.2162412 | 0.00240705 | 1.583551 | 0.016047 | 67.38773
6.78 | 0.2169667 | 0.002427039 | 1.594297 | 0.01618026 | 67.84502
6.8 | 0.2177271 | 0.00245433 | 1.60503 | 0.0163622 | 68.30176
6.82 | 0.218485 | 0.002482353 | 1.615667 | 0.01654902 | 68.75442
6.84 | 0.2192241 | 0.002510375 | 1.626372 | 0.01673583 | 69.20997
6.86 | 0.2199658 | 0.002538398 | 1.637176 | 0.01692265 | 69.66973
6.88 | 0.2207111 | 0.002560614 | 1.648028 | 0.01707076 | 70.13154
6.9 | 0.2214722 | 0.002582783 | 1.658952 | 0.01721855 | 70.59641
6.92 | 0.2222208 | 0.002604953 | 1.669935 | 0.01736635 | 71.06379
6.94 | 0.2229674 | 0.00262646 | 1.680914 | 0.01750973 | 71.53099
6.96 | 0.2237147 | 0.002639592 | 1.691803 | 0.01759728 | 71.99437
6.98 | 0.2244582 | 0.002652725 | 1.702667 | 0.01768483 | 72.45669
7 | 0.2251963 | 0.002665858 | 1.713489 | 0.01777239 | 72.91722
7.02 | 0.2259637 | 0.002679718 | 1.724277 | 0.01786479 | 73.3763
7.04 | 0.2266977 | 0.002697338 | 1.735115 | 0.01798225 | 73.83751
7.06 | 0.227452 | 0.002714957 | 1.746 | 0.01809971 | 74.30072
7.08 | 0.2282178 | 0.002732577 | 1.756845 | 0.01821718 | 74.76222
7.1 | 0.2289469 | 0.002752319 | 1.767682 | 0.01834879 | 75.22339
7.12 | 0.2297106 | 0.002778443 | 1.77855 | 0.01852295 | 75.68588
7.14 | 0.2304466 | 0.002804566 | 1.789432 | 0.01869711 | 76.14896
7.16 | 0.2311904 | 0.002830689 | 1.800384 | 0.01887126 | 76.61502
7.18 | 0.2319419 | 0.002851154 | 1.811408 | 0.01900769 | 77.08414
7.2 | 0.2326971 | 0.002861428 | 1.822566 | 0.01907619 | 77.55897
7.22 | 0.2334445 | 0.002871701 | 1.833719 | 0.01914467 | 78.03358
7.24 | 0.2341944 | 0.002881975 | 1.844907 | 0.01921317 | 78.50969
7.26 | 0.2349402 | 0.002892501 | 1.856056 | 0.01928334 | 78.98413
7.28 | 0.235689 | 0.002903322 | 1.86716 | 0.01935548 | 79.45666
7.3 | 0.2364352 | 0.002914143 | 1.878166 | 0.01942762 | 79.92502
7.32 | 0.2371789 | 0.002924964 | 1.889203 | 0.01949976 | 80.3947
7.34 | 0.23793 | 0.002935235 | 1.900192 | 0.01956823 | 80.86233
7.36 | 0.2386797 | 0.002945085 | 1.91121 | 0.0196339 | 81.3312
7.38 | 0.2394167 | 0.002954935 | 1.922255 | 0.01969957 | 81.80122
7.4 | 0.2401714 | 0.002964785 | 1.933391 | 0.01976523 | 82.27511
7.42 | 0.2409178 | 0.002973312 | 1.944556 | 0.01982208 | 82.75023
7.44 | 0.2416802 | 0.00298115 | 1.955795 | 0.01987433 | 83.22851
7.46 | 0.2424142 | 0.002988987 | 1.967062 | 0.01992658 | 83.70797
7.48 | 0.2431736 | 0.002996825 | 1.978402 | 0.01997883 | 84.19054
7.5 | 0.2439082 | 0.003004524 | 1.989775 | 0.02003016 | 84.67452
7.52 | 0.2446644 | 0.003012174 | 2.001175 | 0.02008116 | 85.15964
7.54 | 0.2454123 | 0.003019823 | 2.012568 | 0.02013215 | 85.64447
7.56 | 0.2461688 | 0.003027473 | 2.02397 | 0.02018315 | 86.12968
7.58 | 0.2469036 | 0.003031192 | 2.035355 | 0.02020795 | 86.61417
7.6 | 0.2476473 | 0.003034069 | 2.046675 | 0.02022713 | 87.09589
7.62 | 0.2484118 | 0.003036946 | 2.058035 | 0.02024631 | 87.57931
7.64 | 0.249147 | 0.003039823 | 2.069429 | 0.02026549 | 88.06418
7.66 | 0.2499025 | 0.003037947 | 2.080835 | 0.02025298 | 88.54956
7.68 | 0.2506565 | 0.003035632 | 2.092256 | 0.02023755 | 89.03558
7.7 | 0.2513992 | 0.003033317 | 2.103769 | 0.02022211 | 89.52551
7.72 | 0.2521419 | 0.003031062 | 2.115237 | 0.02020708 | 90.01353
7.74 | 0.2529005 | 0.003034077 | 2.126727 | 0.02022718 | 90.50249
7.76 | 0.2536398 | 0.003037092 | 2.138257 | 0.02024728 | 90.99314
7.78 | 0.254396 | 0.003040107 | 2.149751 | 0.02026738 | 91.48227
7.8 | 0.2551397 | 0.003043739 | 2.161208 | 0.02029159 | 91.96982
7.82 | 0.2558801 | 0.003052196 | 2.172647 | 0.02034797 | 92.4566
7.84 | 0.2566394 | 0.003060653 | 2.18398 | 0.02040435 | 92.93888
7.86 | 0.2573884 | 0.00306911 | 2.195278 | 0.02046073 | 93.41966
7.88 | 0.2581259 | 0.003075689 | 2.206559 | 0.02050459 | 93.89972
7.9 | 0.2588807 | 0.003075554 | 2.217884 | 0.02050369 | 94.38166
7.92 | 0.2596252 | 0.003075419 | 2.22922 | 0.02050279 | 94.86406
7.94 | 0.2603758 | 0.003075283 | 2.240646 | 0.02050189 | 95.35029
7.96 | 0.2611302 | 0.003080624 | 2.252125 | 0.02053749 | 95.83878
7.98 | 0.261866 | 0.003097996 | 2.2637 | 0.02065331 | 96.33135
8 | 0.2626207 | 0.003115369 | 2.2753 | 0.02076913 | 96.82498
8.02 | 0.2633709 | 0.003132741 | 2.286965 | 0.02088494 | 97.32139
8.04 | 0.2641201 | 0.003150494 | 2.298681 | 0.02100329 | 97.81996
8.06 | 0.2648672 | 0.003168821 | 2.310432 | 0.02112547 | 98.32002
8.08 | 0.2656128 | 0.003187148 | 2.322256 | 0.02124765 | 98.82319
8.1 | 0.2663726 | 0.003205475 | 2.334028 | 0.02136983 | 99.32414
8.12 | 0.2671214 | 0.003227989 | 2.345828 | 0.02151993 | 99.82629
8.14 | 0.2678664 | 0.003255117 | 2.357548 | 0.02170078 | 100.325
8.16 | 0.2686171 | 0.003282245 | 2.369286 | 0.02188163 | 100.8245
8.18 | 0.2693514 | 0.003309372 | 2.38096 | 0.02206248 | 101.3213
8.2 | 0.2701043 | 0.003327287 | 2.392671 | 0.02218191 | 101.8197
8.22 | 0.2708619 | 0.003338198 | 2.404356 | 0.02225465 | 102.3169
8.24 | 0.2715971 | 0.003349109 | 2.416114 | 0.02232739 | 102.8173
8.26 | 0.272365 | 0.00336002 | 2.42783 | 0.02240013 | 103.3159
8.28 | 0.2730981 | 0.0033671 | 2.439492 | 0.02244733 | 103.8121
8.3 | 0.2738581 | 0.003372167 | 2.451134 | 0.02248111 | 104.3076
8.32 | 0.2745869 | 0.003377235 | 2.462833 | 0.0225149 | 104.8054
8.34 | 0.2753514 | 0.003382302 | 2.474451 | 0.02254868 | 105.2998
8.36 | 0.2761045 | 0.003384396 | 2.486054 | 0.02256264 | 105.7936
8.38 | 0.2768387 | 0.003385542 | 2.497661 | 0.02257028 | 106.2875
8.4 | 0.2775794 | 0.003386688 | 2.509294 | 0.02257792 | 106.7826
8.42 | 0.2783358 | 0.003387833 | 2.520865 | 0.02258555 | 107.275
8.44 | 0.2790794 | 0.003386744 | 2.532438 | 0.02257829 | 107.7674
8.46 | 0.2798317 | 0.003385292 | 2.543996 | 0.02256861 | 108.2593
8.48 | 0.2805793 | 0.00338384 | 2.555609 | 0.02255893 | 108.7535
8.5 | 0.2813279 | 0.003382388 | 2.567264 | 0.02254925 | 109.2495
8.52 | 0.2820673 | 0.003365498 | 2.579029 | 0.02243665 | 109.7501
8.54 | 0.2828255 | 0.003348116 | 2.590921 | 0.02232077 | 110.2562
8.56 | 0.283576 | 0.003330733 | 2.602917 | 0.02220489 | 110.7667
8.58 | 0.2843277 | 0.003314434 | 2.614953 | 0.02209623 | 111.2789
8.6 | 0.2850854 | 0.003316733 | 2.627008 | 0.02211155 | 111.7919
8.62 | 0.2858189 | 0.003319032 | 2.638979 | 0.02212688 | 112.3013
8.64 | 0.2865763 | 0.003321331 | 2.650872 | 0.02214221 | 112.8074
8.66 | 0.2873143 | 0.003326223 | 2.662789 | 0.02217482 | 113.3145
8.68 | 0.2880625 | 0.003346114 | 2.674695 | 0.02230743 | 113.8212
8.7 | 0.2888204 | 0.003366006 | 2.686555 | 0.02244004 | 114.3259
8.72 | 0.2895677 | 0.003385897 | 2.698348 | 0.02257265 | 114.8277
8.74 | 0.2903132 | 0.003407588 | 2.710174 | 0.02271725 | 115.331
8.76 | 0.2910495 | 0.003435243 | 2.721909 | 0.02290162 | 115.8304
8.78 | 0.2918019 | 0.003462899 | 2.733665 | 0.02308599 | 116.3306
8.8 | 0.2925605 | 0.003490554 | 2.745374 | 0.02327036 | 116.8289
8.82 | 0.2933039 | 0.003520094 | 2.757162 | 0.02346729 | 117.3305
8.84 | 0.2940398 | 0.003553609 | 2.769028 | 0.02369073 | 117.8355
8.86 | 0.2947977 | 0.003587124 | 2.780908 | 0.02391416 | 118.341
8.88 | 0.2955672 | 0.003620639 | 2.792717 | 0.02413759 | 118.8436
8.9 | 0.2962985 | 0.003656884 | 2.804591 | 0.02437923 | 119.3489
8.92 | 0.2970317 | 0.003697013 | 2.816508 | 0.02464675 | 119.856
8.94 | 0.2977917 | 0.003737143 | 2.828389 | 0.02491429 | 120.3616
8.96 | 0.2985417 | 0.003777273 | 2.8403 | 0.02518182 | 120.8685
8.98 | 0.2992928 | 0.00381358 | 2.852247 | 0.02542387 | 121.3769
9 | 0.3000394 | 0.003846301 | 2.864182 | 0.02564201 | 121.8848
9.02 | 0.3007811 | 0.003879022 | 2.876131 | 0.02586015 | 122.3932
9.04 | 0.3015373 | 0.00391118 | 2.888077 | 0.02607453 | 122.9016
9.06 | 0.3022835 | 0.003938661 | 2.900048 | 0.02625774 | 123.411
9.08 | 0.3030291 | 0.003962026 | 2.912088 | 0.02641351 | 123.9234
9.1 | 0.3037819 | 0.003985391 | 2.924127 | 0.02656927 | 124.4357
9.12 | 0.3045313 | 0.004008999 | 2.936159 | 0.02672666 | 124.9477
9.14 | 0.305275 | 0.004033689 | 2.948214 | 0.02689126 | 125.4607
9.16 | 0.3060219 | 0.00405922 | 2.960218 | 0.02706147 | 125.9715
9.18 | 0.3067721 | 0.004084752 | 2.972182 | 0.02723168 | 126.4807
9.2 | 0.3075178 | 0.004111024 | 2.984149 | 0.02740683 | 126.9899
9.22 | 0.3082685 | 0.004139672 | 2.996119 | 0.02759781 | 127.4993
9.24 | 0.3090159 | 0.004169954 | 3.008052 | 0.02779969 | 128.0071
9.26 | 0.3097693 | 0.004200237 | 3.01993 | 0.02800158 | 128.5126
9.28 | 0.3105243 | 0.004230611 | 3.031759 | 0.02820407 | 129.016
9.3 | 0.3112615 | 0.004261215 | 3.043573 | 0.0284081 | 129.5187
9.32 | 0.3120022 | 0.004291958 | 3.055342 | 0.02861305 | 130.0195
9.34 | 0.3127583 | 0.004322701 | 3.067052 | 0.02881801 | 130.5178
9.36 | 0.313503 | 0.004352357 | 3.078794 | 0.02901571 | 131.0175
9.38 | 0.3142457 | 0.004379757 | 3.090607 | 0.02919838 | 131.5202
9.4 | 0.3149935 | 0.004405986 | 3.102454 | 0.02937324 | 132.0244
9.42 | 0.3157487 | 0.004432216 | 3.114363 | 0.02954811 | 132.5312
9.44 | 0.3165063 | 0.004459395 | 3.126351 | 0.0297293 | 133.0413
9.46 | 0.3172597 | 0.004488253 | 3.138346 | 0.02992169 | 133.5518
9.48 | 0.3180045 | 0.004517841 | 3.150282 | 0.03011894 | 134.0597
9.5 | 0.3187453 | 0.004547429 | 3.16214 | 0.03031619 | 134.5643
9.52 | 0.3194918 | 0.004573691 | 3.173937 | 0.03049127 | 135.0663
9.54 | 0.3202368 | 0.004594827 | 3.185682 | 0.03063218 | 135.5661
9.56 | 0.3209864 | 0.004614163 | 3.197414 | 0.03076109 | 136.0654
9.58 | 0.3217343 | 0.004633499 | 3.209149 | 0.03088999 | 136.5648
9.6 | 0.3224912 | 0.004652321 | 3.220901 | 0.03101547 | 137.0649
9.62 | 0.3232441 | 0.004670459 | 3.232657 | 0.03113639 | 137.5651
9.64 | 0.3239833 | 0.004688425 | 3.244417 | 0.03125617 | 138.0656
9.66 | 0.3247314 | 0.004706393 | 3.256196 | 0.03137595 | 138.5668
9.68 | 0.3254786 | 0.004728509 | 3.267976 | 0.03152339 | 139.0681
9.7 | 0.3262221 | 0.004755534 | 3.279762 | 0.03170356 | 139.5697
9.72 | 0.3269652 | 0.004783319 | 3.291575 | 0.03188879 | 140.0724
9.74 | 0.3277189 | 0.004811104 | 3.303397 | 0.03207403 | 140.5755
9.76 | 0.3284705 | 0.004844877 | 3.31521 | 0.03229918 | 141.0782
9.78 | 0.3292212 | 0.004884963 | 3.327033 | 0.03256642 | 141.5813
9.8 | 0.3299755 | 0.004925374 | 3.338886 | 0.03283583 | 142.0857
9.82 | 0.3307203 | 0.004965881 | 3.350736 | 0.03310587 | 142.59
9.84 | 0.3314719 | 0.005008728 | 3.362598 | 0.03339152 | 143.0948
9.86 | 0.3322126 | 0.005053818 | 3.374494 | 0.03369212 | 143.601
9.88 | 0.3329579 | 0.005098908 | 3.386414 | 0.03399272 | 144.1082
9.9 | 0.3337186 | 0.005144008 | 3.398305 | 0.03429339 | 144.6143
9.92 | 0.3344651 | 0.005189177 | 3.410187 | 0.03459451 | 145.1199
9.94 | 0.3352091 | 0.005234407 | 3.422067 | 0.03489605 | 145.6254
9.96 | 0.3359586 | 0.005279637 | 3.433904 | 0.03519758 | 146.1292
9.98 | 0.3367046 | 0.005324174 | 3.445718 | 0.03549449 | 146.6319
10 | 0.3374539 | 0.005365572 | 3.45753 | 0.03577048 | 147.1346
10.02 | 0.3382031 | 0.005404523 | 3.469352 | 0.03603015 | 147.6377
10.04 | 0.3389509 | 0.005443475 | 3.481172 | 0.03628983 | 148.1407
10.06 | 0.3397083 | 0.005482196 | 3.49294 | 0.03654797 | 148.6414
10.08 | 0.3404546 | 0.005520188 | 3.504652 | 0.03680125 | 149.1398
10.1 | 0.3411811 | 0.005557679 | 3.516386 | 0.03705119 | 149.6392
10.12 | 0.3419235 | 0.005595169 | 3.528159 | 0.03730113 | 150.1402
10.14 | 0.3426849 | 0.005629057 | 3.539958 | 0.03752705 | 150.6423
10.16 | 0.3434445 | 0.00565405 | 3.551829 | 0.03769367 | 151.1474
10.18 | 0.3441905 | 0.005673753 | 3.563787 | 0.03782502 | 151.6563
10.2 | 0.3449373 | 0.005693456 | 3.575737 | 0.03795637 | 152.1648
10.22 | 0.3456877 | 0.00571039 | 3.58767 | 0.03806927 | 152.6727
10.24 | 0.3464283 | 0.005721898 | 3.59964 | 0.03814599 | 153.182
10.26 | 0.3471791 | 0.005730749 | 3.611671 | 0.03820499 | 153.694
10.28 | 0.3479346 | 0.005739599 | 3.623719 | 0.03826399 | 154.2067
10.3 | 0.3486772 | 0.005748194 | 3.635835 | 0.03832129 | 154.7223
10.32 | 0.3494217 | 0.005756372 | 3.648024 | 0.03837581 | 155.241
10.34 | 0.3501748 | 0.005764388 | 3.660209 | 0.03842925 | 155.7595
10.36 | 0.3509278 | 0.005772404 | 3.67236 | 0.03848269 | 156.2766
10.38 | 0.3516788 | 0.005776076 | 3.684508 | 0.03850717 | 156.7936
10.4 | 0.3524237 | 0.005773669 | 3.696619 | 0.03849113 | 157.309
10.42 | 0.3531661 | 0.005769527 | 3.708678 | 0.03846351 | 157.8221
10.44 | 0.3539174 | 0.005765385 | 3.720754 | 0.0384359 | 158.336
10.46 | 0.3546716 | 0.005763295 | 3.732797 | 0.03842197 | 158.8485
10.48 | 0.3554214 | 0.005763751 | 3.744836 | 0.03842501 | 159.3608
10.5 | 0.356159 | 0.005764702 | 3.756895 | 0.03843135 | 159.874
10.52 | 0.3569135 | 0.005765653 | 3.768932 | 0.03843769 | 160.3862
10.54 | 0.3576652 | 0.005773264 | 3.780944 | 0.03848843 | 160.8974
10.56 | 0.3584023 | 0.005788347 | 3.793007 | 0.03858898 | 161.4107
10.58 | 0.3591488 | 0.005804241 | 3.805086 | 0.03869494 | 161.9248
10.6 | 0.3598978 | 0.005820135 | 3.817138 | 0.0388009 | 162.4376
10.62 | 0.3606511 | 0.005839121 | 3.829204 | 0.03892747 | 162.9511
10.64 | 0.3613961 | 0.005861264 | 3.841253 | 0.03907509 | 163.4638
10.66 | 0.3621428 | 0.005883473 | 3.85325 | 0.03922315 | 163.9744
10.68 | 0.3628977 | 0.005905804 | 3.865248 | 0.03937203 | 164.4849
10.7 | 0.3636407 | 0.005929854 | 3.877312 | 0.03953236 | 164.9983
10.72 | 0.364386 | 0.005955503 | 3.889404 | 0.03970335 | 165.5129
10.74 | 0.365141 | 0.005981152 | 3.901568 | 0.03987435 | 166.0305
10.76 | 0.365884 | 0.006007671 | 3.913869 | 0.04005114 | 166.554
10.78 | 0.3666397 | 0.006039459 | 3.926231 | 0.04026306 | 167.0801
10.8 | 0.3673959 | 0.006075649 | 3.9386 | 0.04050433 | 167.6064
10.82 | 0.3681384 | 0.006111838 | 3.95099 | 0.04074559 | 168.1337
10.84 | 0.3688842 | 0.006146495 | 3.963413 | 0.04097663 | 168.6623
10.86 | 0.3696294 | 0.006175543 | 3.975824 | 0.04117029 | 169.1905
10.88 | 0.3703859 | 0.006200512 | 3.988203 | 0.04133675 | 169.7173
10.9 | 0.3711339 | 0.006225482 | 4.000562 | 0.04150321 | 170.2432
10.92 | 0.3718757 | 0.006248498 | 4.012908 | 0.04165665 | 170.7686
10.94 | 0.3726275 | 0.006266335 | 4.025183 | 0.04177557 | 171.2909
10.96 | 0.373381 | 0.006280943 | 4.037364 | 0.04187295 | 171.8093
10.98 | 0.3741219 | 0.006295552 | 4.049521 | 0.04197035 | 172.3266
11 | 0.3748661 | 0.006310018 | 4.06167 | 0.04206679 | 172.8436
11.02 | 0.3756151 | 0.006324175 | 4.073815 | 0.04216117 | 173.3605
11.04 | 0.3763594 | 0.006338165 | 4.08596 | 0.04225443 | 173.8773
11.06 | 0.3771163 | 0.006352155 | 4.098146 | 0.0423477 | 174.3959
11.08 | 0.3778614 | 0.006367689 | 4.110389 | 0.04245126 | 174.9169
11.1 | 0.3786059 | 0.006386041 | 4.122661 | 0.04257361 | 175.4391
11.12 | 0.3793577 | 0.006405669 | 4.134895 | 0.04270446 | 175.9597
11.14 | 0.3801075 | 0.006425298 | 4.147135 | 0.04283532 | 176.4806
11.16 | 0.3808555 | 0.006447589 | 4.159397 | 0.04298393 | 177.0024
11.18 | 0.3815987 | 0.006474098 | 4.171621 | 0.04316065 | 177.5226
11.2 | 0.3823455 | 0.006502162 | 4.183857 | 0.04334775 | 178.0433
11.22 | 0.3830933 | 0.006530227 | 4.196139 | 0.04353485 | 178.5659
11.24 | 0.3838483 | 0.006559096 | 4.208451 | 0.04372731 | 179.0899
11.26 | 0.3846006 | 0.006589095 | 4.220784 | 0.0439273 | 179.6147
11.28 | 0.3853464 | 0.00661942 | 4.233155 | 0.04412947 | 180.1412
11.3 | 0.3860944 | 0.006649744 | 4.24554 | 0.04433163 | 180.6682
11.32 | 0.3868474 | 0.006679053 | 4.25793 | 0.04452702 | 181.1955
11.34 | 0.3875964 | 0.006707093 | 4.270345 | 0.04471395 | 181.7238
11.36 | 0.3883385 | 0.006734879 | 4.282779 | 0.04489919 | 182.2529
11.38 | 0.3890885 | 0.006762666 | 4.295174 | 0.04508444 | 182.7804
11.4 | 0.3898407 | 0.006789293 | 4.30751 | 0.04526195 | 183.3053
11.42 | 0.3905852 | 0.006814632 | 4.319858 | 0.04543088 | 183.8308
11.44 | 0.3913213 | 0.006839844 | 4.332197 | 0.04559896 | 184.3559
11.46 | 0.3920701 | 0.006865054 | 4.344518 | 0.04576703 | 184.8802
11.48 | 0.3928239 | 0.006889822 | 4.356896 | 0.04593215 | 185.4069
11.5 | 0.393572 | 0.00691415 | 4.369301 | 0.04609433 | 185.9348
11.52 | 0.394329 | 0.006938478 | 4.381652 | 0.04625652 | 186.4604
11.54 | 0.3950737 | 0.006962771 | 4.393982 | 0.04641847 | 186.9851
11.56 | 0.3958166 | 0.006986729 | 4.406302 | 0.04657819 | 187.5094
11.58 | 0.3965711 | 0.00701039 | 4.418587 | 0.04673593 | 188.0322
11.6 | 0.3973129 | 0.007034051 | 4.43091 | 0.04689367 | 188.5566
11.62 | 0.3980593 | 0.007056957 | 4.443301 | 0.04704638 | 189.0839
11.64 | 0.3988164 | 0.007076191 | 4.455693 | 0.04717461 | 189.6112
11.66 | 0.3995637 | 0.007092508 | 4.46812 | 0.04728339 | 190.14
11.68 | 0.4003063 | 0.007108825 | 4.48061 | 0.04739217 | 190.6716
11.7 | 0.4010538 | 0.007126432 | 4.493082 | 0.04750955 | 191.2023
11.72 | 0.4018069 | 0.007148415 | 4.505547 | 0.0476561 | 191.7327
11.74 | 0.402557 | 0.007173486 | 4.51802 | 0.04782324 | 192.2635
11.76 | 0.4033049 | 0.007198557 | 4.530441 | 0.04799038 | 192.7921
11.78 | 0.4040533 | 0.007224303 | 4.542796 | 0.04816202 | 193.3179
11.8 | 0.4048065 | 0.007251766 | 4.555107 | 0.04834511 | 193.8418
11.82 | 0.4055595 | 0.007280272 | 4.567376 | 0.04853515 | 194.3639
11.84 | 0.4063013 | 0.007308777 | 4.579634 | 0.04872518 | 194.8855
11.86 | 0.4070485 | 0.007338435 | 4.591921 | 0.0489229 | 195.4084
11.88 | 0.4077977 | 0.007370511 | 4.604229 | 0.04913674 | 195.9321
11.9 | 0.4085452 | 0.007403851 | 4.61653 | 0.04935901 | 196.4556
11.92 | 0.4092875 | 0.007437191 | 4.628864 | 0.04958127 | 196.9805
11.94 | 0.4100299 | 0.007470447 | 4.64124 | 0.04980298 | 197.5071
11.96 | 0.4107863 | 0.007503556 | 4.653601 | 0.05002371 | 198.0332
11.98 | 0.4115427 | 0.007536601 | 4.665929 | 0.05024401 | 198.5578
12 | 0.4122827 | 0.007569646 | 4.678261 | 0.05046431 | 199.0826
12.02 | 0.4130212 | 0.007600712 | 4.690577 | 0.05067141 | 199.6067
12.04 | 0.413775 | 0.007628808 | 4.702822 | 0.05085872 | 200.1277
12.06 | 0.4145233 | 0.007655913 | 4.715049 | 0.05103942 | 200.6481
12.08 | 0.4152634 | 0.007683018 | 4.727351 | 0.05122012 | 201.1716
12.1 | 0.4160155 | 0.007712898 | 4.739716 | 0.05141932 | 201.6978
12.12 | 0.4167731 | 0.007746396 | 4.752079 | 0.05164264 | 202.2239
12.14 | 0.4175245 | 0.007780737 | 4.764457 | 0.05187158 | 202.7506
12.16 | 0.4182717 | 0.007815078 | 4.776855 | 0.05210052 | 203.2782
12.18 | 0.4190165 | 0.007846226 | 4.789212 | 0.05230817 | 203.8041
12.2 | 0.419766 | 0.007873681 | 4.801538 | 0.05249121 | 204.3286
12.22 | 0.4205205 | 0.007900639 | 4.813859 | 0.05267093 | 204.8529
12.24 | 0.4212735 | 0.007927598 | 4.826163 | 0.05285065 | 205.3765
12.26 | 0.4220124 | 0.007952627 | 4.838445 | 0.05301751 | 205.8992
12.28 | 0.4227589 | 0.007975646 | 4.850684 | 0.05317097 | 206.42
12.3 | 0.4235187 | 0.007998582 | 4.862834 | 0.05332388 | 206.937
12.32 | 0.4242619 | 0.008021319 | 4.874933 | 0.05347546 | 207.4519
12.34 | 0.4250047 | 0.008039459 | 4.887027 | 0.05359639 | 207.9666
12.36 | 0.425754 | 0.008053201 | 4.899081 | 0.05368801 | 208.4795
12.38 | 0.4265015 | 0.008066944 | 4.911143 | 0.05377963 | 208.9928
12.4 | 0.4272487 | 0.0080809 | 4.923239 | 0.05387267 | 209.5076
12.42 | 0.4279992 | 0.008096418 | 4.935377 | 0.05397612 | 210.0241
12.44 | 0.4287432 | 0.008113285 | 4.947604 | 0.05408857 | 210.5444
12.46 | 0.4294908 | 0.008130152 | 4.959917 | 0.05420101 | 211.0684
12.48 | 0.4302482 | 0.008147487 | 4.972277 | 0.05431658 | 211.5944
12.5 | 0.4309908 | 0.008166833 | 4.98471 | 0.05444555 | 212.1234
12.52 | 0.4317387 | 0.008187724 | 4.997237 | 0.05458483 | 212.6565
12.54 | 0.4324851 | 0.008208614 | 5.009777 | 0.05472409 | 213.1902
12.56 | 0.4332421 | 0.008231238 | 5.022275 | 0.05487492 | 213.722
12.58 | 0.4339948 | 0.008259348 | 5.034747 | 0.05506232 | 214.2528
12.6 | 0.4347331 | 0.00829121 | 5.047186 | 0.05527473 | 214.7821
12.62 | 0.4354855 | 0.008323071 | 5.059561 | 0.05548714 | 215.3087
12.64 | 0.436232 | 0.008352138 | 5.071885 | 0.05568092 | 215.8332
12.66 | 0.4369851 | 0.008374546 | 5.084164 | 0.05583031 | 216.3557
12.68 | 0.4377333 | 0.008393089 | 5.096396 | 0.05595393 | 216.8762
12.7 | 0.4384764 | 0.008411632 | 5.108611 | 0.05607755 | 217.396
12.72 | 0.439228 | 0.008430763 | 5.120799 | 0.05620509 | 217.9147
12.74 | 0.439976 | 0.008451018 | 5.132913 | 0.05634012 | 218.4302
12.76 | 0.4407266 | 0.008471809 | 5.145016 | 0.05647873 | 218.9452
12.78 | 0.4414669 | 0.0084926 | 5.157172 | 0.05661733 | 219.4625
12.8 | 0.4422128 | 0.008516293 | 5.16935 | 0.05677529 | 219.9808
12.82 | 0.4429669 | 0.00854464 | 5.181521 | 0.05696427 | 220.4987
12.84 | 0.4437174 | 0.008574736 | 5.193683 | 0.05716491 | 221.0163
12.86 | 0.4444685 | 0.008604832 | 5.205851 | 0.05736555 | 221.5341
12.88 | 0.4452081 | 0.008630957 | 5.217953 | 0.05753971 | 222.0491
12.9 | 0.4459553 | 0.008651431 | 5.229987 | 0.05767621 | 222.5612
12.92 | 0.4467025 | 0.008670228 | 5.24203 | 0.05780152 | 223.0736
12.94 | 0.4474416 | 0.008689025 | 5.25414 | 0.05792683 | 223.589
12.96 | 0.4481903 | 0.008708705 | 5.26632 | 0.05805803 | 224.1073
12.98 | 0.4489409 | 0.008729498 | 5.278597 | 0.05819665 | 224.6298
13 | 0.4496955 | 0.00875052 | 5.29095 | 0.0583368 | 225.1554
13.02 | 0.4504545 | 0.008771542 | 5.30331 | 0.05847695 | 225.6814
13.04 | 0.4511977 | 0.008792167 | 5.31568 | 0.05861445 | 226.2078
13.06 | 0.451942 | 0.008812339 | 5.328078 | 0.05874893 | 226.7354
13.08 | 0.4526974 | 0.008832455 | 5.340447 | 0.05888303 | 227.2618
13.1 | 0.4534487 | 0.008852571 | 5.352736 | 0.05901714 | 227.7847
13.12 | 0.4541936 | 0.008875334 | 5.365008 | 0.05916889 | 228.307
13.14 | 0.4549363 | 0.008900836 | 5.37725 | 0.05933891 | 228.8279
13.16 | 0.4556919 | 0.008926428 | 5.389368 | 0.05950952 | 229.3436
13.18 | 0.4564462 | 0.00895184 | 5.401357 | 0.05967893 | 229.8538
13.2 | 0.4571869 | 0.008974044 | 5.413303 | 0.05982696 | 230.3621
13.22 | 0.4579281 | 0.008993219 | 5.425185 | 0.05995479 | 230.8678
13.24 | 0.4586778 | 0.009012395 | 5.437019 | 0.06008263 | 231.3714
13.26 | 0.4594271 | 0.009031208 | 5.448889 | 0.06020805 | 231.8765
13.28 | 0.460173 | 0.009047815 | 5.460851 | 0.06031877 | 232.3855
13.3 | 0.46092 | 0.009062577 | 5.472865 | 0.06041718 | 232.8968
13.32 | 0.461673 | 0.009077339 | 5.484911 | 0.06051559 | 233.4094
13.34 | 0.4624193 | 0.009092583 | 5.497006 | 0.06061722 | 233.9241
13.36 | 0.4631659 | 0.009109617 | 5.509123 | 0.06073078 | 234.4397
13.38 | 0.4639116 | 0.009127959 | 5.52125 | 0.06085306 | 234.9558
13.4 | 0.4646541 | 0.009146301 | 5.533417 | 0.06097534 | 235.4736
13.42 | 0.4654101 | 0.009165865 | 5.545622 | 0.06110577 | 235.993
13.44 | 0.4661612 | 0.009188666 | 5.557828 | 0.06125777 | 236.5124
13.46 | 0.4669114 | 0.009213482 | 5.570008 | 0.06142321 | 237.0307
13.48 | 0.4676647 | 0.009238297 | 5.582157 | 0.06158865 | 237.5477
13.5 | 0.4684097 | 0.009264548 | 5.594291 | 0.06176365 | 238.0641
13.52 | 0.4691544 | 0.009293884 | 5.606399 | 0.06195923 | 238.5793
13.54 | 0.4699036 | 0.00932487 | 5.618494 | 0.0621658 | 239.094
13.56 | 0.4706491 | 0.009355855 | 5.630646 | 0.06237237 | 239.6111
13.58 | 0.4714009 | 0.009384457 | 5.64283 | 0.06256305 | 240.1296
13.6 | 0.4721566 | 0.00940875 | 5.65496 | 0.062725 | 240.6458
13.62 | 0.4729056 | 0.009431114 | 5.667077 | 0.06287409 | 241.1614
13.64 | 0.4736516 | 0.009453479 | 5.679152 | 0.06302319 | 241.6753
13.66 | 0.4743951 | 0.009481179 | 5.691095 | 0.06320786 | 242.1835
13.68 | 0.4751428 | 0.009517255 | 5.702949 | 0.06344837 | 242.688
13.7 | 0.4758882 | 0.009556371 | 5.714816 | 0.06370914 | 243.193
13.72 | 0.4766301 | 0.009595487 | 5.726656 | 0.06396991 | 243.6968
13.74 | 0.4773787 | 0.009627269 | 5.738468 | 0.06418179 | 244.1995
13.76 | 0.4781327 | 0.009648889 | 5.750294 | 0.06432593 | 244.7027
13.78 | 0.4788886 | 0.009667682 | 5.7621 | 0.06445121 | 245.2051
13.8 | 0.4796295 | 0.009686475 | 5.773902 | 0.0645765 | 245.7074
13.82 | 0.4803719 | 0.009705583 | 5.785742 | 0.06470389 | 246.2112
13.84 | 0.4811236 | 0.009725078 | 5.797616 | 0.06483385 | 246.7165
13.86 | 0.4818771 | 0.009744646 | 5.809505 | 0.06496431 | 247.2224
13.88 | 0.4826273 | 0.009764214 | 5.821445 | 0.06509476 | 247.7306
13.9 | 0.4833698 | 0.009780978 | 5.833391 | 0.06520652 | 248.2389
13.92 | 0.484119 | 0.009794679 | 5.845306 | 0.06529786 | 248.746
13.94 | 0.4848686 | 0.00980812 | 5.857195 | 0.06538747 | 249.2519
13.96 | 0.485617 | 0.009821611 | 5.869063 | 0.06547741 | 249.7569
13.98 | 0.4863635 | 0.009841531 | 5.880906 | 0.06561021 | 250.2609
14 | 0.4871178 | 0.009867829 | 5.892711 | 0.06578553 | 250.7633
14.02 | 0.4878731 | 0.009894127 | 5.904475 | 0.06596085 | 251.2639
14.04 | 0.4886153 | 0.009920283 | 5.916196 | 0.06613522 | 251.7627
14.06 | 0.48936 | 0.009944983 | 5.927915 | 0.06629989 | 252.2614
14.08 | 0.4901083 | 0.009968371 | 5.939638 | 0.06645581 | 252.7602
14.1 | 0.490856 | 0.009991759 | 5.951372 | 0.06661173 | 253.2596
14.12 | 0.4916048 | 0.01001723 | 5.963116 | 0.06678153 | 253.7593
14.14 | 0.4923541 | 0.01005376 | 5.974893 | 0.06702507 | 254.2605
14.16 | 0.4930987 | 0.01009926 | 5.986724 | 0.0673284 | 254.764
14.18 | 0.4938457 | 0.01014476 | 5.998552 | 0.06763173 | 255.2673
14.2 | 0.4945944 | 0.01019088 | 6.010364 | 0.0679392 | 255.77
14.22 | 0.4953455 | 0.01023925 | 6.022183 | 0.06826167 | 256.2729
14.24 | 0.4960928 | 0.01028928 | 6.033996 | 0.0685952 | 256.7756
14.26 | 0.4968371 | 0.0103393 | 6.045751 | 0.06892867 | 257.2759
14.28 | 0.4975887 | 0.01038961 | 6.057498 | 0.06926407 | 257.7757
14.3 | 0.4983302 | 0.01044069 | 6.069281 | 0.0696046 | 258.2772
14.32 | 0.4990812 | 0.01049227 | 6.081078 | 0.06994847 | 258.7792
14.34 | 0.4998361 | 0.01054385 | 6.092865 | 0.07029233 | 259.2808
14.36 | 0.5005866 | 0.01059573 | 6.104642 | 0.0706382 | 259.7819
14.38 | 0.50133 | 0.01064829 | 6.116439 | 0.0709886 | 260.284
14.4 | 0.5020691 | 0.01070123 | 6.128245 | 0.07134153 | 260.7864
14.42 | 0.5028241 | 0.01075416 | 6.140038 | 0.0716944 | 261.2882
14.44 | 0.50358 | 0.0108051 | 6.151824 | 0.072034 | 261.7898
14.46 | 0.504326 | 0.01085246 | 6.163639 | 0.07234973 | 262.2926
14.48 | 0.5050743 | 0.01089821 | 6.175404 | 0.07265473 | 262.7932
14.5 | 0.5058244 | 0.01094397 | 6.187045 | 0.0729598 | 263.2886
14.52 | 0.506572 | 0.01098651 | 6.198594 | 0.0732434 | 263.7801
14.54 | 0.5073197 | 0.01102414 | 6.210037 | 0.07349427 | 264.267
14.56 | 0.5080681 | 0.01106008 | 6.221351 | 0.07373387 | 264.7485
14.58 | 0.5088145 | 0.01109602 | 6.232594 | 0.07397347 | 265.2269
14.6 | 0.5095611 | 0.01113627 | 6.243845 | 0.0742418 | 265.7057
14.62 | 0.5103101 | 0.01118221 | 6.255143 | 0.07454807 | 266.1865
14.64 | 0.5110596 | 0.01122954 | 6.266513 | 0.0748636 | 266.6703
14.66 | 0.5118083 | 0.01127688 | 6.277958 | 0.0751792 | 267.1574
14.68 | 0.5125539 | 0.01131929 | 6.289461 | 0.07546193 | 267.6469
14.7 | 0.5132982 | 0.0113559 | 6.301005 | 0.075706 | 268.1381
14.72 | 0.5140493 | 0.01139162 | 6.312584 | 0.07594413 | 268.6309
14.74 | 0.5147976 | 0.01142734 | 6.3242 | 0.07618227 | 269.1252
14.76 | 0.5155465 | 0.01146474 | 6.335792 | 0.0764316 | 269.6185
14.78 | 0.5162956 | 0.01150391 | 6.347365 | 0.07669273 | 270.111
14.8 | 0.517038 | 0.01154318 | 6.358959 | 0.07695453 | 270.6044
14.82 | 0.517793 | 0.01158248 | 6.37046 | 0.07721653 | 271.0938
14.84 | 0.5185503 | 0.0116223 | 6.381809 | 0.077482 | 271.5767
14.86 | 0.5192964 | 0.01166263 | 6.393137 | 0.07775087 | 272.0588
14.88 | 0.520038 | 0.01170295 | 6.40442 | 0.07801967 | 272.5389
14.9 | 0.5207908 | 0.01174416 | 6.415566 | 0.0782944 | 273.0133
14.92 | 0.5215412 | 0.01179248 | 6.426687 | 0.07861653 | 273.4865
14.94 | 0.5222889 | 0.01184704 | 6.437845 | 0.07898027 | 273.9613
14.96 | 0.5230373 | 0.01190161 | 6.448938 | 0.07934407 | 274.4334
14.98 | 0.5237859 | 0.01195481 | 6.459969 | 0.07969873 | 274.9028
15 | 0.5245337 | 0.01200168 | 6.471026 | 0.0800112 | 275.3734
15.02 | 0.5252746 | 0.01204358 | 6.482092 | 0.08029053 | 275.8443
15.04 | 0.5260268 | 0.01208548 | 6.493128 | 0.08056987 | 276.3139
15.06 | 0.5267795 | 0.01213136 | 6.504172 | 0.08087573 | 276.7839
15.08 | 0.5275216 | 0.01218993 | 6.515218 | 0.0812662 | 277.2539
15.1 | 0.5282705 | 0.01225721 | 6.526211 | 0.08171473 | 277.7217
15.12 | 0.529021 | 0.0123245 | 6.537125 | 0.08216333 | 278.1862
15.14 | 0.5297625 | 0.01239062 | 6.548057 | 0.08260413 | 278.6514
15.16 | 0.5305062 | 0.01245397 | 6.559062 | 0.08302647 | 279.1197
15.18 | 0.53126 | 0.0125157 | 6.570089 | 0.083438 | 279.589
15.2 | 0.5320131 | 0.01257744 | 6.581177 | 0.0838496 | 280.0608
15.22 | 0.5327552 | 0.01264063 | 6.592369 | 0.08427087 | 280.5371
15.24 | 0.5335074 | 0.01270664 | 6.60359 | 0.08471093 | 281.0146
15.26 | 0.534261 | 0.01277403 | 6.614776 | 0.0851602 | 281.4906
15.28 | 0.5350091 | 0.01284141 | 6.626016 | 0.0856094 | 281.9689
15.3 | 0.5357576 | 0.01290993 | 6.637254 | 0.0860662 | 282.4472
15.32 | 0.5365067 | 0.01298034 | 6.648429 | 0.0865356 | 282.9227
15.34 | 0.5372583 | 0.0130515 | 6.659528 | 0.08701 | 283.395
15.36 | 0.5380023 | 0.01312265 | 6.67054 | 0.08748433 | 283.8636
15.38 | 0.5387492 | 0.01319427 | 6.681453 | 0.0879618 | 284.328
15.4 | 0.5394985 | 0.01326655 | 6.692266 | 0.08844367 | 284.7882
15.42 | 0.5402485 | 0.01333904 | 6.703002 | 0.08892693 | 285.2451
15.44 | 0.5409941 | 0.01341152 | 6.713665 | 0.08941013 | 285.6988
15.46 | 0.5417448 | 0.01348368 | 6.724298 | 0.0898912 | 286.1513
15.48 | 0.5424964 | 0.01355541 | 6.734888 | 0.0903694 | 286.602
15.5 | 0.5432408 | 0.01362704 | 6.745443 | 0.09084693 | 287.0511
15.52 | 0.5439887 | 0.01369868 | 6.755974 | 0.09132453 | 287.4993
15.54 | 0.5447357 | 0.01377094 | 6.766516 | 0.09180627 | 287.9479
15.56 | 0.5454857 | 0.01384392 | 6.777066 | 0.0922928 | 288.3968
15.58 | 0.5462368 | 0.01391699 | 6.787615 | 0.09277993 | 288.8457
15.6 | 0.5469808 | 0.01399006 | 6.798169 | 0.09326707 | 289.2949
15.62 | 0.5477213 | 0.01406505 | 6.808772 | 0.093767 | 289.7461
15.64 | 0.5484665 | 0.01414203 | 6.819413 | 0.0942802 | 290.1989
15.66 | 0.5492257 | 0.01421908 | 6.830008 | 0.09479387 | 290.6498
15.68 | 0.5499748 | 0.01429507 | 6.840583 | 0.09530047 | 291.0998
15.7 | 0.5507215 | 0.01435411 | 6.851152 | 0.09569407 | 291.5495
15.72 | 0.5514795 | 0.01439724 | 6.86168 | 0.0959816 | 291.9976
15.74 | 0.5522247 | 0.01444037 | 6.872134 | 0.09626913 | 292.4424
15.76 | 0.5529679 | 0.01448351 | 6.882554 | 0.09655673 | 292.8859
15.78 | 0.5537137 | 0.01452669 | 6.892995 | 0.0968446 | 293.3302
15.8 | 0.5544637 | 0.01456991 | 6.903427 | 0.09713273 | 293.7741
15.82 | 0.5552176 | 0.01461313 | 6.913818 | 0.09742087 | 294.2163
15.84 | 0.5559668 | 0.01465635 | 6.924164 | 0.097709 | 294.6566
15.86 | 0.5567143 | 0.0146883 | 6.934442 | 0.097922 | 295.0939
15.88 | 0.557458 | 0.01471682 | 6.944633 | 0.09811213 | 295.5276
15.9 | 0.5581978 | 0.01474535 | 6.954734 | 0.09830233 | 295.9575
15.92 | 0.5589514 | 0.01477386 | 6.96477 | 0.0984924 | 296.3845
15.94 | 0.5597017 | 0.01480236 | 6.974762 | 0.0986824 | 296.8098
15.96 | 0.5604438 | 0.01483085 | 6.984474 | 0.09887233 | 297.223
15.98 | 0.5612021 | 0.01485933 | 6.992982 | 0.0990622 | 297.5851
16 | 0.5618576 | 0.0148845 | 6.999257 | 0.09923 | 297.8521
16.02 | 0.5622306 | 0.01490219 | 7.002851 | 0.09934793 | 298.0051
16.04 | 0.5623558 | 0.01491575 | 7.003667 | 0.09943833 | 298.0398
16.06 | 0.56239 | 0.0149293 | 7.00193 | 0.09952867 | 297.9659
16.08 | 0.5624019 | 0.01494352 | 6.998594 | 0.09962347 | 297.8239
16.1 | 0.5624044 | 0.01495895 | 6.994736 | 0.09972633 | 297.6597
16.12 | 0.5624039 | 0.01497494 | 6.990846 | 0.09983293 | 297.4942
16.14 | 0.5624026 | 0.01499093 | 6.987056 | 0.09993953 | 297.3329
16.16 | 0.5624009 | 0.01500653 | 6.983419 | 0.1000435 | 297.1781
16.18 | 0.5623994 | 0.0150215 | 6.979941 | 0.1001433 | 297.0301
16.2 | 0.5623974 | 0.01503625 | 6.976616 | 0.1002417 | 296.8886
16.22 | 0.5623968 | 0.01505099 | 6.973427 | 0.1003399 | 296.7529
16.23552 | 0.562396 | 0.01506243 | 6.971033 | 0.1004162 | 296.6511

## 8kN
time [s] | crosshead [mm] | extensometer [mm] | load [kN] | strain [%] | stress [MPa]
0 | 0 | 0 | 0.1119853 | 0 | 4.773457 | L0 | 15
0.02 | -3.814698e-07 | -3.131854e-06 | 0.111974 | -2.087903e-05 | 4.772975 | S0 | 23.46
0.04 | 4.291535e-07 | -6.263709e-06 | 0.1119804 | -4.175806e-05 | 4.773248
0.06 | 4.450476e-08 | -7.261649e-06 | 0.1120269 | -4.841099e-05 | 4.77523
0.08 | 7.343292e-07 | -5.578875e-06 | 0.1120247 | -3.71925e-05 | 4.775136
0.1 | 1.239775e-07 | -3.896101e-06 | 0.1119962 | -2.597401e-05 | 4.773922
0.12 | 6.484986e-07 | -2.213327e-06 | 0.1119993 | -1.475551e-05 | 4.774054
0.14 | -1.090368e-06 | 9.797535e-07 | 0.1119961 | 6.53169e-06 | 4.773917
0.16 | 2.161662e-07 | 5.419131e-06 | 0.1120035 | 3.612754e-05 | 4.774233
0.18 | 6.70751e-07 | 9.858509e-06 | 0.1119807 | 6.572339e-05 | 4.773261
0.2 | -5.245208e-07 | 1.429789e-05 | 0.1119975 | 9.531927e-05 | 4.773977
0.22 | -3.878276e-07 | 1.968386e-05 | 0.1119794 | 0.0001312257 | 4.773205
0.24 | -2.034506e-07 | 2.559907e-05 | 0.1119378 | 0.0001706605 | 4.771432
0.26 | -2.797444e-07 | 3.151428e-05 | 0.1118953 | 0.0002100952 | 4.769621
0.28 | 6.357823e-09 | 3.742949e-05 | 0.1118912 | 0.0002495299 | 4.769446
0.3 | -2.988179e-07 | 4.079799e-05 | 0.1118722 | 0.0002719866 | 4.768636
0.32 | -6.389619e-07 | 4.323483e-05 | 0.1118898 | 0.0002882322 | 4.769386
0.34 | 5.626678e-07 | 4.567168e-05 | 0.1119353 | 0.0003044779 | 4.771326
0.36 | -4.48227e-07 | 4.810853e-05 | 0.1119335 | 0.0003207235 | 4.771249
0.38 | -6.612142e-07 | 5.143935e-05 | 0.1119362 | 0.000342929 | 4.771364 | Elastic modulus [MPa]
0.4 | -2.22524e-07 | 5.496986e-05 | 0.1119444 | 0.0003664657 | 4.771714 | Slope | Intercept | 418543.4 | 22.21283
0.42 | -6.357823e-08 | 5.850037e-05 | 0.1119333 | 0.0003900025 | 4.77124 | Inc. slope | Inc. intercept | 1606.496 | 0.5304071
0.44 | -7.947287e-07 | 6.203088e-05 | 0.1119155 | 0.0004135392 | 4.770482 | R2 |  | 0.993894 | 4.601846
0.46 | 1.271565e-07 | 6.024642e-05 | 0.1118886 | 0.0004016428 | 4.769335 |  |  | 67876.88 | 417
0.48 | 1.525877e-07 | 5.794447e-05 | 0.1118802 | 0.0003862965 | 4.768977 |  |  | 1437427.8 | 8830.804
0.5 | 1.653036e-07 | 5.564252e-05 | 0.1118912 | 0.0003709501 | 4.769446 | Rp0.2%
0.52 | -3.178911e-08 | 5.335574e-05 | 0.111879 | 0.0003557049 | 4.768926 | Intercept |  | -837.0868
0.54 | 1.719793e-06 | 5.332333e-05 | 0.1118637 | 0.0003554889 | 4.768274 | Slope |  | 418543.4
0.56 | 1.312892e-05 | 5.329091e-05 | 0.1119064 | 0.0003552727 | 4.770094 | 0.002 | 0 | 0.2
0.58 | 4.477819e-05 | 5.325849e-05 | 0.1120284 | 0.0003550566 | 4.775294 | 0.003 | 418.5434 | 0.3
0.6 | 0.0001059151 | 5.289851e-05 | 0.112305 | 0.0003526567 | 4.787084 | 0.004 | 837.0868 | 0.4
0.62 | 0.0001995595 | 4.988918e-05 | 0.1127906 | 0.0003325945 | 4.807783 | 0.005 | 1255.63 | 0.5
0.64 | 0.0003229523 | 4.687985e-05 | 0.1134798 | 0.0003125323 | 4.837161 | 0.006 | 1674.174 | 0.6
0.66 | 0.0004619757 | 4.387052e-05 | 0.1142849 | 0.0002924701 | 4.871479 | 0.007 | 2092.717 | 0.7
0.68 | 0.0006242625 | 4.139672e-05 | 0.1151218 | 0.0002759781 | 4.907153 | 0.008 | 2511.26 | 0.8
0.7 | 0.0008111064 | 4.08786e-05 | 0.1159037 | 0.000272524 | 4.940482 | 0.009 | 2929.804 | 0.9
0.72 | 0.00098533 | 4.036047e-05 | 0.1165026 | 0.0002690698 | 4.96601
0.74 | 0.001235393 | 3.984235e-05 | 0.1169535 | 0.0002656157 | 4.98523
0.76 | 0.001464094 | 3.896368e-05 | 0.1173259 | 0.0002597579 | 5.001104
0.78 | 0.001716127 | 3.730752e-05 | 0.1175763 | 0.0002487168 | 5.011777
0.8 | 0.002037869 | 3.565136e-05 | 0.1177398 | 0.0002376757 | 5.018747
0.82 | 0.002346331 | 3.399521e-05 | 0.1179329 | 0.0002266347 | 5.026978
0.84 | 0.002677107 | 3.697177e-05 | 0.1181495 | 0.0002464785 | 5.036211
0.86 | 0.003028412 | 4.661538e-05 | 0.1183981 | 0.0003107692 | 5.046807
0.88 | 0.003413658 | 5.625897e-05 | 0.1187506 | 0.0003750598 | 5.061833
0.9 | 0.003814265 | 6.590258e-05 | 0.1191388 | 0.0004393505 | 5.07838
0.92 | 0.004250206 | 6.828044e-05 | 0.119586 | 0.0004552029 | 5.097442
0.94 | 0.004693534 | 6.321938e-05 | 0.1201289 | 0.0004214625 | 5.120584
0.96 | 0.00515282 | 5.815831e-05 | 0.120661 | 0.0003877221 | 5.143265
0.98 | 0.005625814 | 5.309725e-05 | 0.1211872 | 0.0003539817 | 5.165695
1 | 0.006159074 | 4.877973e-05 | 0.1217014 | 0.0003251982 | 5.187613
1.02 | 0.006702019 | 4.500609e-05 | 0.1222136 | 0.0003000406 | 5.209446
1.04 | 0.00726785 | 4.123245e-05 | 0.122625 | 0.000274883 | 5.226982
1.06 | 0.007864408 | 3.745881e-05 | 0.1230322 | 0.0002497254 | 5.244339
1.08 | 0.008446833 | 3.432924e-05 | 0.123409 | 0.0002288616 | 5.260401
1.1 | 0.009076373 | 3.152767e-05 | 0.1238312 | 0.0002101845 | 5.278397
1.12 | 0.009729815 | 2.872609e-05 | 0.1241958 | 0.0001915073 | 5.293939
1.14 | 0.0103956 | 2.592451e-05 | 0.1245681 | 0.0001728301 | 5.309808
1.16 | 0.0110772 | 2.131756e-05 | 0.1249005 | 0.0001421171 | 5.323977
1.18 | 0.01181413 | 1.612929e-05 | 0.1252661 | 0.0001075286 | 5.339561
1.2 | 0.01255744 | 1.094103e-05 | 0.1255936 | 7.29402e-05 | 5.353521
1.22 | 0.01329531 | 5.752767e-06 | 0.1260028 | 3.835178e-05 | 5.370963
1.24 | 0.01402313 | -2.621523e-06 | 0.1264369 | -1.747682e-05 | 5.389467
1.26 | 0.0147882 | -1.151442e-05 | 0.1269484 | -7.67628e-05 | 5.41127
1.28 | 0.01553881 | -2.040731e-05 | 0.1274557 | -0.0001360487 | 5.432894
1.3 | 0.01628678 | -2.930021e-05 | 0.1280614 | -0.0001953347 | 5.458713
1.32 | 0.01702058 | -2.590191e-05 | 0.1286496 | -0.0001726794 | 5.483785
1.34 | 0.01778501 | -2.203473e-05 | 0.1293058 | -0.0001468982 | 5.511756
1.36 | 0.01852407 | -1.816756e-05 | 0.129967 | -0.0001211171 | 5.53994
1.38 | 0.01927869 | -1.460213e-05 | 0.130729 | -9.734753e-05 | 5.572421
1.4 | 0.0200306 | -1.552439e-05 | 0.1315021 | -0.0001034959 | 5.605375
1.42 | 0.02076253 | -1.644665e-05 | 0.1323817 | -0.0001096443 | 5.642869
1.44 | 0.02153112 | -1.736891e-05 | 0.1332753 | -0.0001157927 | 5.680959
1.46 | 0.02227338 | -1.864305e-05 | 0.1342448 | -0.000124287 | 5.722285
1.48 | 0.0230151 | -2.180987e-05 | 0.1352127 | -0.0001453991 | 5.763542
1.5 | 0.02375922 | -2.497668e-05 | 0.1362894 | -0.0001665112 | 5.809437
1.52 | 0.02451252 | -2.81435e-05 | 0.1373268 | -0.0001876233 | 5.853657
1.54 | 0.02526416 | -3.140455e-05 | 0.1384176 | -0.0002093637 | 5.900153
1.56 | 0.02600171 | -3.496347e-05 | 0.1395327 | -0.0002330898 | 5.947685
1.58 | 0.02675228 | -3.852239e-05 | 0.1406638 | -0.0002568159 | 5.995899
1.6 | 0.0275071 | -4.20813e-05 | 0.1417838 | -0.000280542 | 6.04364
1.62 | 0.02824805 | -4.737948e-05 | 0.1429644 | -0.0003158632 | 6.093964
1.64 | 0.02899642 | -5.630595e-05 | 0.1441303 | -0.000375373 | 6.143662
1.66 | 0.0297491 | -6.523243e-05 | 0.1453169 | -0.0004348829 | 6.194241
1.68 | 0.03048988 | -7.415891e-05 | 0.1465411 | -0.0004943927 | 6.246424
1.7 | 0.0312615 | -8.58093e-05 | 0.1477503 | -0.000572062 | 6.297967
1.72 | 0.03199403 | -0.0001014095 | 0.1489739 | -0.0006760633 | 6.350124
1.74 | 0.03275108 | -0.0001170097 | 0.1502024 | -0.0007800647 | 6.402489
1.76 | 0.0335033 | -0.0001326099 | 0.1514649 | -0.000884066 | 6.456304
1.78 | 0.0342302 | -0.0001426021 | 0.1526987 | -0.0009506807 | 6.508896
1.8 | 0.03501046 | -0.0001471118 | 0.1539359 | -0.0009807453 | 6.561633
1.82 | 0.03573679 | -0.0001516214 | 0.1551881 | -0.001010809 | 6.615009
1.84 | 0.03648013 | -0.000156131 | 0.156461 | -0.001040873 | 6.669267
1.86 | 0.03723874 | -0.0001574467 | 0.1577031 | -0.001049645 | 6.722212
1.88 | 0.0379943 | -0.000156624 | 0.1589975 | -0.00104416 | 6.777387
1.9 | 0.03873326 | -0.0001558013 | 0.1603028 | -0.001038675 | 6.833026
1.92 | 0.03947299 | -0.0001549786 | 0.1616693 | -0.001033191 | 6.891275
1.94 | 0.0402231 | -0.0001574358 | 0.1630617 | -0.001049572 | 6.950627
1.96 | 0.04097508 | -0.0001612859 | 0.1645606 | -0.001075239 | 7.014518
1.98 | 0.04172776 | -0.0001651359 | 0.1661526 | -0.001100906 | 7.082379
2 | 0.04246501 | -0.000168986 | 0.1679207 | -0.001126573 | 7.157745
2.02 | 0.04320744 | -0.0001671958 | 0.1697841 | -0.001114639 | 7.237174
2.04 | 0.04396464 | -0.0001640736 | 0.1718178 | -0.001093824 | 7.323862
2.06 | 0.04472624 | -0.0001609514 | 0.1740902 | -0.001073009 | 7.420725
2.08 | 0.04545354 | -0.0001578293 | 0.176621 | -0.001052195 | 7.528602
2.1 | 0.04621245 | -0.0001461951 | 0.1793876 | -0.000974634 | 7.64653
2.12 | 0.04696964 | -0.0001336907 | 0.1824105 | -0.0008912713 | 7.775384
2.14 | 0.0477079 | -0.0001211863 | 0.1856386 | -0.0008079087 | 7.912984
2.16 | 0.04846361 | -0.0001086819 | 0.188965 | -0.000724546 | 8.054774
2.18 | 0.04920109 | -0.0001006694 | 0.1923698 | -0.0006711293 | 8.199906
2.2 | 0.04995803 | -9.269967e-05 | 0.1958346 | -0.0006179978 | 8.347596
2.22 | 0.05070136 | -8.472993e-05 | 0.1993287 | -0.0005648662 | 8.496535
2.24 | 0.05145993 | -7.723535e-05 | 0.2029321 | -0.0005149023 | 8.650132
2.26 | 0.05221009 | -7.490316e-05 | 0.2065353 | -0.0004993544 | 8.803721
2.28 | 0.05295843 | -7.257098e-05 | 0.210169 | -0.0004838065 | 8.95861
2.3 | 0.05369538 | -7.02388e-05 | 0.2137844 | -0.0004682587 | 9.11272
2.32 | 0.0544561 | -6.547576e-05 | 0.2173964 | -0.0004365051 | 9.266684
2.34 | 0.05518641 | -4.871408e-05 | 0.2210156 | -0.0003247605 | 9.420955
2.36 | 0.05593119 | -3.19524e-05 | 0.2247275 | -0.000213016 | 9.579177
2.38 | 0.05669587 | -1.519073e-05 | 0.2285327 | -0.0001012715 | 9.741377
2.4 | 0.05742817 | 1.299449e-07 | 0.2324193 | 8.662993e-07 | 9.907046
2.42 | 0.05818522 | 1.131749e-05 | 0.2364413 | 7.544993e-05 | 10.07849
2.44 | 0.05894582 | 2.250503e-05 | 0.2405025 | 0.0001500335 | 10.2516
2.46 | 0.05968237 | 3.369257e-05 | 0.244618 | 0.0002246171 | 10.42702
2.48 | 0.060419 | 4.123289e-05 | 0.2487181 | 0.0002748859 | 10.60179
2.5 | 0.06119347 | 4.219221e-05 | 0.2529096 | 0.0002812814 | 10.78046
2.52 | 0.06192292 | 4.315154e-05 | 0.2571805 | 0.0002876769 | 10.96251
2.54 | 0.06267662 | 4.411086e-05 | 0.2615446 | 0.0002940724 | 11.14853
2.56 | 0.06343129 | 4.821026e-05 | 0.2659557 | 0.0003214017 | 11.33656
2.58 | 0.0641757 | 5.598983e-05 | 0.2704579 | 0.0003732655 | 11.52847
2.6 | 0.06491739 | 6.37694e-05 | 0.2749603 | 0.0004251293 | 11.72039
2.62 | 0.06566459 | 7.154898e-05 | 0.2794847 | 0.0004769932 | 11.91324
2.64 | 0.06643237 | 8.247717e-05 | 0.2840543 | 0.0005498478 | 12.10803
2.66 | 0.06716295 | 9.591974e-05 | 0.2886738 | 0.0006394649 | 12.30494
2.68 | 0.06792664 | 0.0001093623 | 0.2933329 | 0.000729082 | 12.50353
2.7 | 0.06867036 | 0.0001228049 | 0.2980663 | 0.0008186993 | 12.7053
2.72 | 0.06940936 | 0.0001290895 | 0.3028185 | 0.0008605967 | 12.90786
2.74 | 0.07017087 | 0.0001315066 | 0.3076201 | 0.0008767107 | 13.11254
2.76 | 0.07091583 | 0.0001339238 | 0.3124672 | 0.0008928253 | 13.31915
2.78 | 0.07165889 | 0.0001363409 | 0.3173395 | 0.0009089393 | 13.52683
2.8 | 0.07240704 | 0.0001461923 | 0.3222405 | 0.0009746153 | 13.73574
2.82 | 0.07315731 | 0.000158748 | 0.3271774 | 0.00105832 | 13.94618
2.84 | 0.0739025 | 0.0001713037 | 0.3321955 | 0.001142025 | 14.16008
2.86 | 0.07464934 | 0.0001838594 | 0.3372894 | 0.001225729 | 14.37721
2.88 | 0.07539307 | 0.00020345 | 0.3424442 | 0.001356333 | 14.59694
2.9 | 0.07615481 | 0.0002246103 | 0.347614 | 0.001497402 | 14.81731
2.92 | 0.07689506 | 0.0002457706 | 0.352849 | 0.001638471 | 15.04045
2.94 | 0.0776334 | 0.0002669309 | 0.3580783 | 0.001779539 | 15.26335
2.96 | 0.07839098 | 0.0002735425 | 0.3632988 | 0.001823617 | 15.48588
2.98 | 0.07914747 | 0.0002785634 | 0.3685747 | 0.001857089 | 15.71077
3 | 0.07988028 | 0.0002835844 | 0.3739488 | 0.001890563 | 15.93985
3.02 | 0.08065052 | 0.0002886053 | 0.3793452 | 0.001924035 | 16.16987
3.04 | 0.08138071 | 0.0002911199 | 0.3847905 | 0.001940799 | 16.40198
3.06 | 0.08213577 | 0.0002936279 | 0.3902834 | 0.001957519 | 16.63612
3.08 | 0.08288364 | 0.0002961359 | 0.3958281 | 0.001974239 | 16.87247
3.1 | 0.08363097 | 0.0002992392 | 0.4013732 | 0.001994928 | 17.10883
3.12 | 0.08437786 | 0.0003076775 | 0.4069767 | 0.002051183 | 17.34769
3.14 | 0.08512837 | 0.0003161159 | 0.4125759 | 0.002107439 | 17.58636
3.16 | 0.08588351 | 0.0003245542 | 0.4182497 | 0.002163695 | 17.82821
3.18 | 0.08661824 | 0.0003332139 | 0.4238941 | 0.002221426 | 18.0688
3.2 | 0.08737144 | 0.0003427382 | 0.4295644 | 0.002284921 | 18.3105
3.22 | 0.08812901 | 0.0003522625 | 0.4352008 | 0.002348417 | 18.55076
3.24 | 0.08886854 | 0.0003617869 | 0.4408427 | 0.002411913 | 18.79125
3.26 | 0.08961482 | 0.0003700789 | 0.4464294 | 0.002467193 | 19.02939
3.28 | 0.09037126 | 0.0003754575 | 0.4520637 | 0.00250305 | 19.26955
3.3 | 0.09111419 | 0.000380836 | 0.4576973 | 0.002538907 | 19.50969
3.32 | 0.09185483 | 0.0003862146 | 0.4633765 | 0.002574764 | 19.75177
3.34 | 0.09261027 | 0.000398827 | 0.4691061 | 0.002658847 | 19.996
3.36 | 0.09335446 | 0.0004227253 | 0.4748913 | 0.002818169 | 20.2426
3.38 | 0.09410051 | 0.0004466236 | 0.4807514 | 0.002977491 | 20.49239
3.4 | 0.09485327 | 0.0004705219 | 0.4865984 | 0.003136813 | 20.74162
3.42 | 0.09559844 | 0.0004905707 | 0.4925208 | 0.003270471 | 20.99407
3.44 | 0.09634393 | 0.0005064466 | 0.4985309 | 0.003376311 | 21.25025
3.46 | 0.09709071 | 0.0005223225 | 0.5046146 | 0.00348215 | 21.50957
3.48 | 0.09785013 | 0.0005381985 | 0.5106859 | 0.00358799 | 21.76837
3.5 | 0.09860992 | 0.0005623194 | 0.5168889 | 0.003748796 | 22.03277
3.52 | 0.09934959 | 0.0005928157 | 0.523053 | 0.003952105 | 22.29552
3.54 | 0.1000973 | 0.0006233121 | 0.529236 | 0.004155414 | 22.55908
3.56 | 0.1008319 | 0.0006538085 | 0.5354533 | 0.004358723 | 22.8241
3.58 | 0.1015868 | 0.0006790148 | 0.5416912 | 0.004526765 | 23.08999
3.6 | 0.1023436 | 0.0007014637 | 0.5479326 | 0.004676425 | 23.35604
3.62 | 0.1030835 | 0.0007239125 | 0.5543044 | 0.004826083 | 23.62764
3.64 | 0.1038368 | 0.0007463613 | 0.5606429 | 0.004975742 | 23.89782
3.66 | 0.1045851 | 0.0007718824 | 0.5670359 | 0.005145883 | 24.17033
3.68 | 0.1053384 | 0.000798368 | 0.5735139 | 0.005322453 | 24.44646
3.7 | 0.1060672 | 0.0008248535 | 0.5800858 | 0.005499023 | 24.72659
3.72 | 0.1068279 | 0.0008513391 | 0.5866854 | 0.005675594 | 25.0079
3.74 | 0.107575 | 0.0008692045 | 0.5933613 | 0.005794697 | 25.29247
3.76 | 0.1083308 | 0.0008856956 | 0.6000445 | 0.005904637 | 25.57734
3.78 | 0.1090696 | 0.0009021866 | 0.6067758 | 0.006014577 | 25.86427
3.8 | 0.1098063 | 0.0009186776 | 0.6134808 | 0.006124517 | 26.15008
3.82 | 0.110584 | 0.0009373491 | 0.6202291 | 0.006248994 | 26.43773
3.84 | 0.1113045 | 0.0009560972 | 0.6270476 | 0.006373981 | 26.72837
3.86 | 0.1120596 | 0.0009748451 | 0.6339335 | 0.006498967 | 27.02189
3.88 | 0.1128029 | 0.0009925597 | 0.6408823 | 0.006617065 | 27.31809
3.9 | 0.1135566 | 0.0009939676 | 0.6479738 | 0.006626451 | 27.62037
3.92 | 0.1143024 | 0.0009953757 | 0.6551551 | 0.006635838 | 27.92647
3.94 | 0.1150642 | 0.0009967837 | 0.6623699 | 0.006645225 | 28.23401
3.96 | 0.1158105 | 0.000997333 | 0.6696843 | 0.006648887 | 28.54579
3.98 | 0.1165564 | 0.000992831 | 0.6770789 | 0.006618873 | 28.86099
4 | 0.1173032 | 0.0009883288 | 0.6844568 | 0.006588859 | 29.17548
4.02 | 0.1180691 | 0.0009838267 | 0.6918464 | 0.006558845 | 29.49047
4.04 | 0.1188067 | 0.0009789448 | 0.6993322 | 0.006526299 | 29.80956
4.06 | 0.1195478 | 0.0009727819 | 0.7067865 | 0.006485213 | 30.1273
4.08 | 0.1202996 | 0.0009666189 | 0.714225 | 0.006444126 | 30.44437
4.1 | 0.1210515 | 0.000960456 | 0.7216656 | 0.00640304 | 30.76153
4.12 | 0.1217967 | 0.0009550208 | 0.7291364 | 0.006366805 | 31.07998
4.14 | 0.1225357 | 0.0009511731 | 0.7366275 | 0.006341154 | 31.3993
4.16 | 0.1232842 | 0.0009473254 | 0.7441507 | 0.006315503 | 31.71998
4.18 | 0.1240451 | 0.0009434777 | 0.7516888 | 0.006289851 | 32.0413
4.2 | 0.1247814 | 0.0009371638 | 0.7593712 | 0.006247759 | 32.36876
4.22 | 0.1255288 | 0.0009272851 | 0.7670376 | 0.006181901 | 32.69555
4.24 | 0.1262847 | 0.0009174063 | 0.7747961 | 0.006116042 | 33.02626
4.26 | 0.127025 | 0.0009075276 | 0.7825887 | 0.006050184 | 33.35843
4.28 | 0.1277797 | 0.0008982753 | 0.7904357 | 0.005988502 | 33.69291
4.3 | 0.1285263 | 0.0008896382 | 0.7982728 | 0.005930921 | 34.02697
4.32 | 0.1292644 | 0.0008810011 | 0.8062743 | 0.005873341 | 34.36804
4.34 | 0.1300128 | 0.000872364 | 0.8141584 | 0.00581576 | 34.70411
4.36 | 0.1307781 | 0.000870811 | 0.8221374 | 0.005805407 | 35.04422
4.38 | 0.1315168 | 0.0008738689 | 0.8301496 | 0.005825793 | 35.38575
4.4 | 0.1322677 | 0.0008769268 | 0.8382164 | 0.005846179 | 35.7296
4.42 | 0.133016 | 0.0008799846 | 0.8462453 | 0.005866564 | 36.07184
4.44 | 0.133764 | 0.0008834311 | 0.8544308 | 0.005889541 | 36.42075
4.46 | 0.1345116 | 0.0008870373 | 0.8626918 | 0.005913582 | 36.77288
4.48 | 0.1352577 | 0.0008906434 | 0.8710049 | 0.005937623 | 37.12723
4.5 | 0.1360178 | 0.0008942495 | 0.8793622 | 0.005961663 | 37.48347
4.52 | 0.1367609 | 0.0008980609 | 0.8877501 | 0.005987073 | 37.84101
4.54 | 0.1375171 | 0.0009019228 | 0.8961417 | 0.006012819 | 38.19871
4.56 | 0.1382567 | 0.0009057847 | 0.9044666 | 0.006038565 | 38.55356
4.58 | 0.1390046 | 0.0009096466 | 0.9128447 | 0.006064311 | 38.91069
4.6 | 0.1397546 | 0.0009264744 | 0.9211555 | 0.006176496 | 39.26494
4.62 | 0.1405002 | 0.0009449935 | 0.9295048 | 0.006299957 | 39.62084
4.64 | 0.1412403 | 0.0009635127 | 0.9378513 | 0.006423418 | 39.97661
4.66 | 0.1419944 | 0.0009820318 | 0.9462648 | 0.006546879 | 40.33524
4.68 | 0.1427385 | 0.001005081 | 0.9546217 | 0.00670054 | 40.69146
4.7 | 0.1435067 | 0.001028227 | 0.9630203 | 0.006854847 | 41.04946
4.72 | 0.1442382 | 0.001051372 | 0.9714521 | 0.007009147 | 41.40887
4.74 | 0.1449844 | 0.001073774 | 0.9799521 | 0.007158493 | 41.77119
4.76 | 0.1457453 | 0.001085087 | 0.9884604 | 0.007233913 | 42.13386
4.78 | 0.146484 | 0.001096401 | 0.9970202 | 0.00730934 | 42.49873
4.8 | 0.1472336 | 0.001107714 | 1.005661 | 0.00738476 | 42.86705
4.82 | 0.1479719 | 0.001119512 | 1.014313 | 0.007463413 | 43.23585
4.84 | 0.1487374 | 0.00113392 | 1.022948 | 0.007559467 | 43.60392
4.86 | 0.1494694 | 0.001148329 | 1.031645 | 0.007655527 | 43.97464
4.88 | 0.1502306 | 0.001162737 | 1.040382 | 0.00775158 | 44.34706
4.9 | 0.1509787 | 0.001175687 | 1.049146 | 0.007837913 | 44.72063
4.92 | 0.1517357 | 0.001184271 | 1.057879 | 0.00789514 | 45.09288
4.94 | 0.1524858 | 0.001192855 | 1.066587 | 0.007952367 | 45.46407
4.96 | 0.1532287 | 0.001201439 | 1.075257 | 0.008009593 | 45.83363
4.98 | 0.1539674 | 0.001208319 | 1.08396 | 0.00805546 | 46.2046
5 | 0.1547219 | 0.001212091 | 1.092653 | 0.008080607 | 46.57515
5.02 | 0.155465 | 0.001215863 | 1.10138 | 0.008105753 | 46.94714
5.04 | 0.1562267 | 0.001219635 | 1.110197 | 0.0081309 | 47.32298
5.06 | 0.1569686 | 0.00121965 | 1.119044 | 0.008131 | 47.70009
5.08 | 0.1577021 | 0.001215173 | 1.127956 | 0.008101153 | 48.07997
5.1 | 0.1584567 | 0.001210696 | 1.136922 | 0.008071307 | 48.46215
5.12 | 0.1592149 | 0.001206218 | 1.145927 | 0.008041453 | 48.84599
5.14 | 0.159951 | 0.001207035 | 1.154893 | 0.0080469 | 49.22818
5.16 | 0.1607134 | 0.001212198 | 1.163879 | 0.00808132 | 49.61121
5.18 | 0.1614492 | 0.00121736 | 1.1728 | 0.008115733 | 49.99147
5.2 | 0.1621994 | 0.001222523 | 1.181706 | 0.008150153 | 50.3711
5.22 | 0.1629383 | 0.001222189 | 1.190711 | 0.008147927 | 50.75494
5.24 | 0.1636865 | 0.001218677 | 1.199795 | 0.008124513 | 51.14216
5.26 | 0.1644463 | 0.001215166 | 1.208854 | 0.008101107 | 51.5283
5.28 | 0.1652012 | 0.001211655 | 1.217975 | 0.0080777 | 51.91709
5.3 | 0.1659366 | 0.001213948 | 1.227127 | 0.008092987 | 52.3072
5.32 | 0.1666856 | 0.001218378 | 1.236299 | 0.00812252 | 52.69817
5.34 | 0.167435 | 0.001222808 | 1.245447 | 0.008152053 | 53.08811
5.36 | 0.1681922 | 0.001227238 | 1.2547 | 0.008181587 | 53.48252
5.38 | 0.1689379 | 0.001235166 | 1.263956 | 0.00823444 | 53.87707
5.4 | 0.1696803 | 0.001243891 | 1.273233 | 0.008292607 | 54.27251
5.42 | 0.1704475 | 0.001252615 | 1.282399 | 0.008350767 | 54.66321
5.44 | 0.1711975 | 0.00126134 | 1.29162 | 0.008408933 | 55.05627
5.46 | 0.1719229 | 0.001275562 | 1.300786 | 0.008503747 | 55.44697
5.48 | 0.1726762 | 0.001290343 | 1.309921 | 0.008602287 | 55.83636
5.5 | 0.1734273 | 0.001305125 | 1.319088 | 0.008700833 | 56.22711
5.52 | 0.1741611 | 0.001319937 | 1.328341 | 0.00879958 | 56.62153
5.54 | 0.1749158 | 0.001341608 | 1.337624 | 0.008944053 | 57.01722
5.56 | 0.1756687 | 0.00136328 | 1.347041 | 0.009088533 | 57.41863
5.58 | 0.1764127 | 0.001384951 | 1.356536 | 0.009233007 | 57.82336
5.6 | 0.1771695 | 0.001407287 | 1.366066 | 0.009381913 | 58.22958
5.62 | 0.177907 | 0.001435103 | 1.375669 | 0.009567353 | 58.63892
5.64 | 0.1786705 | 0.001462919 | 1.385307 | 0.009752793 | 59.04974
5.66 | 0.1794087 | 0.001490735 | 1.394958 | 0.009938233 | 59.46113
5.68 | 0.1801597 | 0.001516685 | 1.404608 | 0.01011123 | 59.87246
5.7 | 0.1809125 | 0.001534995 | 1.414301 | 0.0102333 | 60.28564
5.72 | 0.1816462 | 0.001553305 | 1.424035 | 0.01035537 | 60.70055
5.74 | 0.1824076 | 0.001571615 | 1.4337 | 0.01047743 | 61.11253
5.76 | 0.1831692 | 0.001592292 | 1.443321 | 0.01061528 | 61.52263
5.78 | 0.1838976 | 0.00161879 | 1.452981 | 0.01079193 | 61.9344
5.8 | 0.1846479 | 0.001645288 | 1.462646 | 0.01096859 | 62.34638
5.82 | 0.1854027 | 0.001671786 | 1.472178 | 0.01114524 | 62.75269
5.84 | 0.1861527 | 0.001697471 | 1.481818 | 0.01131647 | 63.1636
5.86 | 0.1868832 | 0.001721782 | 1.49148 | 0.01147855 | 63.57545
5.88 | 0.1876483 | 0.001746094 | 1.50115 | 0.01164063 | 63.98764
5.9 | 0.1884004 | 0.001770405 | 1.5108 | 0.0118027 | 64.39898
5.92 | 0.189134 | 0.001789487 | 1.520529 | 0.01192991 | 64.81368
5.94 | 0.1898888 | 0.001802641 | 1.530307 | 0.01201761 | 65.23048
5.96 | 0.1906378 | 0.001815795 | 1.540066 | 0.0121053 | 65.64646
5.98 | 0.1913926 | 0.001828949 | 1.5499 | 0.01219299 | 66.06564
6 | 0.1921262 | 0.00183882 | 1.559723 | 0.0122588 | 66.48436
6.02 | 0.1928815 | 0.001846134 | 1.569546 | 0.01230756 | 66.90307
6.04 | 0.1936226 | 0.001853448 | 1.579291 | 0.01235632 | 67.31846
6.06 | 0.1943769 | 0.001860762 | 1.589108 | 0.01240508 | 67.73691
6.08 | 0.1951144 | 0.00187192 | 1.598902 | 0.01247947 | 68.15439
6.1 | 0.1958758 | 0.00188508 | 1.608785 | 0.0125672 | 68.57566
6.12 | 0.1966264 | 0.00189824 | 1.618813 | 0.01265493 | 69.00311
6.14 | 0.1973581 | 0.001911399 | 1.628944 | 0.01274266 | 69.43495
6.16 | 0.1981284 | 0.001923132 | 1.639177 | 0.01282088 | 69.87114
6.18 | 0.198865 | 0.001934405 | 1.649497 | 0.01289603 | 70.31104
6.2 | 0.1996241 | 0.001945678 | 1.659877 | 0.01297119 | 70.7535
6.22 | 0.2003612 | 0.001956952 | 1.67024 | 0.01304635 | 71.19523
6.24 | 0.2011151 | 0.001971878 | 1.680646 | 0.01314585 | 71.63879
6.26 | 0.2018611 | 0.001987394 | 1.69093 | 0.01324929 | 72.07715
6.28 | 0.2026128 | 0.002002909 | 1.701241 | 0.01335273 | 72.51667
6.3 | 0.2033591 | 0.002018425 | 1.711497 | 0.01345617 | 72.95384
6.32 | 0.2041123 | 0.002033765 | 1.721719 | 0.01355843 | 73.38956
6.34 | 0.2048603 | 0.002049095 | 1.73186 | 0.01366063 | 73.82182
6.36 | 0.2056029 | 0.002064425 | 1.742021 | 0.01376283 | 74.25494
6.38 | 0.2063557 | 0.002079887 | 1.752183 | 0.01386591 | 74.68811
6.4 | 0.207097 | 0.002099152 | 1.762367 | 0.01399435 | 75.12221
6.42 | 0.2078511 | 0.002118416 | 1.772558 | 0.01412277 | 75.55661
6.44 | 0.2085942 | 0.002137681 | 1.782821 | 0.01425121 | 75.99408
6.46 | 0.2093414 | 0.00215681 | 1.793133 | 0.01437873 | 76.43363
6.48 | 0.210094 | 0.002175017 | 1.803454 | 0.01450011 | 76.87357
6.5 | 0.2108407 | 0.002193223 | 1.81379 | 0.01462149 | 77.31415
6.52 | 0.2115876 | 0.002211429 | 1.824176 | 0.01474286 | 77.75686
6.54 | 0.2123281 | 0.002227413 | 1.834645 | 0.01484942 | 78.20311
6.56 | 0.2130765 | 0.002235309 | 1.845156 | 0.01490206 | 78.65115
6.58 | 0.2138467 | 0.002243205 | 1.855613 | 0.0149547 | 79.09689
6.6 | 0.2145787 | 0.002251101 | 1.866187 | 0.01500734 | 79.54761
6.62 | 0.2153226 | 0.002258627 | 1.876743 | 0.01505751 | 79.99757
6.64 | 0.2160909 | 0.002265292 | 1.887252 | 0.01510195 | 80.44552
6.66 | 0.2168283 | 0.002271956 | 1.897791 | 0.01514637 | 80.89476
6.68 | 0.2175722 | 0.00227862 | 1.908443 | 0.0151908 | 81.34881
6.7 | 0.2183169 | 0.002284524 | 1.91908 | 0.01523016 | 81.80222
6.72 | 0.2190725 | 0.002289271 | 1.929791 | 0.01526181 | 82.25878
6.74 | 0.2198327 | 0.002294018 | 1.940569 | 0.01529345 | 82.7182
6.76 | 0.2205713 | 0.002298765 | 1.951296 | 0.0153251 | 83.17545
6.78 | 0.2213208 | 0.002305409 | 1.962006 | 0.01536939 | 83.63197
6.8 | 0.222062 | 0.002313965 | 1.972674 | 0.01542643 | 84.0867
6.82 | 0.2228099 | 0.002322522 | 1.983334 | 0.01548348 | 84.54109
6.84 | 0.2235655 | 0.002331078 | 1.994007 | 0.01554052 | 84.99604
6.86 | 0.2243036 | 0.002342311 | 2.004706 | 0.01561541 | 85.45209
6.88 | 0.2250658 | 0.002355342 | 2.015434 | 0.01570228 | 85.90938
6.9 | 0.2258119 | 0.002368374 | 2.02619 | 0.01578916 | 86.36786
6.92 | 0.2265602 | 0.002381405 | 2.036918 | 0.01587603 | 86.82515
6.94 | 0.2273186 | 0.002388952 | 2.047559 | 0.01592635 | 87.27873
6.96 | 0.2280544 | 0.00239405 | 2.05829 | 0.01596033 | 87.73615
6.98 | 0.2287933 | 0.002399147 | 2.069043 | 0.01599431 | 88.1945
7 | 0.2295486 | 0.002404245 | 2.079779 | 0.0160283 | 88.65213
7.02 | 0.2303044 | 0.002409197 | 2.090573 | 0.01606131 | 89.11223
7.04 | 0.2310515 | 0.002414108 | 2.101423 | 0.01609405 | 89.57472
7.06 | 0.2317998 | 0.00241902 | 2.112327 | 0.0161268 | 90.03951
7.08 | 0.2325391 | 0.002423932 | 2.123196 | 0.01615955 | 90.50281
7.1 | 0.2332945 | 0.002437275 | 2.134125 | 0.0162485 | 90.96867
7.12 | 0.2340441 | 0.002451823 | 2.145042 | 0.01634549 | 91.43402
7.14 | 0.2347876 | 0.00246637 | 2.155997 | 0.01644247 | 91.90098
7.16 | 0.2355362 | 0.002480918 | 2.166887 | 0.01653945 | 92.36517
7.18 | 0.2362798 | 0.002492054 | 2.177849 | 0.01661369 | 92.83244
7.2 | 0.2370253 | 0.002503041 | 2.188781 | 0.01668694 | 93.29842
7.22 | 0.2377851 | 0.002514029 | 2.199777 | 0.01676019 | 93.76714
7.24 | 0.2385293 | 0.002524834 | 2.210821 | 0.01683223 | 94.23789
7.26 | 0.2392787 | 0.002532484 | 2.221912 | 0.01688323 | 94.71066
7.28 | 0.2400187 | 0.002540135 | 2.23299 | 0.01693423 | 95.18286
7.3 | 0.2407802 | 0.002547785 | 2.244149 | 0.01698523 | 95.65853
7.32 | 0.2415152 | 0.002555504 | 2.255351 | 0.01703669 | 96.13602
7.34 | 0.2422643 | 0.002563616 | 2.266528 | 0.01709077 | 96.61245
7.36 | 0.2430229 | 0.002571727 | 2.277736 | 0.01714485 | 97.0902
7.38 | 0.2437648 | 0.002579839 | 2.288946 | 0.01719893 | 97.56803
7.4 | 0.2445095 | 0.002591227 | 2.300143 | 0.01727485 | 98.04531
7.42 | 0.2452539 | 0.002612307 | 2.311392 | 0.01741538 | 98.52481
7.44 | 0.2460102 | 0.002633386 | 2.322655 | 0.01755591 | 99.0049
7.46 | 0.2467585 | 0.002654465 | 2.333962 | 0.01769643 | 99.48687
7.48 | 0.247505 | 0.002675222 | 2.345276 | 0.01783481 | 99.96914
7.5 | 0.2482657 | 0.002695395 | 2.356547 | 0.0179693 | 100.4496
7.52 | 0.249007 | 0.002715569 | 2.367782 | 0.01810379 | 100.9285
7.54 | 0.2497434 | 0.002735742 | 2.379032 | 0.01823828 | 101.408
7.56 | 0.2505047 | 0.002758637 | 2.39029 | 0.01839091 | 101.8879
7.58 | 0.2512495 | 0.002784854 | 2.40159 | 0.01856569 | 102.3696
7.6 | 0.2519976 | 0.002811072 | 2.412897 | 0.01874048 | 102.8515
7.62 | 0.2527443 | 0.00283729 | 2.424238 | 0.01891527 | 103.335
7.64 | 0.2534848 | 0.002863824 | 2.435578 | 0.01909216 | 103.8183
7.66 | 0.2542395 | 0.002890634 | 2.446825 | 0.01927089 | 104.2977
7.68 | 0.2549954 | 0.002917443 | 2.458009 | 0.01944962 | 104.7745
7.7 | 0.2557358 | 0.002944252 | 2.469305 | 0.01962835 | 105.256
7.72 | 0.256482 | 0.002978352 | 2.480514 | 0.01985568 | 105.7338
7.74 | 0.2572419 | 0.003016777 | 2.491771 | 0.02011185 | 106.2136
7.76 | 0.257979 | 0.003055202 | 2.503114 | 0.02036801 | 106.6971
7.78 | 0.2587401 | 0.003093627 | 2.514537 | 0.02062418 | 107.184
7.8 | 0.2594752 | 0.00311933 | 2.525911 | 0.02079553 | 107.6688
7.82 | 0.2602317 | 0.003140077 | 2.537386 | 0.02093385 | 108.158
7.84 | 0.2609757 | 0.003160823 | 2.548865 | 0.02107215 | 108.6473
7.86 | 0.2617267 | 0.003181569 | 2.560337 | 0.02121046 | 109.1363
7.88 | 0.2624762 | 0.003198195 | 2.571858 | 0.0213213 | 109.6274
7.9 | 0.2632135 | 0.003213808 | 2.583472 | 0.02142539 | 110.1224
7.92 | 0.2639811 | 0.003229421 | 2.595063 | 0.02152947 | 110.6165
7.94 | 0.2647328 | 0.003245034 | 2.606635 | 0.02163356 | 111.1098
7.96 | 0.2654751 | 0.003258524 | 2.618221 | 0.02172349 | 111.6036
7.98 | 0.2662142 | 0.003271793 | 2.629742 | 0.02181195 | 112.0947
8 | 0.266959 | 0.003285062 | 2.64123 | 0.02190041 | 112.5844
8.02 | 0.2677147 | 0.003298379 | 2.652667 | 0.02198919 | 113.0719
8.04 | 0.2684625 | 0.003316495 | 2.664193 | 0.02210997 | 113.5632
8.06 | 0.2692063 | 0.003334611 | 2.675688 | 0.02223074 | 114.0532
8.08 | 0.2699609 | 0.003352728 | 2.687202 | 0.02235152 | 114.544
8.1 | 0.2707047 | 0.003370208 | 2.698612 | 0.02246805 | 115.0303
8.12 | 0.2714584 | 0.003382699 | 2.710084 | 0.02255133 | 115.5194
8.14 | 0.2721949 | 0.00339519 | 2.721525 | 0.0226346 | 116.007
8.16 | 0.2729508 | 0.00340768 | 2.73295 | 0.02271787 | 116.494
8.18 | 0.2737073 | 0.003420686 | 2.744405 | 0.02280457 | 116.9823
8.2 | 0.2744399 | 0.003435775 | 2.755837 | 0.02290517 | 117.4696
8.22 | 0.2751911 | 0.003450865 | 2.767259 | 0.02300577 | 117.9565
8.24 | 0.2759373 | 0.003465954 | 2.778613 | 0.02310636 | 118.4405
8.26 | 0.2766877 | 0.003479229 | 2.790016 | 0.02319486 | 118.9265
8.28 | 0.2774392 | 0.003488106 | 2.801368 | 0.02325404 | 119.4104
8.3 | 0.2781893 | 0.003496983 | 2.812774 | 0.02331322 | 119.8966
8.32 | 0.2789375 | 0.00350586 | 2.824241 | 0.0233724 | 120.3854
8.34 | 0.2796677 | 0.003514245 | 2.835774 | 0.0234283 | 120.877
8.36 | 0.2804319 | 0.003521812 | 2.847412 | 0.02347875 | 121.3731
8.38 | 0.2811826 | 0.003529379 | 2.859145 | 0.02352919 | 121.8732
8.4 | 0.2819362 | 0.003536946 | 2.870955 | 0.02357964 | 122.3766
8.42 | 0.2826888 | 0.003543701 | 2.882759 | 0.02362467 | 122.8798
8.44 | 0.2834252 | 0.003549534 | 2.894492 | 0.02366356 | 123.3799
8.46 | 0.2841853 | 0.003555367 | 2.906192 | 0.02370245 | 123.8786
8.48 | 0.2849226 | 0.0035612 | 2.917808 | 0.02374133 | 124.3737
8.5 | 0.2856736 | 0.003569084 | 2.92942 | 0.02379389 | 124.8687
8.52 | 0.2864179 | 0.003578579 | 2.940965 | 0.02385719 | 125.3608
8.54 | 0.2871763 | 0.003588074 | 2.952449 | 0.02392049 | 125.8503
8.56 | 0.2879203 | 0.003598102 | 2.963868 | 0.02398735 | 126.3371
8.58 | 0.2886629 | 0.003611386 | 2.97523 | 0.02407591 | 126.8214
8.6 | 0.2894093 | 0.003627394 | 2.986564 | 0.02418263 | 127.3045
8.62 | 0.2901598 | 0.003643401 | 2.997922 | 0.02428934 | 127.7887
8.64 | 0.290908 | 0.00365932 | 3.009319 | 0.02439547 | 128.2745
8.66 | 0.2916549 | 0.003674903 | 3.020792 | 0.02449935 | 128.7635
8.68 | 0.292404 | 0.003690241 | 3.032301 | 0.02460161 | 129.2541
8.7 | 0.2931574 | 0.003705579 | 3.043753 | 0.02470386 | 129.7422
8.72 | 0.2939086 | 0.003720384 | 3.055195 | 0.02480256 | 130.23
8.74 | 0.2946451 | 0.003733716 | 3.066713 | 0.02489144 | 130.7209
8.76 | 0.2953951 | 0.003746108 | 3.078249 | 0.02497405 | 131.2127
8.78 | 0.2961498 | 0.003758501 | 3.08978 | 0.02505667 | 131.7042
8.8 | 0.2968952 | 0.003769707 | 3.101364 | 0.02513138 | 132.198
8.82 | 0.2976455 | 0.003778225 | 3.11296 | 0.02518817 | 132.6922
8.84 | 0.2983901 | 0.003785241 | 3.124527 | 0.02523494 | 133.1853
8.86 | 0.2991426 | 0.003792258 | 3.136067 | 0.02528172 | 133.6772
8.88 | 0.2998942 | 0.003800383 | 3.147594 | 0.02533589 | 134.1685
8.9 | 0.300639 | 0.003810616 | 3.159157 | 0.02540411 | 134.6614
8.92 | 0.3013846 | 0.003821849 | 3.17073 | 0.02547899 | 135.1547
8.94 | 0.3021367 | 0.003833081 | 3.182265 | 0.02555387 | 135.6464
8.96 | 0.30288 | 0.003843423 | 3.193824 | 0.02562282 | 136.1391
8.98 | 0.30362 | 0.003852321 | 3.205408 | 0.02568214 | 136.6329
9 | 0.3043757 | 0.003860665 | 3.216975 | 0.02573777 | 137.126
9.02 | 0.3051255 | 0.003869008 | 3.22851 | 0.02579339 | 137.6176
9.04 | 0.3058749 | 0.003880993 | 3.240032 | 0.02587329 | 138.1088
9.06 | 0.306619 | 0.003898105 | 3.251538 | 0.02598737 | 138.5992
9.08 | 0.3073665 | 0.0039167 | 3.262986 | 0.02611133 | 139.0872
9.1 | 0.3081284 | 0.003935295 | 3.274345 | 0.0262353 | 139.5714
9.12 | 0.3088718 | 0.003952723 | 3.285665 | 0.02635149 | 140.0539
9.14 | 0.3096098 | 0.003968708 | 3.29696 | 0.02645805 | 140.5354
9.16 | 0.3103625 | 0.003984415 | 3.308195 | 0.02656277 | 141.0143
9.18 | 0.3111083 | 0.004000121 | 3.319444 | 0.02666747 | 141.4938
9.2 | 0.3118523 | 0.00401944 | 3.330794 | 0.02679627 | 141.9776
9.22 | 0.312595 | 0.004042701 | 3.34223 | 0.02695134 | 142.465
9.24 | 0.3133462 | 0.004066293 | 3.353734 | 0.02710862 | 142.9554
9.26 | 0.3141053 | 0.00408984 | 3.365285 | 0.0272656 | 143.4478
9.28 | 0.314861 | 0.004111236 | 3.376854 | 0.02740824 | 143.9409
9.3 | 0.3156093 | 0.004130531 | 3.388394 | 0.02753687 | 144.4328
9.32 | 0.3163531 | 0.004149825 | 3.399877 | 0.0276655 | 144.9223
9.34 | 0.317101 | 0.004169013 | 3.411323 | 0.02779342 | 145.4102
9.36 | 0.317849 | 0.004187224 | 3.422712 | 0.02791483 | 145.8957
9.38 | 0.3185952 | 0.004204563 | 3.434068 | 0.02803042 | 146.3797
9.4 | 0.3193424 | 0.004221903 | 3.445431 | 0.02814602 | 146.8641
9.42 | 0.3200954 | 0.004239587 | 3.456778 | 0.02826391 | 147.3477
9.44 | 0.3208471 | 0.004259034 | 3.468075 | 0.02839356 | 147.8293
9.46 | 0.3215913 | 0.004279897 | 3.47938 | 0.02853265 | 148.3112
9.48 | 0.3223375 | 0.004300761 | 3.490749 | 0.02867174 | 148.7958
9.5 | 0.3230817 | 0.004321982 | 3.502134 | 0.02881321 | 149.2811
9.52 | 0.3238271 | 0.004344473 | 3.513551 | 0.02896315 | 149.7677
9.54 | 0.3245755 | 0.004367877 | 3.525044 | 0.02911918 | 150.2576
9.56 | 0.3253283 | 0.004391281 | 3.536574 | 0.02927521 | 150.7491
9.58 | 0.3260792 | 0.004415353 | 3.548111 | 0.02943569 | 151.2409
9.6 | 0.326826 | 0.004441267 | 3.559611 | 0.02960845 | 151.7311
9.62 | 0.3275786 | 0.004468357 | 3.571086 | 0.02978905 | 152.2202
9.64 | 0.3283253 | 0.004495446 | 3.58256 | 0.02996964 | 152.7093
9.66 | 0.3290744 | 0.004522508 | 3.594027 | 0.03015005 | 153.1981
9.68 | 0.3298194 | 0.004549509 | 3.605464 | 0.03033006 | 153.6856
9.7 | 0.3305663 | 0.004576476 | 3.616927 | 0.03050984 | 154.1742
9.72 | 0.331322 | 0.004603444 | 3.628429 | 0.03068963 | 154.6645
9.74 | 0.3320732 | 0.004631458 | 3.639905 | 0.03087639 | 155.1537
9.76 | 0.3328199 | 0.004661369 | 3.651404 | 0.03107579 | 155.6438
9.78 | 0.3335623 | 0.004692131 | 3.662929 | 0.03128087 | 156.1351
9.8 | 0.3343106 | 0.004722892 | 3.67443 | 0.03148595 | 156.6253
9.82 | 0.335058 | 0.00475038 | 3.685924 | 0.0316692 | 157.1153
9.84 | 0.3358047 | 0.004772862 | 3.697438 | 0.03181908 | 157.6061
9.86 | 0.336556 | 0.004793613 | 3.708949 | 0.03195742 | 158.0967
9.88 | 0.3373118 | 0.004814364 | 3.720386 | 0.03209576 | 158.5842
9.9 | 0.3380616 | 0.004833924 | 3.731758 | 0.03222616 | 159.069
9.92 | 0.3387871 | 0.004851916 | 3.743126 | 0.03234611 | 159.5535
9.94 | 0.3395233 | 0.004869529 | 3.754524 | 0.03246353 | 160.0394
9.96 | 0.3402844 | 0.004887142 | 3.765919 | 0.03258095 | 160.5251
9.98 | 0.3410508 | 0.004902765 | 3.777375 | 0.0326851 | 161.0134
10 | 0.3417993 | 0.004916058 | 3.788943 | 0.03277372 | 161.5065
10.02 | 0.3425429 | 0.004929012 | 3.800511 | 0.03286008 | 161.9996
10.04 | 0.3432925 | 0.004941965 | 3.81207 | 0.03294643 | 162.4923
10.06 | 0.3440323 | 0.004956072 | 3.82369 | 0.03304048 | 162.9876
10.08 | 0.344783 | 0.004971401 | 3.835388 | 0.03314267 | 163.4863
10.1 | 0.345539 | 0.004986799 | 3.847113 | 0.03324533 | 163.9861
10.12 | 0.3462887 | 0.00500214 | 3.858901 | 0.0333476 | 164.4885
10.14 | 0.3470303 | 0.005015439 | 3.870763 | 0.03343626 | 164.9942
10.16 | 0.3477768 | 0.005026753 | 3.882597 | 0.03351169 | 165.4986
10.18 | 0.3485336 | 0.005038066 | 3.894359 | 0.03358711 | 166
10.2 | 0.349285 | 0.005049614 | 3.906126 | 0.03366409 | 166.5015
10.22 | 0.3500262 | 0.005063269 | 3.917876 | 0.03375513 | 167.0024
10.24 | 0.3507723 | 0.005078795 | 3.92953 | 0.03385863 | 167.4991
10.26 | 0.3515247 | 0.005094321 | 3.94119 | 0.03396214 | 167.9962
10.28 | 0.3522747 | 0.005110581 | 3.952867 | 0.03407054 | 168.4939
10.3 | 0.3530268 | 0.00513061 | 3.964491 | 0.03420407 | 168.9894
10.32 | 0.3537668 | 0.005153674 | 3.97613 | 0.03435783 | 169.4855
10.34 | 0.3545184 | 0.005176738 | 3.987779 | 0.03451159 | 169.9821
10.36 | 0.3552735 | 0.005198415 | 3.999393 | 0.0346561 | 170.4771
10.38 | 0.3560135 | 0.005215377 | 4.011 | 0.03476918 | 170.9719
10.4 | 0.3567564 | 0.005229012 | 4.022626 | 0.03486008 | 171.4674
10.42 | 0.3575044 | 0.005242647 | 4.034251 | 0.03495098 | 171.963
10.44 | 0.3582576 | 0.005256804 | 4.045866 | 0.03504536 | 172.4581
10.46 | 0.3590039 | 0.005272273 | 4.057466 | 0.03514849 | 172.9525
10.48 | 0.3597492 | 0.005288533 | 4.069072 | 0.03525689 | 173.4472
10.5 | 0.3605006 | 0.005304793 | 4.080688 | 0.03536529 | 173.9424
10.52 | 0.3612441 | 0.00532119 | 4.092286 | 0.0354746 | 174.4367
10.54 | 0.3619879 | 0.00533786 | 4.103934 | 0.03558573 | 174.9332
10.56 | 0.3627401 | 0.005354666 | 4.115698 | 0.03569777 | 175.4347
10.58 | 0.3634859 | 0.005371473 | 4.127558 | 0.03580982 | 175.9402
10.6 | 0.3642471 | 0.00539051 | 4.139501 | 0.03593673 | 176.4493
10.62 | 0.3650015 | 0.005413296 | 4.151516 | 0.03608864 | 176.9615
10.64 | 0.3657424 | 0.005437599 | 4.163549 | 0.03625066 | 177.4744
10.66 | 0.3664962 | 0.005461902 | 4.175585 | 0.03641268 | 177.9874
10.68 | 0.3672362 | 0.005484537 | 4.187618 | 0.03656358 | 178.5003
10.7 | 0.3679884 | 0.005504744 | 4.199602 | 0.03669829 | 179.0112
10.72 | 0.3687409 | 0.005524192 | 4.211534 | 0.03682795 | 179.5198
10.74 | 0.3694805 | 0.005543641 | 4.223474 | 0.03695761 | 180.0287
10.76 | 0.370233 | 0.005565355 | 4.23534 | 0.03710237 | 180.5345
10.78 | 0.370986 | 0.005589959 | 4.247064 | 0.03726639 | 181.0343
10.8 | 0.3717312 | 0.005615185 | 4.258716 | 0.03743457 | 181.5309
10.82 | 0.3724726 | 0.005640412 | 4.270342 | 0.03760275 | 182.0265
10.84 | 0.3732179 | 0.005663297 | 4.281918 | 0.03775531 | 182.5199
10.86 | 0.373969 | 0.005683486 | 4.29348 | 0.03788991 | 183.0128
10.88 | 0.3747212 | 0.00570332 | 4.305098 | 0.03802213 | 183.508
10.9 | 0.375464 | 0.005723154 | 4.31677 | 0.03815436 | 184.0055
10.92 | 0.376207 | 0.005741441 | 4.328477 | 0.03827627 | 184.5046
10.94 | 0.3769592 | 0.005758102 | 4.340182 | 0.03838735 | 185.0035
10.96 | 0.3777137 | 0.005774686 | 4.351874 | 0.03849791 | 185.5019
10.98 | 0.3784565 | 0.005791002 | 4.363585 | 0.03860668 | 186.0011
11 | 0.3791993 | 0.005802119 | 4.375285 | 0.03868079 | 186.4998
11.02 | 0.3799554 | 0.005808305 | 4.386929 | 0.03872203 | 186.9961
11.04 | 0.3807039 | 0.005814491 | 4.39859 | 0.03876327 | 187.4932
11.06 | 0.3814547 | 0.005821258 | 4.410312 | 0.03880839 | 187.9928
11.08 | 0.3822048 | 0.00583174 | 4.422051 | 0.03887827 | 188.4932
11.1 | 0.3829506 | 0.005845356 | 4.43385 | 0.03896904 | 188.9962
11.12 | 0.3836992 | 0.005858971 | 4.445758 | 0.03905981 | 189.5038
11.14 | 0.3844515 | 0.005873154 | 4.45771 | 0.03915436 | 190.0132
11.16 | 0.3852031 | 0.0058896 | 4.469627 | 0.039264 | 190.5212
11.18 | 0.3859515 | 0.005907743 | 4.481505 | 0.03938495 | 191.0275
11.2 | 0.3866969 | 0.005925886 | 4.493341 | 0.03950591 | 191.532
11.22 | 0.3874445 | 0.005943843 | 4.505083 | 0.03962562 | 192.0325
11.24 | 0.3881893 | 0.005961259 | 4.516772 | 0.03974173 | 192.5308
11.26 | 0.3889257 | 0.005978321 | 4.528452 | 0.03985547 | 193.0286
11.28 | 0.3896782 | 0.005995382 | 4.540142 | 0.03996921 | 193.5269
11.3 | 0.3904267 | 0.006013513 | 4.551854 | 0.04009009 | 194.0262
11.32 | 0.3911715 | 0.006034098 | 4.563598 | 0.04022732 | 194.5268
11.34 | 0.3919294 | 0.00605607 | 4.57531 | 0.0403738 | 195.026
11.36 | 0.3926796 | 0.006078042 | 4.587027 | 0.04052028 | 195.5254
11.38 | 0.3934198 | 0.006101049 | 4.598785 | 0.04067366 | 196.0266
11.4 | 0.3941727 | 0.006126035 | 4.610512 | 0.04084023 | 196.5265
11.42 | 0.3949218 | 0.006151964 | 4.622282 | 0.04101309 | 197.0282
11.44 | 0.3956659 | 0.006177894 | 4.634181 | 0.04118596 | 197.5354
11.46 | 0.3964225 | 0.00620141 | 4.646103 | 0.04134273 | 198.0436
11.48 | 0.3971744 | 0.006220949 | 4.658021 | 0.04147299 | 198.5516
11.5 | 0.397917 | 0.006238927 | 4.669997 | 0.04159285 | 199.0621
11.52 | 0.3986611 | 0.006256904 | 4.681925 | 0.04171269 | 199.5705
11.54 | 0.3994163 | 0.006274561 | 4.693792 | 0.04183041 | 200.0764
11.56 | 0.4001652 | 0.006291759 | 4.705668 | 0.04194506 | 200.5826
11.58 | 0.400911 | 0.006308821 | 4.717508 | 0.04205881 | 201.0873
11.6 | 0.401665 | 0.006325882 | 4.729286 | 0.04217255 | 201.5893
11.62 | 0.4024108 | 0.006344332 | 4.741047 | 0.04229555 | 202.0907
11.64 | 0.403158 | 0.006364507 | 4.752764 | 0.04243005 | 202.5901
11.66 | 0.4039095 | 0.006385022 | 4.764443 | 0.04256681 | 203.0879
11.68 | 0.4046565 | 0.006405536 | 4.776153 | 0.04270357 | 203.5871
11.7 | 0.4054018 | 0.006424485 | 4.787882 | 0.0428299 | 204.087
11.72 | 0.4061504 | 0.006441712 | 4.799619 | 0.04294475 | 204.5873
11.74 | 0.4068984 | 0.006458784 | 4.811396 | 0.04305856 | 205.0893
11.76 | 0.4076422 | 0.006475844 | 4.823235 | 0.04317229 | 205.594
11.78 | 0.4083901 | 0.006492037 | 4.835088 | 0.04328025 | 206.0992
11.8 | 0.4091444 | 0.006507374 | 4.846897 | 0.04338249 | 206.6026
11.82 | 0.4098902 | 0.00652271 | 4.858693 | 0.04348473 | 207.1054
11.84 | 0.4106297 | 0.006538154 | 4.870482 | 0.04358769 | 207.6079
11.86 | 0.4113784 | 0.006554607 | 4.882192 | 0.04369738 | 208.1071
11.88 | 0.4121312 | 0.006571961 | 4.893885 | 0.04381307 | 208.6055
11.9 | 0.4128749 | 0.006589315 | 4.905625 | 0.04392877 | 209.1059
11.92 | 0.4136262 | 0.006606719 | 4.917358 | 0.04404479 | 209.6061
11.94 | 0.4143799 | 0.006624381 | 4.929094 | 0.04416254 | 210.1063
11.96 | 0.4151263 | 0.006642254 | 4.940869 | 0.04428169 | 210.6082
11.98 | 0.4158764 | 0.006660126 | 4.952621 | 0.04440084 | 211.1092
12 | 0.4166256 | 0.006678285 | 4.964361 | 0.0445219 | 211.6096
12.02 | 0.4173721 | 0.006697495 | 4.97616 | 0.04464997 | 212.1125
12.04 | 0.4181225 | 0.006717467 | 4.987938 | 0.04478311 | 212.6146
12.06 | 0.4188775 | 0.00673744 | 4.999653 | 0.04491627 | 213.1139
12.08 | 0.419619 | 0.006757639 | 5.011338 | 0.04505093 | 213.612
12.1 | 0.4203649 | 0.006778477 | 5.022975 | 0.04518985 | 214.1081
12.12 | 0.4211194 | 0.006799724 | 5.034493 | 0.04533149 | 214.599
12.14 | 0.4218656 | 0.006820972 | 5.04599 | 0.04547315 | 215.0891
12.16 | 0.422611 | 0.006843346 | 5.057514 | 0.04562231 | 215.5803
12.18 | 0.4233616 | 0.006868225 | 5.069014 | 0.04578817 | 216.0705
12.2 | 0.4241104 | 0.006894481 | 5.080541 | 0.04596321 | 216.5618
12.22 | 0.4248538 | 0.006920737 | 5.092157 | 0.04613825 | 217.057
12.24 | 0.4256036 | 0.006946731 | 5.103788 | 0.04631154 | 217.5528
12.26 | 0.4263524 | 0.006972258 | 5.115433 | 0.04648172 | 218.0491
12.28 | 0.4270977 | 0.006997577 | 5.127177 | 0.04665051 | 218.5497
12.3 | 0.4278482 | 0.007022896 | 5.138986 | 0.04681931 | 219.0531
12.32 | 0.4285953 | 0.007048417 | 5.150804 | 0.04698945 | 219.5569
12.34 | 0.4293441 | 0.007074242 | 5.162641 | 0.04716161 | 220.0614
12.36 | 0.430091 | 0.007100171 | 5.174516 | 0.04733447 | 220.5676
12.38 | 0.4308437 | 0.007126101 | 5.186361 | 0.04750734 | 221.0725
12.4 | 0.4316028 | 0.007152371 | 5.198126 | 0.04768247 | 221.574
12.42 | 0.4323527 | 0.007179092 | 5.209827 | 0.04786061 | 222.0728
12.44 | 0.4330958 | 0.007205922 | 5.221481 | 0.04803948 | 222.5695
12.46 | 0.4338367 | 0.007232752 | 5.233094 | 0.04821835 | 223.0645
12.48 | 0.4345828 | 0.007260324 | 5.244675 | 0.04840216 | 223.5582
12.5 | 0.435335 | 0.00728876 | 5.256236 | 0.04859173 | 224.051
12.52 | 0.4360853 | 0.00731732 | 5.267783 | 0.04878213 | 224.5432
12.54 | 0.4368327 | 0.007345881 | 5.279311 | 0.04897254 | 225.0346
12.56 | 0.4375816 | 0.007373268 | 5.290792 | 0.04915512 | 225.524
12.58 | 0.4383319 | 0.007399405 | 5.302234 | 0.04932937 | 226.0117
12.6 | 0.4390716 | 0.007425467 | 5.313699 | 0.04950311 | 226.5004
12.62 | 0.4398168 | 0.007451567 | 5.325198 | 0.04967711 | 226.9905
12.64 | 0.4405709 | 0.00747957 | 5.336724 | 0.0498638 | 227.4818
12.66 | 0.4413208 | 0.007509439 | 5.34824 | 0.05006293 | 227.9727
12.68 | 0.4420697 | 0.007539309 | 5.359762 | 0.05026206 | 228.4639
12.7 | 0.4428098 | 0.007569001 | 5.371257 | 0.05046001 | 228.9538
12.72 | 0.4435648 | 0.007596978 | 5.382705 | 0.05064652 | 229.4418
12.74 | 0.4443116 | 0.007623417 | 5.394169 | 0.05082278 | 229.9305
12.76 | 0.4450456 | 0.007649856 | 5.405724 | 0.05099904 | 230.423
12.78 | 0.4457949 | 0.007676052 | 5.417346 | 0.05117368 | 230.9184
12.8 | 0.4465467 | 0.007701055 | 5.429052 | 0.05134037 | 231.4174
12.82 | 0.4472988 | 0.007725111 | 5.440899 | 0.05150074 | 231.9224
12.84 | 0.4480567 | 0.007749167 | 5.452787 | 0.05166111 | 232.4291
12.86 | 0.4488098 | 0.007772655 | 5.464639 | 0.0518177 | 232.9343
12.88 | 0.4495549 | 0.007794268 | 5.476497 | 0.05196179 | 233.4398
12.9 | 0.450302 | 0.007814574 | 5.488333 | 0.05209716 | 233.9443
12.92 | 0.4510561 | 0.007834881 | 5.500041 | 0.05223254 | 234.4434
12.94 | 0.451808 | 0.00785481 | 5.511682 | 0.0523654 | 234.9396
12.96 | 0.4525479 | 0.007873811 | 5.523317 | 0.05249207 | 235.4355
12.98 | 0.4532932 | 0.00789226 | 5.534863 | 0.05261507 | 235.9277
13 | 0.4540469 | 0.007910709 | 5.546306 | 0.05273806 | 236.4154
13.02 | 0.4547978 | 0.007929177 | 5.55772 | 0.05286118 | 236.902
13.04 | 0.4555378 | 0.007947681 | 5.569114 | 0.05298454 | 237.3876
13.06 | 0.4562802 | 0.007966203 | 5.580461 | 0.05310802 | 237.8713
13.08 | 0.4570341 | 0.007984725 | 5.591771 | 0.0532315 | 238.3534
13.1 | 0.4577824 | 0.008003965 | 5.603124 | 0.05335977 | 238.8373
13.12 | 0.4585247 | 0.008024416 | 5.614536 | 0.05349611 | 239.3238
13.14 | 0.459277 | 0.00804536 | 5.625962 | 0.05363573 | 239.8108
13.16 | 0.4600246 | 0.008066304 | 5.637436 | 0.05377536 | 240.2999
13.18 | 0.4607689 | 0.008087981 | 5.649 | 0.05391987 | 240.7928
13.2 | 0.4615177 | 0.00811074 | 5.66058 | 0.0540716 | 241.2864
13.22 | 0.4622636 | 0.008133849 | 5.672169 | 0.05422566 | 241.7804
13.24 | 0.4630104 | 0.008156957 | 5.683783 | 0.05437971 | 242.2755
13.26 | 0.4637645 | 0.008180484 | 5.69538 | 0.05453656 | 242.7698
13.28 | 0.4645191 | 0.00820456 | 5.706944 | 0.05469707 | 243.2627
13.3 | 0.4652662 | 0.008228768 | 5.718484 | 0.05485845 | 243.7546
13.32 | 0.4660125 | 0.008252976 | 5.730025 | 0.05501984 | 244.2466
13.34 | 0.4667586 | 0.008281304 | 5.741574 | 0.05520869 | 244.7389
13.36 | 0.4675062 | 0.008314453 | 5.753132 | 0.05542969 | 245.2315
13.38 | 0.4682533 | 0.008348307 | 5.764752 | 0.05565538 | 245.7269
13.4 | 0.4690057 | 0.00838216 | 5.77642 | 0.05588107 | 246.2242
13.42 | 0.4697593 | 0.008416633 | 5.788094 | 0.05611089 | 246.7218
13.44 | 0.4705078 | 0.008451755 | 5.79974 | 0.05634503 | 247.2182
13.46 | 0.4712543 | 0.008486904 | 5.811357 | 0.05657936 | 247.7134
13.48 | 0.4719987 | 0.008521886 | 5.822921 | 0.05681257 | 248.2064
13.5 | 0.4727453 | 0.008554038 | 5.83439 | 0.05702692 | 248.6952
13.52 | 0.4734935 | 0.008583527 | 5.845775 | 0.05722351 | 249.1805
13.54 | 0.4742381 | 0.008613016 | 5.857124 | 0.05742011 | 249.6643
13.56 | 0.474987 | 0.008642384 | 5.868462 | 0.05761589 | 250.1476
13.58 | 0.4757378 | 0.008670999 | 5.879804 | 0.05780666 | 250.631
13.6 | 0.4764926 | 0.008698983 | 5.891187 | 0.05799322 | 251.1162
13.62 | 0.4772399 | 0.008726967 | 5.902578 | 0.05817978 | 251.6018
13.64 | 0.4779771 | 0.008755318 | 5.914005 | 0.05836879 | 252.0889
13.66 | 0.4787266 | 0.008785105 | 5.925502 | 0.05856737 | 252.5789
13.68 | 0.4794793 | 0.00881596 | 5.936997 | 0.05877307 | 253.0689
13.7 | 0.4802277 | 0.008846816 | 5.948515 | 0.05897877 | 253.5599
13.72 | 0.4809706 | 0.008876646 | 5.960097 | 0.05917764 | 254.0536
13.74 | 0.4817242 | 0.008903465 | 5.971674 | 0.05935643 | 254.5471
13.76 | 0.4824761 | 0.008928297 | 5.98319 | 0.05952198 | 255.0379
13.78 | 0.4832213 | 0.008953128 | 5.994689 | 0.05968752 | 255.5281
13.8 | 0.4839731 | 0.008977846 | 6.006153 | 0.05985231 | 256.0168
13.82 | 0.4847265 | 0.009002297 | 6.017547 | 0.06001531 | 256.5024
13.84 | 0.4854792 | 0.009026594 | 6.028901 | 0.06017729 | 256.9864
13.86 | 0.4862258 | 0.009050892 | 6.040217 | 0.06033928 | 257.4688
13.88 | 0.4869695 | 0.009076268 | 6.051518 | 0.06050845 | 257.9505
13.9 | 0.4877157 | 0.009103766 | 6.062822 | 0.06069177 | 258.4323
13.92 | 0.4884642 | 0.009132307 | 6.074132 | 0.06088205 | 258.9144
13.94 | 0.4892158 | 0.009160847 | 6.085459 | 0.06107231 | 259.3972
13.96 | 0.4899651 | 0.009188561 | 6.096833 | 0.06125707 | 259.8821
13.98 | 0.4907053 | 0.009214904 | 6.10824 | 0.06143269 | 260.3683
14 | 0.4914504 | 0.009240702 | 6.119667 | 0.06160468 | 260.8554
14.02 | 0.4922042 | 0.0092665 | 6.131124 | 0.06177667 | 261.3437
14.04 | 0.4929521 | 0.009292379 | 6.142601 | 0.06194919 | 261.8329
14.06 | 0.4936994 | 0.009318372 | 6.154054 | 0.06212248 | 262.3211
14.08 | 0.4944444 | 0.009344399 | 6.165483 | 0.06229599 | 262.8083
14.1 | 0.4951903 | 0.009370426 | 6.176867 | 0.06246951 | 263.2936
14.12 | 0.4959391 | 0.009397056 | 6.188219 | 0.06264704 | 263.7775
14.14 | 0.4966828 | 0.00942443 | 6.199569 | 0.06282953 | 264.2613
14.16 | 0.4974373 | 0.009451946 | 6.21089 | 0.06301297 | 264.7438
14.18 | 0.4981938 | 0.009479462 | 6.222174 | 0.06319641 | 265.2248
14.2 | 0.498938 | 0.009504698 | 6.233468 | 0.06336465 | 265.7062
14.22 | 0.4996793 | 0.009527435 | 6.244792 | 0.06351623 | 266.1889
14.24 | 0.5004261 | 0.009549954 | 6.256127 | 0.06366636 | 266.6721
14.26 | 0.5011809 | 0.009572485 | 6.267464 | 0.06381657 | 267.1553
14.28 | 0.5019314 | 0.00959693 | 6.278813 | 0.06397953 | 267.6391
14.3 | 0.5026782 | 0.009623278 | 6.290183 | 0.06415519 | 268.1237
14.32 | 0.503432 | 0.009649626 | 6.301467 | 0.06433084 | 268.6047
14.34 | 0.5041849 | 0.009675983 | 6.312638 | 0.06450655 | 269.0809
14.36 | 0.5049272 | 0.009702433 | 6.323755 | 0.06468289 | 269.5548
14.38 | 0.5056684 | 0.00972897 | 6.334776 | 0.0648598 | 270.0246
14.4 | 0.5064183 | 0.009755507 | 6.345699 | 0.06503671 | 270.4902
14.42 | 0.5071642 | 0.009782091 | 6.356638 | 0.06521394 | 270.9564
14.44 | 0.5079089 | 0.009808949 | 6.367619 | 0.06539299 | 271.4245
14.46 | 0.5086623 | 0.009836033 | 6.378634 | 0.06557355 | 271.894
14.48 | 0.5094124 | 0.009863116 | 6.389694 | 0.06575411 | 272.3655
14.5 | 0.5101601 | 0.009890209 | 6.40083 | 0.06593473 | 272.8402
14.52 | 0.510905 | 0.009917335 | 6.412029 | 0.06611557 | 273.3175
14.54 | 0.5116516 | 0.009944485 | 6.423273 | 0.06629657 | 273.7968
14.56 | 0.5124012 | 0.009971635 | 6.43457 | 0.06647757 | 274.2783
14.58 | 0.5131519 | 0.01000013 | 6.445872 | 0.06666753 | 274.7601
14.6 | 0.513906 | 0.01003241 | 6.457136 | 0.06688273 | 275.2402
14.62 | 0.5146476 | 0.01006715 | 6.468372 | 0.06711433 | 275.7192
14.64 | 0.5153976 | 0.01010188 | 6.479538 | 0.06734587 | 276.1951
14.66 | 0.5161608 | 0.01013559 | 6.490586 | 0.0675706 | 276.6661
14.68 | 0.5169077 | 0.01016706 | 6.501594 | 0.0677804 | 277.1353
14.7 | 0.5176443 | 0.01019731 | 6.512568 | 0.06798207 | 277.6031
14.72 | 0.5183949 | 0.01022756 | 6.523426 | 0.06818373 | 278.0659
14.74 | 0.5191497 | 0.01025809 | 6.53424 | 0.06838727 | 278.5269
14.76 | 0.5198921 | 0.01028911 | 6.545066 | 0.06859407 | 278.9883
14.78 | 0.5206387 | 0.01032035 | 6.555845 | 0.06880233 | 279.4478
14.8 | 0.5213957 | 0.01035159 | 6.566582 | 0.0690106 | 279.9055
14.82 | 0.5221398 | 0.01038295 | 6.577328 | 0.06921967 | 280.3635
14.84 | 0.5228814 | 0.0104145 | 6.588079 | 0.06943 | 280.8218
14.86 | 0.5236335 | 0.01044611 | 6.598803 | 0.06964073 | 281.2789
14.88 | 0.5243852 | 0.01047772 | 6.609534 | 0.06985147 | 281.7363
14.9 | 0.5251285 | 0.01050766 | 6.620265 | 0.07005107 | 282.1937
14.92 | 0.5258756 | 0.0105354 | 6.630965 | 0.070236 | 282.6498
14.94 | 0.5266252 | 0.0105626 | 6.641605 | 0.07041733 | 283.1034
14.96 | 0.5273681 | 0.0105898 | 6.652239 | 0.07059867 | 283.5566
14.98 | 0.5281126 | 0.01061811 | 6.662931 | 0.0707874 | 284.0124
15 | 0.5288639 | 0.01064773 | 6.673654 | 0.07098487 | 284.4695
15.02 | 0.5296196 | 0.01067756 | 6.684441 | 0.07118373 | 284.9293
15.04 | 0.5303616 | 0.01070739 | 6.695335 | 0.0713826 | 285.3936
15.06 | 0.5311135 | 0.01073706 | 6.706305 | 0.0715804 | 285.8613
15.08 | 0.5318706 | 0.01076657 | 6.717273 | 0.07177713 | 286.3288
15.1 | 0.532622 | 0.01079607 | 6.728256 | 0.0719738 | 286.7969
15.12 | 0.5333671 | 0.01082557 | 6.739264 | 0.07217047 | 287.2662
15.14 | 0.5341088 | 0.01085621 | 6.750229 | 0.07237473 | 287.7335
15.16 | 0.5348603 | 0.01088798 | 6.761096 | 0.07258653 | 288.1968
15.18 | 0.5356102 | 0.01091974 | 6.771861 | 0.07279827 | 288.6556
15.2 | 0.5363592 | 0.01095175 | 6.782526 | 0.07301167 | 289.1102
15.22 | 0.5371065 | 0.01098628 | 6.793072 | 0.07324187 | 289.5598
15.24 | 0.5378574 | 0.01102308 | 6.803515 | 0.0734872 | 290.0049
15.26 | 0.5386043 | 0.01105989 | 6.813885 | 0.0737326 | 290.4469
15.28 | 0.5393508 | 0.01109709 | 6.824235 | 0.0739806 | 290.8881
15.3 | 0.5400979 | 0.01113636 | 6.834547 | 0.0742424 | 291.3277
15.32 | 0.5408468 | 0.01117732 | 6.844804 | 0.07451547 | 291.7649
15.34 | 0.5415957 | 0.01121828 | 6.855051 | 0.07478853 | 292.2017
15.36 | 0.5423409 | 0.01125959 | 6.865305 | 0.07506393 | 292.6387
15.38 | 0.5430923 | 0.01130211 | 6.875566 | 0.0753474 | 293.0761
15.4 | 0.5438409 | 0.01134547 | 6.885853 | 0.07563647 | 293.5146
15.42 | 0.5445851 | 0.01138884 | 6.896175 | 0.0759256 | 293.9546
15.44 | 0.5453264 | 0.01143279 | 6.906555 | 0.0762186 | 294.3971
15.46 | 0.5460685 | 0.01147824 | 6.916992 | 0.0765216 | 294.8419
15.48 | 0.5468285 | 0.01152461 | 6.92741 | 0.07683073 | 295.286
15.5 | 0.5475835 | 0.01157099 | 6.937862 | 0.07713993 | 295.7315
15.52 | 0.5483259 | 0.01161892 | 6.948355 | 0.07745947 | 296.1788
15.54 | 0.5490833 | 0.01167007 | 6.958773 | 0.07780047 | 296.6229
15.56 | 0.5498351 | 0.01172288 | 6.969122 | 0.07815253 | 297.064
15.58 | 0.5505746 | 0.01177569 | 6.979476 | 0.0785046 | 297.5054
15.6 | 0.5513174 | 0.01182837 | 6.989821 | 0.0788558 | 297.9463
15.62 | 0.5520683 | 0.01188083 | 7.000124 | 0.07920553 | 298.3855
15.64 | 0.5528246 | 0.0119332 | 7.010436 | 0.07955467 | 298.8251
15.66 | 0.5535746 | 0.01198557 | 7.02073 | 0.0799038 | 299.2639
15.68 | 0.5543212 | 0.01203981 | 7.030948 | 0.0802654 | 299.6994
15.7 | 0.5550644 | 0.01209687 | 7.04108 | 0.0806458 | 300.1313
15.72 | 0.5558063 | 0.01215486 | 7.051137 | 0.0810324 | 300.56
15.74 | 0.5565595 | 0.01221286 | 7.061118 | 0.08141907 | 300.9854
15.76 | 0.5573045 | 0.0122726 | 7.071034 | 0.08181733 | 301.4081
15.78 | 0.558051 | 0.01233463 | 7.080924 | 0.08223087 | 301.8297
15.8 | 0.558809 | 0.01239721 | 7.090745 | 0.08264807 | 302.2483
15.82 | 0.5595576 | 0.01245979 | 7.100493 | 0.08306527 | 302.6638
15.84 | 0.5603085 | 0.01252536 | 7.11015 | 0.0835024 | 303.0754
15.86 | 0.5610541 | 0.01259439 | 7.119757 | 0.0839626 | 303.485
15.88 | 0.5617888 | 0.01266388 | 7.129386 | 0.08442587 | 303.8954
15.9 | 0.5625362 | 0.01273338 | 7.139039 | 0.0848892 | 304.3069
15.92 | 0.5632938 | 0.01280482 | 7.148733 | 0.08536547 | 304.7201
15.94 | 0.5640471 | 0.01287831 | 7.158518 | 0.0858554 | 305.1372
15.96 | 0.5647993 | 0.01295187 | 7.168371 | 0.0863458 | 305.5572
15.98 | 0.5655451 | 0.01302541 | 7.178181 | 0.08683607 | 305.9753
16 | 0.5662892 | 0.01309849 | 7.187916 | 0.08732327 | 306.3903
16.02 | 0.5670402 | 0.01317116 | 7.197558 | 0.08780773 | 306.8013
16.04 | 0.5677869 | 0.01324382 | 7.207115 | 0.08829213 | 307.2087
16.06 | 0.5685324 | 0.01331659 | 7.216571 | 0.08877727 | 307.6117
16.08 | 0.5692804 | 0.01339004 | 7.22594 | 0.08926693 | 308.0111
16.1 | 0.5700257 | 0.01346407 | 7.235271 | 0.08976047 | 308.4088
16.12 | 0.5707746 | 0.01353809 | 7.244563 | 0.09025393 | 308.8049
16.14 | 0.5715249 | 0.01361231 | 7.253808 | 0.09074873 | 309.199
16.16 | 0.572276 | 0.01368734 | 7.263023 | 0.09124893 | 309.5918
16.18 | 0.5730245 | 0.01376299 | 7.272202 | 0.09175327 | 309.983
16.2 | 0.5737715 | 0.01383864 | 7.281341 | 0.0922576 | 310.3726
16.22 | 0.5745178 | 0.01391478 | 7.290482 | 0.0927652 | 310.7622
16.24 | 0.5752645 | 0.01399245 | 7.299598 | 0.093283 | 311.1508
16.26 | 0.5760174 | 0.01407114 | 7.308637 | 0.0938076 | 311.5361
16.28 | 0.5767684 | 0.01414983 | 7.317598 | 0.0943322 | 311.9181
16.3 | 0.577511 | 0.01422805 | 7.326512 | 0.09485367 | 312.298
16.32 | 0.5782488 | 0.01430512 | 7.335392 | 0.09536747 | 312.6766
16.34 | 0.5789996 | 0.01438152 | 7.344227 | 0.0958768 | 313.0532
16.36 | 0.5797519 | 0.01445792 | 7.353063 | 0.09638613 | 313.4298
16.38 | 0.5804981 | 0.01453734 | 7.361924 | 0.0969156 | 313.8075
16.4 | 0.5812547 | 0.01462271 | 7.370726 | 0.09748473 | 314.1827
16.42 | 0.5820071 | 0.01471104 | 7.379462 | 0.0980736 | 314.5551
16.44 | 0.5827466 | 0.01479937 | 7.388179 | 0.09866247 | 314.9266
16.46 | 0.5834962 | 0.01488641 | 7.39682 | 0.09924273 | 315.295
16.48 | 0.5842489 | 0.01497135 | 7.405393 | 0.099809 | 315.6604
16.5 | 0.5849946 | 0.01505545 | 7.413943 | 0.1003697 | 316.0249
16.52 | 0.5857422 | 0.01513955 | 7.422443 | 0.1009303 | 316.3872
16.54 | 0.5864848 | 0.01522416 | 7.430877 | 0.1014944 | 316.7467
16.56 | 0.5872326 | 0.01530948 | 7.439222 | 0.1020632 | 317.1024
16.58 | 0.5879883 | 0.01539502 | 7.447438 | 0.1026335 | 317.4526
16.6 | 0.5887323 | 0.01548055 | 7.455582 | 0.1032037 | 317.7997
16.62 | 0.5894748 | 0.01556744 | 7.463675 | 0.1037829 | 318.1447
16.64 | 0.5902298 | 0.01565599 | 7.471702 | 0.1043733 | 318.4869
16.66 | 0.5909799 | 0.01574485 | 7.479739 | 0.1049657 | 318.8295
16.68 | 0.5917301 | 0.01583372 | 7.487814 | 0.1055581 | 319.1737
16.7 | 0.5924768 | 0.01592516 | 7.495895 | 0.1061677 | 319.5181
16.72 | 0.5932208 | 0.01601944 | 7.503976 | 0.1067963 | 319.8626
16.74 | 0.593971 | 0.01611398 | 7.512077 | 0.1074265 | 320.2079
16.76 | 0.5947183 | 0.01620851 | 7.520167 | 0.1080567 | 320.5527
16.78 | 0.5954685 | 0.01630095 | 7.528278 | 0.108673 | 320.8985
16.8 | 0.5962138 | 0.01639129 | 7.536397 | 0.1092753 | 321.2445
16.82 | 0.5969664 | 0.01648161 | 7.544449 | 0.1098774 | 321.5878
16.84 | 0.5977273 | 0.01657228 | 7.552395 | 0.1104819 | 321.9265
16.86 | 0.5984749 | 0.01666737 | 7.560239 | 0.1111158 | 322.2608
16.88 | 0.5992149 | 0.01676653 | 7.56797 | 0.1117769 | 322.5904
16.9 | 0.5999564 | 0.01686569 | 7.575563 | 0.1124379 | 322.914
16.92 | 0.6007057 | 0.01696468 | 7.583077 | 0.1130979 | 323.2343
16.94 | 0.6014579 | 0.01706261 | 7.590535 | 0.1137507 | 323.5522
16.96 | 0.6022041 | 0.01715966 | 7.597966 | 0.1143977 | 323.869
16.98 | 0.6029537 | 0.0172567 | 7.605339 | 0.1150447 | 324.1832
17 | 0.6037046 | 0.01735543 | 7.612602 | 0.1157029 | 324.4928
17.02 | 0.6044523 | 0.01746074 | 7.61976 | 0.1164049 | 324.798
17.04 | 0.605196 | 0.01757095 | 7.62686 | 0.1171397 | 325.1006
17.06 | 0.6059424 | 0.01768116 | 7.633876 | 0.1178744 | 325.3997
17.08 | 0.6066979 | 0.01779322 | 7.640798 | 0.1186215 | 325.6947
17.1 | 0.6074424 | 0.01791067 | 7.647693 | 0.1194045 | 325.9886
17.12 | 0.6081847 | 0.01803164 | 7.654568 | 0.1202109 | 326.2817
17.14 | 0.608934 | 0.01815261 | 7.661354 | 0.1210174 | 326.5709
17.16 | 0.6096848 | 0.01827182 | 7.668048 | 0.1218121 | 326.8563
17.18 | 0.6104327 | 0.01838711 | 7.6747 | 0.1225807 | 327.1398
17.2 | 0.6111797 | 0.01850022 | 7.681287 | 0.1233348 | 327.4206
17.22 | 0.6119265 | 0.01861332 | 7.687853 | 0.1240888 | 327.7005
17.24 | 0.6126631 | 0.0187269 | 7.694478 | 0.124846 | 327.9829
17.26 | 0.6134148 | 0.01884135 | 7.701152 | 0.125609 | 328.2673
17.28 | 0.6141737 | 0.01895618 | 7.707882 | 0.1263745 | 328.5542
17.3 | 0.614927 | 0.01907102 | 7.714677 | 0.1271401 | 328.8439
17.32 | 0.6156836 | 0.01918597 | 7.721436 | 0.1279065 | 329.132
17.34 | 0.616426 | 0.01930113 | 7.728107 | 0.1286742 | 329.4163
17.36 | 0.6171719 | 0.01941635 | 7.734686 | 0.1294423 | 329.6968
17.38 | 0.6179208 | 0.01953157 | 7.741129 | 0.1302105 | 329.9714
17.4 | 0.6186665 | 0.01964137 | 7.747478 | 0.1309425 | 330.242
17.42 | 0.6194206 | 0.01974371 | 7.753776 | 0.1316247 | 330.5105
17.44 | 0.6201718 | 0.01984402 | 7.759968 | 0.1322935 | 330.7744
17.46 | 0.6209207 | 0.01994433 | 7.766053 | 0.1329622 | 331.0338
17.48 | 0.6216594 | 0.02004123 | 7.77209 | 0.1336082 | 331.2911
17.5 | 0.6224013 | 0.02013399 | 7.778057 | 0.1342266 | 331.5455
17.52 | 0.6231574 | 0.020226 | 7.783926 | 0.13484 | 331.7957
17.54 | 0.6239101 | 0.02031802 | 7.789767 | 0.1354535 | 332.0446
17.56 | 0.6246518 | 0.02041856 | 7.795672 | 0.1361237 | 332.2963
17.58 | 0.6253954 | 0.0205285 | 7.801581 | 0.1368567 | 332.5482
17.6 | 0.6261578 | 0.02063931 | 7.807444 | 0.1375954 | 332.7981
17.62 | 0.6269098 | 0.02075012 | 7.813283 | 0.1383341 | 333.047
17.64 | 0.6276413 | 0.02086514 | 7.819168 | 0.1391009 | 333.2979
17.66 | 0.6283821 | 0.02098437 | 7.825025 | 0.1398958 | 333.5475
17.68 | 0.6291423 | 0.0211036 | 7.83082 | 0.1406907 | 333.7945
17.7 | 0.6298966 | 0.02122369 | 7.836585 | 0.1414913 | 334.0403
17.72 | 0.6306452 | 0.02135255 | 7.842301 | 0.1423503 | 334.2839
17.74 | 0.631389 | 0.02148928 | 7.847959 | 0.1432619 | 334.5251
17.76 | 0.6321335 | 0.02162602 | 7.853536 | 0.1441735 | 334.7628
17.78 | 0.6328902 | 0.02176386 | 7.859069 | 0.1450924 | 334.9987
17.8 | 0.633634 | 0.02190718 | 7.864624 | 0.1460479 | 335.2355
17.82 | 0.6343778 | 0.02205486 | 7.870218 | 0.1470324 | 335.4739
17.84 | 0.6351331 | 0.02220254 | 7.875758 | 0.1480169 | 335.7101
17.86 | 0.6358786 | 0.0223516 | 7.881303 | 0.1490107 | 335.9464
17.88 | 0.6366224 | 0.02250515 | 7.886851 | 0.1500343 | 336.1829
17.9 | 0.6373766 | 0.02266183 | 7.892344 | 0.1510789 | 336.4171
17.92 | 0.6381221 | 0.02281851 | 7.897785 | 0.1521234 | 336.649
17.94 | 0.6388688 | 0.02297563 | 7.903119 | 0.1531709 | 336.8763
17.96 | 0.6396222 | 0.02313383 | 7.908355 | 0.1542255 | 337.0995
17.98 | 0.6403716 | 0.0232927 | 7.913567 | 0.1552847 | 337.3217
18 | 0.6411277 | 0.02345157 | 7.918666 | 0.1563438 | 337.539
18.02 | 0.6418742 | 0.02361213 | 7.923641 | 0.1574142 | 337.7511
18.04 | 0.6426104 | 0.02377619 | 7.928623 | 0.1585079 | 337.9635
18.06 | 0.643352 | 0.02394206 | 7.933588 | 0.1596137 | 338.1751
18.08 | 0.6441037 | 0.02410794 | 7.938485 | 0.1607196 | 338.3838
18.1 | 0.6448508 | 0.02427026 | 7.943399 | 0.1618017 | 338.5933
18.12 | 0.6455907 | 0.02442644 | 7.948403 | 0.1628429 | 338.8066
18.14 | 0.6463424 | 0.02458002 | 7.953468 | 0.1638668 | 339.0225
18.16 | 0.6471032 | 0.02473361 | 7.958565 | 0.1648907 | 339.2398
18.18 | 0.6478624 | 0.02489144 | 7.963629 | 0.1659429 | 339.4556
18.2 | 0.6486153 | 0.02505559 | 7.968628 | 0.1670373 | 339.6687
18.22 | 0.6493574 | 0.02522181 | 7.973569 | 0.1681454 | 339.8793
18.24 | 0.6501 | 0.02538803 | 7.978395 | 0.1692535 | 340.085
18.26 | 0.6508461 | 0.02554983 | 7.9831 | 0.1703322 | 340.2856
18.28 | 0.6515897 | 0.02570584 | 7.987771 | 0.1713723 | 340.4847
18.3 | 0.652342 | 0.0258605 | 7.992221 | 0.1724033 | 340.6744
18.32 | 0.6530931 | 0.02601516 | 7.995747 | 0.1734344 | 340.8247
18.34 | 0.6538081 | 0.02616523 | 7.996769 | 0.1744349 | 340.8682
18.36 | 0.6541657 | 0.0263075 | 7.99512 | 0.1753833 | 340.798
18.38 | 0.6542683 | 0.02644978 | 7.990662 | 0.1763319 | 340.6079
18.4 | 0.654306 | 0.02659205 | 7.983676 | 0.1772803 | 340.3101
18.42 | 0.6543157 | 0.02671915 | 7.975222 | 0.1781277 | 339.9498
18.44 | 0.6543131 | 0.02682956 | 7.966609 | 0.1788637 | 339.5827
18.46 | 0.6543116 | 0.02693996 | 7.958288 | 0.1795997 | 339.228
18.48 | 0.6543086 | 0.02705036 | 7.950411 | 0.1803357 | 338.8922
18.5 | 0.6543072 | 0.02715558 | 7.942949 | 0.1810372 | 338.5741
18.52 | 0.6543044 | 0.02725674 | 7.935878 | 0.1817116 | 338.2727
18.54 | 0.6543026 | 0.02735791 | 7.929178 | 0.1823861 | 337.9871
18.56 | 0.6543008 | 0.02745908 | 7.922823 | 0.1830605 | 337.7162
18.58 | 0.6542989 | 0.02754174 | 7.916776 | 0.1836116 | 337.4585
18.6 | 0.6542982 | 0.02761423 | 7.910986 | 0.1840949 | 337.2117
18.62 | 0.6542981 | 0.02768672 | 7.905477 | 0.1845781 | 336.9769
18.64 | 0.6542984 | 0.02775921 | 7.90027 | 0.1850614 | 336.7549
18.66 | 0.654298 | 0.02782264 | 7.895306 | 0.1854843 | 336.5433
18.68 | 0.6542975 | 0.02788265 | 7.890527 | 0.1858843 | 336.3396
18.7 | 0.6542991 | 0.02794267 | 7.885967 | 0.1862845 | 336.1452
18.72 | 0.6542988 | 0.02800269 | 7.881615 | 0.1866846 | 335.9597
18.74 | 0.6542981 | 0.02805469 | 7.877374 | 0.1870313 | 335.7789
18.76 | 0.654298 | 0.02810483 | 7.873304 | 0.1873655 | 335.6055
18.78 | 0.6542985 | 0.02815496 | 7.869391 | 0.1876997 | 335.4387
18.8 | 0.654297 | 0.0282051 | 7.865607 | 0.188034 | 335.2774
18.82 | 0.6542984 | 0.02825442 | 7.86198 | 0.1883628 | 335.1228
18.84 | 0.6542978 | 0.02830365 | 7.85844 | 0.188691 | 334.9719
18.86 | 0.6542985 | 0.02835288 | 7.855022 | 0.1890192 | 334.8262
18.88 | 0.6542984 | 0.02840207 | 7.851714 | 0.1893471 | 334.6852
18.9 | 0.6542997 | 0.02844302 | 7.848493 | 0.1896201 | 334.5479
18.92 | 0.6542985 | 0.02848397 | 7.845327 | 0.1898931 | 334.4129
18.94 | 0.6542987 | 0.02852493 | 7.842334 | 0.1901662 | 334.2853
18.96 | 0.6542976 | 0.02856374 | 7.839375 | 0.1904249 | 334.1592
18.98 | 0.6542981 | 0.02858486 | 7.836502 | 0.1905657 | 334.0367
19 | 0.6542987 | 0.02860597 | 7.833695 | 0.1907065 | 333.9171
19.02 | 0.6542984 | 0.02862708 | 7.830973 | 0.1908472 | 333.8011
19.04 | 0.6542977 | 0.02864811 | 7.828322 | 0.1909874 | 333.6881
19.06 | 0.6542973 | 0.02866879 | 7.825726 | 0.1911253 | 333.5774
19.08 | 0.6542975 | 0.02868948 | 7.823196 | 0.1912632 | 333.4696
19.1 | 0.6542984 | 0.02871017 | 7.820743 | 0.1914011 | 333.365
19.12 | 0.6542979 | 0.02873023 | 7.818329 | 0.1915349 | 333.2621
19.14 | 0.6542979 | 0.02874884 | 7.815932 | 0.1916589 | 333.1599
19.16 | 0.6542978 | 0.02876745 | 7.813616 | 0.191783 | 333.0612
19.18 | 0.6542975 | 0.02878606 | 7.81138 | 0.1919071 | 332.9659
19.2 | 0.6542982 | 0.02880467 | 7.809174 | 0.1920311 | 332.8719
19.22 | 0.6542975 | 0.02882234 | 7.807019 | 0.1921489 | 332.78
19.24 | 0.6542966 | 0.02883941 | 7.804934 | 0.1922627 | 332.6911
19.26 | 0.6542975 | 0.02885649 | 7.802859 | 0.1923766 | 332.6027
19.28 | 0.6542973 | 0.02887356 | 7.800771 | 0.1924904 | 332.5137
19.3 | 0.6542974 | 0.02889063 | 7.798796 | 0.1926042 | 332.4295
19.32 | 0.6542976 | 0.02889937 | 7.796859 | 0.1926625 | 332.3469
19.34 | 0.6542975 | 0.02890729 | 7.794917 | 0.1927153 | 332.2642
19.36 | 0.6542971 | 0.02891522 | 7.793032 | 0.1927681 | 332.1838
19.38 | 0.6542975 | 0.02892315 | 7.791217 | 0.192821 | 332.1064
19.4 | 0.6542979 | 0.02893326 | 7.789388 | 0.1928884 | 332.0285
19.42 | 0.6542979 | 0.02895083 | 7.787577 | 0.1930055 | 331.9513
19.44 | 0.6542972 | 0.02896842 | 7.785835 | 0.1931228 | 331.877
19.46 | 0.6542982 | 0.028986 | 7.784097 | 0.19324 | 331.8029
19.48 | 0.6542971 | 0.02900358 | 7.782393 | 0.1933572 | 331.7303
19.5 | 0.6542977 | 0.02902371 | 7.780715 | 0.1934914 | 331.6588
19.52 | 0.6542973 | 0.02904608 | 7.779065 | 0.1936405 | 331.5884
19.54 | 0.6542979 | 0.02906846 | 7.777433 | 0.1937897 | 331.5189
19.56 | 0.6542974 | 0.02909084 | 7.775857 | 0.1939389 | 331.4517
19.58 | 0.6542964 | 0.02911321 | 7.774306 | 0.1940881 | 331.3856
19.6 | 0.6542969 | 0.02913839 | 7.772781 | 0.1942559 | 331.3206
19.62 | 0.6542965 | 0.02916405 | 7.771257 | 0.194427 | 331.2556
19.64 | 0.6542982 | 0.0291897 | 7.7698 | 0.194598 | 331.1935
19.66 | 0.6542978 | 0.02921535 | 7.768348 | 0.194769 | 331.1316
19.68 | 0.6542983 | 0.0292384 | 7.766923 | 0.1949227 | 331.0709
19.7 | 0.6542974 | 0.02926133 | 7.765486 | 0.1950755 | 331.0096
19.72 | 0.6542986 | 0.02928426 | 7.764116 | 0.1952284 | 330.9512
19.74 | 0.6542978 | 0.02930738 | 7.762686 | 0.1953825 | 330.8903
19.76 | 0.6542972 | 0.0293343 | 7.761328 | 0.195562 | 330.8324
19.78 | 0.6542971 | 0.02936123 | 7.759907 | 0.1957415 | 330.7718
19.8 | 0.6542976 | 0.02938815 | 7.758552 | 0.195921 | 330.7141
19.82 | 0.6542974 | 0.02941476 | 7.757188 | 0.1960984 | 330.6559
19.84 | 0.6542987 | 0.02943929 | 7.755881 | 0.1962619 | 330.6002
19.86 | 0.6542984 | 0.02946383 | 7.754547 | 0.1964255 | 330.5434
19.88 | 0.6542976 | 0.02948836 | 7.753279 | 0.1965891 | 330.4893
19.9 | 0.6542987 | 0.02951024 | 7.752069 | 0.1967349 | 330.4377
19.92 | 0.6542969 | 0.02952267 | 7.750843 | 0.1968178 | 330.3855
19.94 | 0.6542963 | 0.0295351 | 7.749609 | 0.1969007 | 330.3329
19.96 | 0.6542984 | 0.02954753 | 7.748415 | 0.1969835 | 330.282
19.98 | 0.6542975 | 0.02955745 | 7.74722 | 0.1970497 | 330.231
20 | 0.6542982 | 0.02956165 | 7.745987 | 0.1970777 | 330.1785
20.02 | 0.6542975 | 0.02956585 | 7.744854 | 0.1971057 | 330.1302
20.04 | 0.6542963 | 0.02957005 | 7.743742 | 0.1971337 | 330.0828
20.06 | 0.6542983 | 0.02957665 | 7.742597 | 0.1971777 | 330.034
20.08 | 0.6542968 | 0.02958684 | 7.741492 | 0.1972456 | 329.9869
20.1 | 0.6542971 | 0.02959703 | 7.740378 | 0.1973135 | 329.9394
20.12 | 0.654297 | 0.02960722 | 7.739226 | 0.1973815 | 329.8903
20.14 | 0.654297 | 0.02961682 | 7.738074 | 0.1974455 | 329.8412
20.16 | 0.6542969 | 0.02962584 | 7.736982 | 0.1975056 | 329.7946
20.18 | 0.654296 | 0.02963486 | 7.735872 | 0.1975657 | 329.7473
20.2 | 0.6542974 | 0.02964387 | 7.734777 | 0.1976258 | 329.7006
20.22 | 0.6542966 | 0.02965365 | 7.733721 | 0.197691 | 329.6556
20.24 | 0.6542964 | 0.02966391 | 7.732667 | 0.1977594 | 329.6107
20.26 | 0.6542978 | 0.02967418 | 7.73164 | 0.1978279 | 329.5669
20.28 | 0.654298 | 0.02968444 | 7.730669 | 0.1978963 | 329.5255
20.3 | 0.6542975 | 0.02969578 | 7.729737 | 0.1979719 | 329.4858
20.32 | 0.6542968 | 0.02970755 | 7.728761 | 0.1980503 | 329.4442
20.34 | 0.6542976 | 0.02971933 | 7.727791 | 0.1981289 | 329.4029
20.36 | 0.6542981 | 0.0297311 | 7.726817 | 0.1982073 | 329.3613
20.38 | 0.6542982 | 0.02974467 | 7.725866 | 0.1982978 | 329.3208
20.4 | 0.6542971 | 0.02975867 | 7.724867 | 0.1983911 | 329.2782
20.42 | 0.6542965 | 0.02977267 | 7.723931 | 0.1984845 | 329.2383
20.44 | 0.654296 | 0.02978666 | 7.72303 | 0.1985777 | 329.1999
20.46 | 0.6542976 | 0.02980128 | 7.722099 | 0.1986752 | 329.1602
20.48 | 0.6542979 | 0.02981597 | 7.721173 | 0.1987731 | 329.1208
20.5 | 0.6542966 | 0.02983066 | 7.720276 | 0.1988711 | 329.0825
20.52 | 0.6542978 | 0.02984535 | 7.719365 | 0.198969 | 329.0437
20.54 | 0.6542973 | 0.02985875 | 7.718436 | 0.1990583 | 329.0041
20.56 | 0.6542971 | 0.02987211 | 7.717567 | 0.1991474 | 328.9671
20.58 | 0.6542965 | 0.02988548 | 7.716661 | 0.1992365 | 328.9284
20.6 | 0.654298 | 0.02989876 | 7.715795 | 0.1993251 | 328.8915
20.62 | 0.6542973 | 0.02991091 | 7.714909 | 0.1994061 | 328.8538
20.64 | 0.6542976 | 0.02992306 | 7.714078 | 0.1994871 | 328.8183
20.66 | 0.654296 | 0.0299352 | 7.713167 | 0.199568 | 328.7795
20.68 | 0.6542972 | 0.02994713 | 7.712301 | 0.1996475 | 328.7426
20.7 | 0.6542969 | 0.0299579 | 7.711472 | 0.1997193 | 328.7072
20.72 | 0.6542981 | 0.02996867 | 7.710668 | 0.1997911 | 328.673
20.74 | 0.6542977 | 0.02997944 | 7.709857 | 0.1998629 | 328.6384
20.76 | 0.6542979 | 0.02999133 | 7.70908 | 0.1999422 | 328.6053
20.78 | 0.6542974 | 0.03000633 | 7.708328 | 0.2000422 | 328.5732
20.8 | 0.6542965 | 0.03002134 | 7.707564 | 0.2001423 | 328.5407
20.82 | 0.6542978 | 0.03003634 | 7.706791 | 0.2002423 | 328.5077
20.84 | 0.6542971 | 0.03004568 | 7.706018 | 0.2003045 | 328.4748
20.86 | 0.6542974 | 0.0300453 | 7.705264 | 0.200302 | 328.4426
20.88 | 0.6542972 | 0.03004492 | 7.704466 | 0.2002995 | 328.4086
20.9 | 0.6542976 | 0.03004454 | 7.70365 | 0.2002969 | 328.3738
20.92 | 0.6542965 | 0.03004848 | 7.702879 | 0.2003232 | 328.341
20.94 | 0.6542964 | 0.03005726 | 7.70211 | 0.2003817 | 328.3082
20.96 | 0.6542963 | 0.03006605 | 7.701346 | 0.2004403 | 328.2756
20.98 | 0.6542979 | 0.03007484 | 7.700607 | 0.2004989 | 328.2441
21 | 0.6542976 | 0.03008374 | 7.699873 | 0.2005583 | 328.2128
21.02 | 0.6542978 | 0.03009272 | 7.69909 | 0.2006181 | 328.1795
21.04 | 0.6542965 | 0.03010171 | 7.698335 | 0.2006781 | 328.1473
21.06 | 0.654298 | 0.03011069 | 7.697603 | 0.2007379 | 328.1161
21.08 | 0.6542968 | 0.03012183 | 7.696862 | 0.2008122 | 328.0845
21.1 | 0.6542972 | 0.03013419 | 7.696137 | 0.2008946 | 328.0536
21.12 | 0.6542978 | 0.03014654 | 7.695442 | 0.2009769 | 328.024
21.14 | 0.654297 | 0.0301589 | 7.694755 | 0.2010593 | 327.9947
21.16 | 0.6542979 | 0.03016439 | 7.694057 | 0.2010959 | 327.9649
21.18 | 0.6542966 | 0.03016725 | 7.693373 | 0.201115 | 327.9358
21.2 | 0.6542973 | 0.03017011 | 7.692681 | 0.2011341 | 327.9063
21.22 | 0.6542954 | 0.03017297 | 7.692047 | 0.2011531 | 327.8792
21.24 | 0.6542975 | 0.03018533 | 7.69136 | 0.2012355 | 327.85
21.26 | 0.6542974 | 0.03019983 | 7.690694 | 0.2013322 | 327.8216
21.28 | 0.6542963 | 0.03021433 | 7.690047 | 0.2014289 | 327.794
21.3 | 0.6542977 | 0.03022883 | 7.689426 | 0.2015255 | 327.7675
21.32 | 0.6542965 | 0.03024071 | 7.688731 | 0.2016047 | 327.7379
21.34 | 0.6542978 | 0.03025231 | 7.688091 | 0.2016821 | 327.7106
21.36 | 0.6542969 | 0.0302639 | 7.68744 | 0.2017593 | 327.6829
21.38 | 0.6542968 | 0.03027548 | 7.6868 | 0.2018365 | 327.6556
21.4 | 0.6542979 | 0.0302837 | 7.686138 | 0.2018913 | 327.6274
21.42 | 0.6542983 | 0.03029192 | 7.685502 | 0.2019461 | 327.6003
21.44 | 0.654297 | 0.03030014 | 7.684844 | 0.2020009 | 327.5722
21.46 | 0.6542972 | 0.03030764 | 7.684215 | 0.2020509 | 327.5454
21.48 | 0.6542979 | 0.030309 | 7.683548 | 0.20206 | 327.517
21.5 | 0.6542978 | 0.03031036 | 7.682926 | 0.2020691 | 327.4905
21.52 | 0.6542975 | 0.03031172 | 7.682319 | 0.2020781 | 327.4646
21.54 | 0.6542969 | 0.03031439 | 7.681734 | 0.2020959 | 327.4396
21.56 | 0.6542975 | 0.03032231 | 7.681121 | 0.2021487 | 327.4135
21.58 | 0.6542975 | 0.03033022 | 7.680554 | 0.2022015 | 327.3893
21.6 | 0.654297 | 0.03033814 | 7.679934 | 0.2022543 | 327.3629
21.62 | 0.6542963 | 0.03034476 | 7.679365 | 0.2022984 | 327.3387
21.64 | 0.6542971 | 0.03034805 | 7.678747 | 0.2023203 | 327.3123
21.66 | 0.6542974 | 0.03035134 | 7.678202 | 0.2023423 | 327.2891
21.68 | 0.6542978 | 0.03035462 | 7.677588 | 0.2023641 | 327.2629
21.7 | 0.6542974 | 0.03035676 | 7.677009 | 0.2023784 | 327.2382
21.72 | 0.6542978 | 0.03035695 | 7.67639 | 0.2023797 | 327.2118
21.74 | 0.6542972 | 0.03035715 | 7.675815 | 0.202381 | 327.1873
21.76 | 0.6542974 | 0.03035735 | 7.675199 | 0.2023823 | 327.1611
21.78 | 0.6542979 | 0.03035889 | 7.674631 | 0.2023926 | 327.1369
21.8 | 0.6542974 | 0.03036204 | 7.674057 | 0.2024136 | 327.1124
21.82 | 0.6542978 | 0.0303652 | 7.673495 | 0.2024347 | 327.0884
21.84 | 0.6542968 | 0.03036835 | 7.672993 | 0.2024557 | 327.0671
21.86 | 0.6542966 | 0.03037431 | 7.672426 | 0.2024954 | 327.0429
21.88 | 0.6542978 | 0.03038257 | 7.671863 | 0.2025505 | 327.0189
21.9 | 0.6542966 | 0.03039083 | 7.671301 | 0.2026055 | 326.9949
21.92 | 0.6542972 | 0.0303991 | 7.670788 | 0.2026607 | 326.9731
21.94 | 0.6542967 | 0.03040781 | 7.670225 | 0.2027187 | 326.9491
21.96 | 0.6542972 | 0.03041678 | 7.669713 | 0.2027785 | 326.9272
21.98 | 0.6542978 | 0.03042575 | 7.669188 | 0.2028383 | 326.9049
22 | 0.6542973 | 0.03043472 | 7.668661 | 0.2028981 | 326.8824
22.02 | 0.6542975 | 0.03044278 | 7.668105 | 0.2029519 | 326.8587
22.04 | 0.6542965 | 0.03045055 | 7.667552 | 0.2030037 | 326.8351
22.06 | 0.6542972 | 0.03045832 | 7.66699 | 0.2030555 | 326.8112
22.08 | 0.6542966 | 0.03046608 | 7.666463 | 0.2031072 | 326.7887
22.1 | 0.6542966 | 0.03047479 | 7.665934 | 0.2031653 | 326.7662
22.12 | 0.6542985 | 0.03048366 | 7.665378 | 0.2032244 | 326.7425
22.14 | 0.6542969 | 0.03049253 | 7.664843 | 0.2032835 | 326.7197
22.16 | 0.6542974 | 0.0305014 | 7.664369 | 0.2033427 | 326.6994
22.18 | 0.6542976 | 0.03050688 | 7.66384 | 0.2033792 | 326.6769
22.2 | 0.6542975 | 0.03051218 | 7.663354 | 0.2034145 | 326.6562
22.22 | 0.6542973 | 0.03051747 | 7.662891 | 0.2034498 | 326.6364
22.24 | 0.6542967 | 0.03052269 | 7.662396 | 0.2034846 | 326.6153
22.26 | 0.6542971 | 0.0305259 | 7.66188 | 0.203506 | 326.5934
22.28 | 0.6542969 | 0.03052911 | 7.661409 | 0.2035274 | 326.5733
22.3 | 0.6542983 | 0.03053231 | 7.660888 | 0.2035487 | 326.5511
22.32 | 0.654297 | 0.03053497 | 7.660372 | 0.2035665 | 326.5291
22.34 | 0.6542969 | 0.03053382 | 7.659903 | 0.2035588 | 326.5091
22.36 | 0.6542964 | 0.03053268 | 7.659428 | 0.2035512 | 326.4888
22.38 | 0.6542981 | 0.03053154 | 7.658935 | 0.2035436 | 326.4678
22.4 | 0.654297 | 0.03053213 | 7.658464 | 0.2035475 | 326.4477
22.42 | 0.6542976 | 0.03053921 | 7.658018 | 0.2035947 | 326.4287
22.44 | 0.6542972 | 0.03054629 | 7.657564 | 0.2036419 | 326.4094
22.46 | 0.6542963 | 0.03055337 | 7.657082 | 0.2036891 | 326.3888
22.48 | 0.6542973 | 0.03056016 | 7.656639 | 0.2037344 | 326.3699
22.5 | 0.6542973 | 0.03056629 | 7.656154 | 0.2037753 | 326.3493
22.52 | 0.654297 | 0.03057242 | 7.655684 | 0.2038161 | 326.3292
22.54 | 0.6542973 | 0.03057856 | 7.655216 | 0.2038571 | 326.3093
22.56 | 0.6542972 | 0.03058328 | 7.654759 | 0.2038885 | 326.2898
22.58 | 0.6542979 | 0.03058595 | 7.654248 | 0.2039063 | 326.268
22.6 | 0.6542971 | 0.03058862 | 7.653791 | 0.2039241 | 326.2486
22.62 | 0.6542975 | 0.03059129 | 7.65334 | 0.2039419 | 326.2293
22.64 | 0.6542976 | 0.03059879 | 7.652856 | 0.2039919 | 326.2087
22.66 | 0.6542974 | 0.03061095 | 7.652386 | 0.204073 | 326.1887
22.68 | 0.6542966 | 0.0306231 | 7.651959 | 0.204154 | 326.1705
22.7 | 0.654297 | 0.03063525 | 7.651527 | 0.204235 | 326.152
22.72 | 0.6542962 | 0.03064864 | 7.651062 | 0.2043243 | 326.1322
22.74 | 0.6542965 | 0.03066281 | 7.650598 | 0.2044187 | 326.1124
22.76 | 0.6542978 | 0.03067698 | 7.650114 | 0.2045132 | 326.0918
22.78 | 0.6542971 | 0.03069115 | 7.649664 | 0.2046077 | 326.0726
22.8 | 0.6542971 | 0.03069937 | 7.649251 | 0.2046625 | 326.055
22.82 | 0.6542974 | 0.03070511 | 7.648814 | 0.2047007 | 326.0364
22.84 | 0.6542978 | 0.03071084 | 7.64841 | 0.2047389 | 326.0192
22.86 | 0.6542968 | 0.03071658 | 7.648043 | 0.2047772 | 326.0035
22.88 | 0.6542973 | 0.03071916 | 7.647634 | 0.2047944 | 325.9861
22.9 | 0.6542975 | 0.03072089 | 7.647199 | 0.2048059 | 325.9676
22.92 | 0.6542974 | 0.03072263 | 7.6468 | 0.2048175 | 325.9506
22.94 | 0.6542974 | 0.03072436 | 7.646371 | 0.2048291 | 325.9323
22.96 | 0.6542968 | 0.03073421 | 7.645958 | 0.2048947 | 325.9147
22.98 | 0.6542983 | 0.03074521 | 7.645574 | 0.2049681 | 325.8983
23 | 0.6542965 | 0.03075622 | 7.645172 | 0.2050415 | 325.8812
23.02 | 0.6542969 | 0.03076722 | 7.644777 | 0.2051148 | 325.8643
23.04 | 0.6542967 | 0.0307632 | 7.644377 | 0.205088 | 325.8473
23.06 | 0.6542963 | 0.0307587 | 7.643958 | 0.205058 | 325.8294
23.08 | 0.6542976 | 0.03075419 | 7.643566 | 0.2050279 | 325.8127
23.1 | 0.6542979 | 0.03074966 | 7.643189 | 0.2049977 | 325.7966
23.12 | 0.6542977 | 0.03074472 | 7.642751 | 0.2049648 | 325.778
23.14 | 0.6542964 | 0.03073977 | 7.642363 | 0.2049318 | 325.7614
23.16 | 0.6542969 | 0.03073483 | 7.641947 | 0.2048989 | 325.7437
23.18 | 0.6542981 | 0.03073146 | 7.641486 | 0.2048764 | 325.724
23.2 | 0.6542979 | 0.03073659 | 7.641069 | 0.2049106 | 325.7063
23.22 | 0.6542975 | 0.03074171 | 7.640654 | 0.2049447 | 325.6886
23.24 | 0.6542971 | 0.03074684 | 7.640214 | 0.2049789 | 325.6698
23.26 | 0.6542955 | 0.03075368 | 7.639798 | 0.2050245 | 325.6521
23.28 | 0.6542968 | 0.03076538 | 7.639408 | 0.2051025 | 325.6355
23.3 | 0.6542972 | 0.03077708 | 7.638987 | 0.2051805 | 325.6175
23.32 | 0.6542971 | 0.03078878 | 7.638624 | 0.2052585 | 325.602
23.34 | 0.6542975 | 0.03080104 | 7.638274 | 0.2053403 | 325.5871
23.36 | 0.6542981 | 0.03081428 | 7.637936 | 0.2054285 | 325.5727
23.38 | 0.6542975 | 0.03082753 | 7.637572 | 0.2055169 | 325.5572
23.4 | 0.6542959 | 0.03084078 | 7.637185 | 0.2056052 | 325.5407
23.42 | 0.6542976 | 0.03085725 | 7.636778 | 0.205715 | 325.5234
23.44 | 0.6542981 | 0.03087769 | 7.636359 | 0.2058513 | 325.5055
23.45 | 0.6542965 | 0.0308879 | 7.636145 | 0.2059193 | 325.4964

## 8.5kN
time [s] | crosshead [mm] | extensometer [mm] | load [kN] | strain [%] | stress [MPa]
0 | 0 | 0 | 0.1113024 | 0 | 4.756513 | L0 | 15
0.02 | -3.210703e-07 | 4.78305e-08 | 0.1112789 | 3.1887e-07 | 4.755509 | S0 | 23.4
0.04 | -3.401437e-07 | 3.311396e-07 | 0.1113085 | 2.207597e-06 | 4.756774
0.06 | 2.60671e-07 | 1.503843e-06 | 0.1113013 | 1.002562e-05 | 4.756466
0.08 | -4.704793e-07 | 4.912372e-06 | 0.1113125 | 3.274915e-05 | 4.756944
0.1 | 9.536734e-08 | 8.320901e-06 | 0.1113386 | 5.547267e-05 | 4.75806
0.12 | -3.433227e-07 | 1.172943e-05 | 0.1113034 | 7.81962e-05 | 4.756556
0.14 | -2.22524e-07 | 1.292639e-05 | 0.1112841 | 8.617593e-05 | 4.755731
0.16 | -2.066295e-07 | 1.060409e-05 | 0.1113195 | 7.069393e-05 | 4.757244
0.18 | -3.592172e-07 | 8.281793e-06 | 0.1113179 | 5.521195e-05 | 4.757175
0.2 | 7.947285e-07 | 5.959495e-06 | 0.1113083 | 3.972997e-05 | 4.756765
0.22 | -6.643932e-07 | 5.801763e-06 | 0.1113518 | 3.867842e-05 | 4.758624
0.24 | 2.702077e-07 | 7.97856e-06 | 0.1113245 | 5.31904e-05 | 4.757457
0.26 | -3.242492e-07 | 1.015536e-05 | 0.1113062 | 6.77024e-05 | 4.756675
0.28 | -1.570384e-06 | 1.233216e-05 | 0.111292 | 8.22144e-05 | 4.756068
0.3 | -7.247925e-07 | 1.575535e-05 | 0.1113102 | 0.0001050357 | 4.756846
0.32 | -6.039932e-08 | 2.008708e-05 | 0.1112661 | 0.0001339139 | 4.754962
0.34 | 4.673004e-07 | 2.44188e-05 | 0.111286 | 0.000162792 | 4.755812
0.36 | 9.218843e-08 | 2.875052e-05 | 0.111264 | 0.0001916701 | 4.754872
0.38 | 1.239778e-07 | 3.293769e-05 | 0.1113051 | 0.0002195846 | 4.756628 | Elastic modulus [MPa]
0.4 | 9.536734e-08 | 3.705974e-05 | 0.1112956 | 0.0002470649 | 4.756222 | Slope | Intercept | 553221.4 | -21.64432
0.42 | -3.878276e-07 | 4.11818e-05 | 0.1113071 | 0.0002745453 | 4.756714 | Inc. slope | Inc. intercept | 4785.411 | 1.53337
0.44 | -4.196168e-07 | 4.530385e-05 | 0.1112984 | 0.0003020257 | 4.756342 | R2 |  | 0.9731318 | 8.778987
0.46 | -6.484986e-07 | 4.250205e-05 | 0.1113009 | 0.000283347 | 4.756449 |  |  | 13364.71 | 369
0.48 | 3.623963e-07 | 3.795775e-05 | 0.1112773 | 0.0002530517 | 4.75544 |  |  | 1030026.3 | 28439.06
0.5 | -5.404149e-08 | 3.341344e-05 | 0.1112523 | 0.0002227563 | 4.754372 | Rp0.2%
0.52 | -8.900961e-07 | 2.886914e-05 | 0.1112914 | 0.0001924609 | 4.756043 | Intercept |  | -1106.443
0.54 | 4.673004e-07 | 2.934463e-05 | 0.1113208 | 0.0001956309 | 4.757299 | Slope |  | 553221.4
0.56 | -3.147125e-07 | 3.027891e-05 | 0.1113279 | 0.0002018594 | 4.757603 | 0.002 | 0 | 0.2
0.58 | 7.343292e-07 | 3.12132e-05 | 0.1113189 | 0.000208088 | 4.757218 | 0.003 | 553.2214 | 0.3
0.6 | -1.049041e-07 | 3.206276e-05 | 0.1113343 | 0.0002137517 | 4.757876 | 0.004 | 1106.443 | 0.4
0.62 | 9.409587e-07 | 2.911806e-05 | 0.111317 | 0.0001941204 | 4.757137 | 0.005 | 1659.664 | 0.5
0.64 | 9.536734e-08 | 2.617336e-05 | 0.1112677 | 0.0001744891 | 4.75503 | 0.006 | 2212.886 | 0.6
0.66 | 1.792908e-06 | 2.322866e-05 | 0.1112584 | 0.0001548577 | 4.754632 | 0.007 | 2766.107 | 0.7
0.68 | 9.536743e-06 | 2.016595e-05 | 0.1112876 | 0.0001344397 | 4.75588 | 0.008 | 3319.329 | 0.8
0.7 | 3.705978e-05 | 1.631301e-05 | 0.1113843 | 0.0001087534 | 4.760013 | 0.009 | 3872.55 | 0.9
0.72 | 8.588473e-05 | 1.246007e-05 | 0.1116623 | 8.306713e-05 | 4.771893
0.74 | 0.0001730824 | 8.607122e-06 | 0.1122142 | 5.738081e-05 | 4.795479
0.76 | 0.0003115336 | 5.174336e-06 | 0.1129239 | 3.449557e-05 | 4.825808
0.78 | 0.0004463482 | 3.082315e-06 | 0.1138205 | 2.054877e-05 | 4.864124
0.8 | 0.0005816015 | 9.902948e-07 | 0.1147178 | 6.601965e-06 | 4.90247
0.82 | 0.0007574145 | -1.101726e-06 | 0.1154965 | -7.34484e-06 | 4.935748
0.84 | 0.0009584014 | -1.791849e-06 | 0.1160424 | -1.194566e-05 | 4.959077
0.86 | 0.001181895 | 2.863161e-07 | 0.1164612 | 1.908774e-06 | 4.976974
0.88 | 0.001405382 | 2.364481e-06 | 0.116678 | 1.576321e-05 | 4.986239
0.9 | 0.001674595 | 4.442647e-06 | 0.1168155 | 2.961765e-05 | 4.992115
0.92 | 0.001976665 | 1.427799e-06 | 0.1169752 | 9.51866e-06 | 4.99894
0.94 | 0.002268848 | -7.966277e-06 | 0.1172213 | -5.310851e-05 | 5.009457
0.96 | 0.00260225 | -1.736035e-05 | 0.1175092 | -0.0001157357 | 5.021761
0.98 | 0.002975543 | -2.675443e-05 | 0.1178579 | -0.0001783629 | 5.036662
1 | 0.00334135 | -3.345485e-05 | 0.1183089 | -0.0002230323 | 5.055936
1.02 | 0.003724031 | -3.804421e-05 | 0.1187559 | -0.0002536281 | 5.075038
1.04 | 0.00415109 | -4.263356e-05 | 0.119227 | -0.0002842237 | 5.095171
1.06 | 0.004612026 | -4.722291e-05 | 0.1196734 | -0.0003148194 | 5.114248
1.08 | 0.005057135 | -4.327825e-05 | 0.12002 | -0.0002885217 | 5.12906
1.1 | 0.005556161 | -3.525913e-05 | 0.1201125 | -0.0002350609 | 5.133013
1.12 | 0.006058543 | -2.724001e-05 | 0.1200218 | -0.0001816001 | 5.129137
1.14 | 0.006620871 | -1.922089e-05 | 0.1197783 | -0.0001281393 | 5.118731
1.16 | 0.007153591 | -7.943006e-06 | 0.1194953 | -5.295337e-05 | 5.106637
1.18 | 0.007739932 | 4.212035e-06 | 0.1193101 | 2.808023e-05 | 5.098722
1.2 | 0.008336709 | 1.636708e-05 | 0.119291 | 0.0001091139 | 5.097906
1.22 | 0.008965022 | 2.852212e-05 | 0.1194249 | 0.0001901475 | 5.103628
1.24 | 0.009592221 | 4.594493e-05 | 0.1196306 | 0.0003062995 | 5.112419
1.26 | 0.01029265 | 6.398848e-05 | 0.1198468 | 0.0004265899 | 5.121658
1.28 | 0.01095459 | 8.203203e-05 | 0.1200712 | 0.0005468802 | 5.131248
1.3 | 0.01166411 | 0.0001000756 | 0.1203331 | 0.0006671707 | 5.14244
1.32 | 0.01240529 | 0.0001325722 | 0.1205715 | 0.0008838147 | 5.152628
1.34 | 0.01315317 | 0.0001651001 | 0.1207851 | 0.001100667 | 5.161756
1.36 | 0.01390443 | 0.000197628 | 0.1210331 | 0.00131752 | 5.172355
1.38 | 0.0146292 | 0.0002306181 | 0.1212799 | 0.001537454 | 5.182902
1.4 | 0.01539697 | 0.0002681989 | 0.1216811 | 0.001787993 | 5.200047
1.42 | 0.01614057 | 0.0003057796 | 0.1223271 | 0.002038531 | 5.227654
1.44 | 0.01688504 | 0.0003433604 | 0.1232728 | 0.002289069 | 5.268068
1.46 | 0.01763457 | 0.0003776788 | 0.1244009 | 0.002517859 | 5.316278
1.48 | 0.0183665 | 0.0003984733 | 0.12565 | 0.002656489 | 5.369658
1.5 | 0.01913179 | 0.0004192677 | 0.1269451 | 0.002795118 | 5.425004
1.52 | 0.01987961 | 0.0004400622 | 0.1282173 | 0.002933748 | 5.479372
1.54 | 0.0206123 | 0.0004568977 | 0.1294502 | 0.003045985 | 5.53206
1.56 | 0.02137492 | 0.0004645701 | 0.1306647 | 0.003097134 | 5.583962
1.58 | 0.02212838 | 0.0004722424 | 0.1319859 | 0.003148283 | 5.640423
1.6 | 0.02287227 | 0.0004799148 | 0.1332864 | 0.003199432 | 5.696
1.62 | 0.02361553 | 0.0004866922 | 0.1346267 | 0.003244615 | 5.753278
1.64 | 0.02437 | 0.0004922227 | 0.1359826 | 0.003281485 | 5.811222
1.66 | 0.02511391 | 0.0004977532 | 0.1373751 | 0.003318355 | 5.870731
1.68 | 0.02586444 | 0.0005032837 | 0.1387253 | 0.003355225 | 5.928432
1.7 | 0.02661599 | 0.0005051855 | 0.1401195 | 0.003367903 | 5.988013
1.72 | 0.0273756 | 0.0005038484 | 0.141521 | 0.003358989 | 6.047906
1.74 | 0.02812374 | 0.0005025113 | 0.1429147 | 0.003350075 | 6.107466
1.76 | 0.02885283 | 0.0005011742 | 0.1443018 | 0.003341161 | 6.166744
1.78 | 0.02961234 | 0.0004935448 | 0.1457258 | 0.003290299 | 6.227598
1.8 | 0.0303542 | 0.0004824356 | 0.1471097 | 0.003216237 | 6.286739
1.82 | 0.03110095 | 0.0004713264 | 0.1484837 | 0.003142176 | 6.345457
1.84 | 0.03184758 | 0.0004602172 | 0.1499287 | 0.003068115 | 6.407209
1.86 | 0.03258621 | 0.0004523066 | 0.1513515 | 0.003015377 | 6.468013
1.88 | 0.03334394 | 0.0004454923 | 0.1527442 | 0.002969949 | 6.52753
1.9 | 0.0341059 | 0.000438678 | 0.1542098 | 0.00292452 | 6.590162
1.92 | 0.03484461 | 0.0004318638 | 0.1556467 | 0.002879092 | 6.651568
1.94 | 0.03557662 | 0.0004317517 | 0.1569809 | 0.002878345 | 6.708585
1.96 | 0.03635866 | 0.000432906 | 0.1583727 | 0.00288604 | 6.768064
1.98 | 0.03708446 | 0.0004340603 | 0.159836 | 0.002893735 | 6.830598
2 | 0.03782993 | 0.0004352147 | 0.1612758 | 0.002901431 | 6.892128
2.02 | 0.03859057 | 0.0004421722 | 0.1627296 | 0.002947815 | 6.954256
2.04 | 0.03933562 | 0.0004494403 | 0.1642201 | 0.002996269 | 7.017953
2.06 | 0.04008276 | 0.0004567084 | 0.1656853 | 0.003044723 | 7.080568
2.08 | 0.04082984 | 0.0004640279 | 0.1671263 | 0.003093519 | 7.14215
2.1 | 0.04158685 | 0.0004722116 | 0.1685708 | 0.003148077 | 7.20388
2.12 | 0.04232101 | 0.0004803952 | 0.1700488 | 0.003202635 | 7.267043
2.14 | 0.04308529 | 0.0004885789 | 0.1715331 | 0.003257193 | 7.330474
2.16 | 0.0438292 | 0.0004968515 | 0.1730963 | 0.003312343 | 7.397278
2.18 | 0.04456227 | 0.0005055986 | 0.1746648 | 0.003370657 | 7.464308
2.2 | 0.04533133 | 0.0005143458 | 0.1762302 | 0.003428972 | 7.531205
2.22 | 0.04608363 | 0.000523093 | 0.1778975 | 0.003487287 | 7.602457
2.24 | 0.04681259 | 0.0005323893 | 0.1797336 | 0.003549262 | 7.680923
2.26 | 0.04757166 | 0.0005432161 | 0.1817969 | 0.003621441 | 7.769098
2.28 | 0.04831702 | 0.0005540429 | 0.1841672 | 0.003693619 | 7.870393
2.3 | 0.04907301 | 0.0005648696 | 0.1869704 | 0.003765797 | 7.990188
2.32 | 0.04980258 | 0.000574731 | 0.1900725 | 0.00383154 | 8.122756
2.34 | 0.05054801 | 0.0005829585 | 0.1935722 | 0.00388639 | 8.272316
2.36 | 0.05131517 | 0.0005911859 | 0.1972378 | 0.003941239 | 8.428966
2.38 | 0.05206371 | 0.0005994132 | 0.2011044 | 0.003996088 | 8.594205
2.4 | 0.05279218 | 0.0006074723 | 0.2050705 | 0.004049815 | 8.763697
2.42 | 0.05354935 | 0.00061534 | 0.2092 | 0.004102267 | 8.940171
2.44 | 0.05430986 | 0.0006232077 | 0.2133129 | 0.004154718 | 9.115936
2.46 | 0.05504138 | 0.0006310754 | 0.2175187 | 0.004207169 | 9.295671
2.48 | 0.05580231 | 0.0006408346 | 0.2217263 | 0.004272231 | 9.475483
2.5 | 0.05653648 | 0.0006520519 | 0.2259331 | 0.004347013 | 9.655261
2.52 | 0.05729455 | 0.0006632693 | 0.2301075 | 0.004421795 | 9.833654
2.54 | 0.05804366 | 0.0006744867 | 0.234291 | 0.004496578 | 10.01244
2.56 | 0.0587993 | 0.0006832634 | 0.2385055 | 0.004555089 | 10.19254
2.58 | 0.05954094 | 0.0006908471 | 0.2427557 | 0.004605647 | 10.37418
2.6 | 0.06028897 | 0.0006984309 | 0.2470935 | 0.004656206 | 10.55955
2.62 | 0.06104644 | 0.0007060146 | 0.2514453 | 0.004706764 | 10.74553
2.64 | 0.06178968 | 0.0007232346 | 0.255834 | 0.004821564 | 10.93308
2.66 | 0.06252787 | 0.0007430303 | 0.2602592 | 0.004953535 | 11.12219
2.68 | 0.06328513 | 0.0007628262 | 0.264709 | 0.005085508 | 11.31235
2.7 | 0.06403813 | 0.000782622 | 0.2691435 | 0.00521748 | 11.50186
2.72 | 0.0647738 | 0.0008114178 | 0.2735518 | 0.005409452 | 11.69025
2.74 | 0.06553216 | 0.0008412072 | 0.2779978 | 0.005608048 | 11.88025
2.76 | 0.06627081 | 0.0008709965 | 0.2824649 | 0.005806643 | 12.07115
2.78 | 0.06701344 | 0.0009007356 | 0.2869875 | 0.006004904 | 12.26442
2.8 | 0.06777365 | 0.0009255586 | 0.2915251 | 0.006170391 | 12.45834
2.82 | 0.06852058 | 0.0009503816 | 0.2962112 | 0.006335877 | 12.6586
2.84 | 0.069254 | 0.0009752047 | 0.3009742 | 0.006501365 | 12.86215
2.86 | 0.07000953 | 0.001000801 | 0.3056884 | 0.006672007 | 13.06361
2.88 | 0.07077029 | 0.001032232 | 0.3104659 | 0.006881547 | 13.26777
2.9 | 0.07150138 | 0.001063663 | 0.3153447 | 0.007091087 | 13.47627
2.92 | 0.07225943 | 0.001095095 | 0.3202955 | 0.007300633 | 13.68784
2.94 | 0.07300118 | 0.001125939 | 0.3252444 | 0.00750626 | 13.89933
2.96 | 0.07377888 | 0.00115475 | 0.3303123 | 0.007698333 | 14.11591
2.98 | 0.07450294 | 0.001183561 | 0.3354474 | 0.007890407 | 14.33536
3 | 0.07524822 | 0.001212371 | 0.3406054 | 0.008082473 | 14.55579
3.02 | 0.0759908 | 0.001235316 | 0.3458367 | 0.00823544 | 14.77935
3.04 | 0.07674535 | 0.001245838 | 0.3510729 | 0.008305587 | 15.00312
3.06 | 0.07750834 | 0.001256361 | 0.3563892 | 0.00837574 | 15.23031
3.08 | 0.07824272 | 0.001266883 | 0.3617107 | 0.008445887 | 15.45772
3.1 | 0.07899779 | 0.001280057 | 0.3671393 | 0.008533713 | 15.68971
3.12 | 0.07974443 | 0.001296846 | 0.3725425 | 0.00864564 | 15.92062
3.14 | 0.0804947 | 0.001313636 | 0.3780798 | 0.008757573 | 16.15726
3.16 | 0.0812319 | 0.001330426 | 0.3836465 | 0.008869507 | 16.39515
3.18 | 0.08198564 | 0.001345546 | 0.3893299 | 0.008970307 | 16.63803
3.2 | 0.08274148 | 0.001359232 | 0.3950717 | 0.009061547 | 16.88341
3.22 | 0.08348758 | 0.001372919 | 0.4008622 | 0.009152793 | 17.13086
3.24 | 0.08423625 | 0.001386606 | 0.4067265 | 0.00924404 | 17.38147
3.26 | 0.08497507 | 0.001398753 | 0.4126751 | 0.00932502 | 17.63569
3.28 | 0.08573616 | 0.001410087 | 0.4186141 | 0.00940058 | 17.88949
3.3 | 0.08646201 | 0.00142142 | 0.4245759 | 0.009476133 | 18.14427
3.32 | 0.0872201 | 0.001432754 | 0.430664 | 0.009551693 | 18.40444
3.34 | 0.08796304 | 0.001452443 | 0.4368237 | 0.009682953 | 18.66768
3.36 | 0.08871642 | 0.001474612 | 0.4431101 | 0.009830747 | 18.93633
3.38 | 0.0894542 | 0.00149678 | 0.4495207 | 0.009978533 | 19.21029
3.4 | 0.0902252 | 0.001518948 | 0.4560179 | 0.01012632 | 19.48794
3.42 | 0.09097878 | 0.001549474 | 0.4626408 | 0.01032983 | 19.77097
3.44 | 0.09170849 | 0.001581124 | 0.4693159 | 0.01054083 | 20.05624
3.46 | 0.09246776 | 0.001612774 | 0.4760602 | 0.01075183 | 20.34445
3.48 | 0.09323613 | 0.001644424 | 0.4828415 | 0.01096283 | 20.63425
3.5 | 0.09396715 | 0.001652233 | 0.4896747 | 0.01101489 | 20.92627
3.52 | 0.09470467 | 0.001659966 | 0.496489 | 0.01106644 | 21.21748
3.54 | 0.09545517 | 0.001667699 | 0.5033265 | 0.01111799 | 21.50968
3.56 | 0.09621343 | 0.001675659 | 0.5101302 | 0.01117106 | 21.80044
3.58 | 0.09696066 | 0.001685905 | 0.5169571 | 0.01123937 | 22.09218
3.6 | 0.0976947 | 0.00169615 | 0.5238602 | 0.01130767 | 22.38719
3.62 | 0.09844677 | 0.001706395 | 0.5307555 | 0.01137597 | 22.68186
3.64 | 0.09920711 | 0.001713998 | 0.5377101 | 0.01142665 | 22.97906
3.66 | 0.09994468 | 0.001709898 | 0.5447086 | 0.01139932 | 23.27815
3.68 | 0.1006934 | 0.001705799 | 0.5518414 | 0.01137199 | 23.58297
3.7 | 0.1014372 | 0.0017017 | 0.5589682 | 0.01134467 | 23.88753
3.72 | 0.1021945 | 0.001695408 | 0.566193 | 0.01130272 | 24.19628
3.74 | 0.10293 | 0.001683748 | 0.5734692 | 0.01122499 | 24.50723
3.76 | 0.1036987 | 0.001672088 | 0.5808568 | 0.01114725 | 24.82294
3.78 | 0.1044252 | 0.001660427 | 0.5882429 | 0.01106951 | 25.13859
3.8 | 0.1051767 | 0.001645264 | 0.5956912 | 0.01096843 | 25.45689
3.82 | 0.1059412 | 0.001624858 | 0.6031898 | 0.01083239 | 25.77734
3.84 | 0.1066698 | 0.001604453 | 0.6107645 | 0.01069635 | 26.10105
3.86 | 0.1074276 | 0.001584047 | 0.6183358 | 0.01056031 | 26.42461
3.88 | 0.1081853 | 0.001570867 | 0.6259589 | 0.01047245 | 26.75038
3.9 | 0.1089216 | 0.001565085 | 0.6336637 | 0.0104339 | 27.07965
3.92 | 0.1096799 | 0.001559302 | 0.6414243 | 0.01039535 | 27.41129
3.94 | 0.1104221 | 0.001553519 | 0.6492119 | 0.01035679 | 27.7441
3.96 | 0.1111773 | 0.001550228 | 0.6571041 | 0.01033485 | 28.08137
3.98 | 0.1119232 | 0.001548513 | 0.6650075 | 0.01032342 | 28.41912
4 | 0.1126692 | 0.001546798 | 0.6729573 | 0.01031199 | 28.75886
4.02 | 0.1134176 | 0.001545083 | 0.6809048 | 0.01030055 | 29.0985
4.04 | 0.1141695 | 0.001547739 | 0.6888773 | 0.01031826 | 29.4392
4.06 | 0.1149202 | 0.00155204 | 0.6968189 | 0.01034693 | 29.77859
4.08 | 0.1156704 | 0.00155634 | 0.7048145 | 0.0103756 | 30.12028
4.1 | 0.116405 | 0.001560641 | 0.7128126 | 0.01040427 | 30.46208
4.12 | 0.1171549 | 0.001572992 | 0.7208906 | 0.01048661 | 30.80729
4.14 | 0.117896 | 0.001587059 | 0.7290004 | 0.01058039 | 31.15386
4.16 | 0.1186631 | 0.001601126 | 0.7371155 | 0.01067417 | 31.50066
4.18 | 0.119408 | 0.001615193 | 0.7452761 | 0.01076795 | 31.84941
4.2 | 0.1201355 | 0.001633949 | 0.7534434 | 0.01089299 | 32.19844
4.22 | 0.1209074 | 0.001653066 | 0.7616573 | 0.01102044 | 32.54946
4.24 | 0.121646 | 0.001672183 | 0.7699105 | 0.01114789 | 32.90216
4.26 | 0.1223997 | 0.001690951 | 0.7782637 | 0.01127301 | 33.25913
4.28 | 0.1231334 | 0.001700898 | 0.7866201 | 0.01133932 | 33.61624
4.3 | 0.1239033 | 0.001710846 | 0.7949969 | 0.01140564 | 33.97423
4.32 | 0.1246325 | 0.001720794 | 0.8034081 | 0.01147196 | 34.33368
4.34 | 0.1253919 | 0.001730641 | 0.8118577 | 0.01153761 | 34.69477
4.36 | 0.1261443 | 0.00173981 | 0.8203474 | 0.01159873 | 35.05758
4.38 | 0.126881 | 0.00174898 | 0.8288433 | 0.01165987 | 35.42065
4.4 | 0.1276394 | 0.00175815 | 0.8373907 | 0.011721 | 35.78593
4.42 | 0.1283932 | 0.001770112 | 0.8459022 | 0.01180075 | 36.14967
4.44 | 0.1291245 | 0.001791524 | 0.8544568 | 0.01194349 | 36.51525
4.46 | 0.1298806 | 0.001812936 | 0.8630517 | 0.01208624 | 36.88255
4.48 | 0.1306241 | 0.001834348 | 0.8716985 | 0.01222899 | 37.25207
4.5 | 0.1313852 | 0.001854369 | 0.8804302 | 0.01236246 | 37.62522
4.52 | 0.1321185 | 0.001871631 | 0.889267 | 0.01247754 | 38.00286
4.54 | 0.1328636 | 0.001888893 | 0.8981583 | 0.01259262 | 38.38283
4.56 | 0.1336147 | 0.001906155 | 0.9071057 | 0.0127077 | 38.7652
4.58 | 0.1343795 | 0.001921054 | 0.9161053 | 0.01280703 | 39.1498
4.6 | 0.1351103 | 0.001933013 | 0.9250609 | 0.01288675 | 39.53252
4.62 | 0.1358753 | 0.001944971 | 0.9340013 | 0.01296647 | 39.91459
4.64 | 0.1366047 | 0.00195693 | 0.9429767 | 0.0130462 | 40.29815
4.66 | 0.1373635 | 0.00197364 | 0.9518924 | 0.0131576 | 40.67916
4.68 | 0.1381108 | 0.001994055 | 0.9609075 | 0.0132937 | 41.06442
4.7 | 0.1388381 | 0.00201447 | 0.9700031 | 0.0134298 | 41.45312
4.72 | 0.1396163 | 0.002034885 | 0.9791552 | 0.0135659 | 41.84424
4.74 | 0.1403546 | 0.002058508 | 0.9882778 | 0.01372339 | 42.23409
4.76 | 0.1411025 | 0.00208368 | 0.9974674 | 0.0138912 | 42.62681
4.78 | 0.1418384 | 0.002108853 | 1.006653 | 0.01405902 | 43.01936
4.8 | 0.1425965 | 0.002134026 | 1.01591 | 0.01422684 | 43.41496
4.82 | 0.1433555 | 0.002151138 | 1.025156 | 0.01434092 | 43.81009
4.84 | 0.1441022 | 0.002166018 | 1.034531 | 0.01444012 | 44.21073
4.86 | 0.1448459 | 0.002180897 | 1.0439 | 0.01453931 | 44.61111
4.88 | 0.145608 | 0.002195777 | 1.053233 | 0.01463851 | 45.00996
4.9 | 0.1463443 | 0.002210991 | 1.06252 | 0.01473994 | 45.40684
4.92 | 0.1470795 | 0.002226247 | 1.071811 | 0.01484165 | 45.80389
4.94 | 0.1478385 | 0.002241503 | 1.080968 | 0.01494335 | 46.19521
4.96 | 0.1485976 | 0.002256759 | 1.090141 | 0.01504506 | 46.58722
4.98 | 0.1493222 | 0.002281618 | 1.099349 | 0.01521079 | 46.98073
5 | 0.150081 | 0.002306586 | 1.108599 | 0.01537724 | 47.37603
5.02 | 0.1508297 | 0.002331553 | 1.117922 | 0.01554369 | 47.77444
5.04 | 0.1515725 | 0.002355572 | 1.12732 | 0.01570381 | 48.17607
5.06 | 0.1523299 | 0.002370362 | 1.136763 | 0.01580241 | 48.57962
5.08 | 0.1530702 | 0.002385153 | 1.146274 | 0.01590102 | 48.98607
5.1 | 0.1538227 | 0.002399943 | 1.155847 | 0.01599962 | 49.39517
5.12 | 0.1545757 | 0.002413302 | 1.16547 | 0.01608868 | 49.80641
5.14 | 0.1553175 | 0.002420955 | 1.175085 | 0.0161397 | 50.21731
5.16 | 0.1560811 | 0.002428608 | 1.184796 | 0.01619072 | 50.63231
5.18 | 0.1568041 | 0.002436261 | 1.194508 | 0.01624174 | 51.04735
5.2 | 0.1575697 | 0.002446484 | 1.204202 | 0.01630989 | 51.46162
5.22 | 0.1583256 | 0.00246241 | 1.213838 | 0.01641607 | 51.87342
5.24 | 0.1590576 | 0.002478337 | 1.223536 | 0.01652225 | 52.28786
5.26 | 0.1598083 | 0.002494264 | 1.233212 | 0.01662843 | 52.70137
5.28 | 0.1605628 | 0.002508126 | 1.242775 | 0.01672084 | 53.11004
5.3 | 0.1613117 | 0.00251911 | 1.25241 | 0.01679407 | 53.52179
5.32 | 0.1620428 | 0.002530094 | 1.262001 | 0.01686729 | 53.93167
5.34 | 0.1628097 | 0.002541078 | 1.271644 | 0.01694052 | 54.34376
5.36 | 0.1635554 | 0.002552768 | 1.281255 | 0.01701845 | 54.75449
5.38 | 0.164292 | 0.002565106 | 1.290988 | 0.01710071 | 55.17043
5.4 | 0.1650488 | 0.002577444 | 1.300706 | 0.01718296 | 55.58573
5.42 | 0.1657899 | 0.002589782 | 1.310522 | 0.01726521 | 56.00521
5.44 | 0.1665492 | 0.002601203 | 1.320328 | 0.01734135 | 56.42427
5.46 | 0.1672888 | 0.00261207 | 1.33019 | 0.0174138 | 56.84573
5.48 | 0.1680447 | 0.002622938 | 1.340039 | 0.01748625 | 57.26662
5.5 | 0.1687936 | 0.002633807 | 1.349839 | 0.01755871 | 57.68543
5.52 | 0.169542 | 0.002649319 | 1.359677 | 0.01766213 | 58.10585
5.54 | 0.1702747 | 0.002666599 | 1.36961 | 0.01777733 | 58.53034
5.56 | 0.1710337 | 0.002683878 | 1.379532 | 0.01789252 | 58.95436
5.58 | 0.1717892 | 0.002701157 | 1.38955 | 0.01800771 | 59.38248
5.6 | 0.1725295 | 0.00271398 | 1.399653 | 0.0180932 | 59.81423
5.62 | 0.1732828 | 0.002725895 | 1.409798 | 0.01817263 | 60.24778
5.64 | 0.1740293 | 0.002737809 | 1.419937 | 0.01825206 | 60.68107
5.66 | 0.1747752 | 0.002749723 | 1.430175 | 0.01833149 | 61.11859
5.68 | 0.1755175 | 0.002757729 | 1.440391 | 0.01838486 | 61.55517
5.7 | 0.1762738 | 0.00276547 | 1.450691 | 0.01843647 | 61.99534
5.72 | 0.1770227 | 0.002773211 | 1.460944 | 0.01848807 | 62.4335
5.74 | 0.177778 | 0.002780852 | 1.471189 | 0.01853901 | 62.87132
5.76 | 0.178515 | 0.002786372 | 1.481391 | 0.01857581 | 63.30731
5.78 | 0.1792699 | 0.002791892 | 1.491558 | 0.01861261 | 63.74179
5.8 | 0.1800177 | 0.002797412 | 1.50165 | 0.01864941 | 64.17308
5.82 | 0.1807661 | 0.002804167 | 1.51173 | 0.01869445 | 64.60385
5.84 | 0.1815072 | 0.00281778 | 1.521798 | 0.0187852 | 65.0341
5.86 | 0.1822574 | 0.002831393 | 1.531822 | 0.01887595 | 65.46248
5.88 | 0.1830135 | 0.002845006 | 1.541938 | 0.01896671 | 65.89479
5.9 | 0.1837588 | 0.002855387 | 1.552052 | 0.01903591 | 66.32701
5.92 | 0.1845 | 0.002856838 | 1.562192 | 0.01904559 | 66.76034
5.94 | 0.1852501 | 0.002858289 | 1.572353 | 0.01905526 | 67.19457
5.96 | 0.1860016 | 0.00285974 | 1.582578 | 0.01906493 | 67.63154
5.98 | 0.1867504 | 0.002864066 | 1.59274 | 0.01909377 | 68.06581
6 | 0.1874988 | 0.002873305 | 1.602959 | 0.01915537 | 68.50252
6.02 | 0.1882383 | 0.002882545 | 1.613284 | 0.01921697 | 68.94376
6.04 | 0.189 | 0.002891785 | 1.623531 | 0.01927857 | 69.38167
6.06 | 0.189751 | 0.002903294 | 1.633815 | 0.01935529 | 69.82115
6.08 | 0.1904806 | 0.002917293 | 1.64412 | 0.01944862 | 70.26154
6.1 | 0.1912469 | 0.002931293 | 1.654419 | 0.01954195 | 70.70167
6.12 | 0.1919913 | 0.002945292 | 1.664677 | 0.01963528 | 71.14004
6.14 | 0.1927303 | 0.002947384 | 1.675017 | 0.01964923 | 71.58192
6.16 | 0.1934833 | 0.002940653 | 1.68535 | 0.01960435 | 72.0235
6.18 | 0.1942315 | 0.002933921 | 1.695741 | 0.01955947 | 72.46756
6.2 | 0.1949841 | 0.00292719 | 1.706119 | 0.0195146 | 72.91107
6.22 | 0.1957352 | 0.002926505 | 1.716478 | 0.01951003 | 73.35376
6.24 | 0.1964831 | 0.002928647 | 1.726812 | 0.01952431 | 73.79538
6.26 | 0.1972253 | 0.002930789 | 1.737132 | 0.01953859 | 74.23641
6.28 | 0.197965 | 0.002933771 | 1.747473 | 0.01955847 | 74.67833
6.3 | 0.1987206 | 0.00293959 | 1.757824 | 0.01959727 | 75.12068
6.32 | 0.1994695 | 0.002947407 | 1.768194 | 0.01964938 | 75.56385
6.34 | 0.2002144 | 0.002955224 | 1.7786 | 0.01970149 | 76.00855
6.36 | 0.2009733 | 0.002960761 | 1.789014 | 0.01973841 | 76.45359
6.38 | 0.2017199 | 0.002960791 | 1.799407 | 0.01973861 | 76.89774
6.4 | 0.2024699 | 0.002957594 | 1.809773 | 0.01971729 | 77.34073
6.42 | 0.2032212 | 0.002954396 | 1.820133 | 0.01969597 | 77.78346
6.44 | 0.2039604 | 0.002949345 | 1.830518 | 0.0196623 | 78.22726
6.46 | 0.2047052 | 0.002940708 | 1.840966 | 0.01960472 | 78.67376
6.48 | 0.2054565 | 0.002930339 | 1.851492 | 0.01953559 | 79.12359
6.5 | 0.2062094 | 0.00291997 | 1.862079 | 0.01946647 | 79.57603
6.52 | 0.2069623 | 0.002916216 | 1.872706 | 0.01944144 | 80.03017
6.54 | 0.207709 | 0.002922897 | 1.883346 | 0.01948598 | 80.48487
6.56 | 0.2084545 | 0.002933398 | 1.893974 | 0.01955599 | 80.93906
6.58 | 0.2092015 | 0.0029439 | 1.904588 | 0.019626 | 81.39265
6.6 | 0.2099489 | 0.002951478 | 1.915186 | 0.01967652 | 81.84556
6.62 | 0.2106971 | 0.002955096 | 1.925786 | 0.01970064 | 82.29855
6.64 | 0.2114438 | 0.002957678 | 1.936407 | 0.01971785 | 82.75244
6.66 | 0.2121877 | 0.00296026 | 1.947044 | 0.01973507 | 83.20701
6.68 | 0.2129349 | 0.002958197 | 1.95768 | 0.01972131 | 83.66154
6.7 | 0.2136863 | 0.002950585 | 1.968335 | 0.01967057 | 84.11688
6.72 | 0.2144401 | 0.002942073 | 1.979026 | 0.01961382 | 84.57376
6.74 | 0.2151886 | 0.00293356 | 1.989733 | 0.01955707 | 85.03132
6.76 | 0.2159365 | 0.002924128 | 2.000471 | 0.01949419 | 85.49021
6.78 | 0.216681 | 0.002913726 | 2.011257 | 0.01942484 | 85.95115
6.8 | 0.2174229 | 0.002903272 | 2.022078 | 0.01935515 | 86.41359
6.82 | 0.2181773 | 0.002893174 | 2.032877 | 0.01928783 | 86.87509
6.84 | 0.218932 | 0.002889309 | 2.043658 | 0.01926206 | 87.33581
6.86 | 0.2196748 | 0.002891322 | 2.054453 | 0.01927548 | 87.79714
6.88 | 0.2204144 | 0.002893335 | 2.065244 | 0.0192889 | 88.25829
6.9 | 0.221169 | 0.002894686 | 2.07604 | 0.01929791 | 88.71966
6.92 | 0.2219186 | 0.002891942 | 2.086896 | 0.01927961 | 89.18359
6.94 | 0.2226646 | 0.002885766 | 2.097791 | 0.01923844 | 89.64919
6.96 | 0.2234198 | 0.002879589 | 2.108677 | 0.01919726 | 90.1144
6.98 | 0.2241683 | 0.002873909 | 2.119592 | 0.01915939 | 90.58085
7 | 0.2249098 | 0.002870063 | 2.130539 | 0.01913375 | 91.04868
7.02 | 0.2256598 | 0.002867553 | 2.141497 | 0.01911702 | 91.51697
7.04 | 0.2264101 | 0.002865042 | 2.152497 | 0.01910028 | 91.98705
7.06 | 0.2271589 | 0.002863943 | 2.163517 | 0.01909295 | 92.45799
7.08 | 0.2279087 | 0.002866582 | 2.174501 | 0.01911055 | 92.92739
7.1 | 0.2286522 | 0.002871551 | 2.18549 | 0.01914367 | 93.39701
7.12 | 0.229401 | 0.00287652 | 2.196475 | 0.0191768 | 93.86645
7.14 | 0.2301555 | 0.00288145 | 2.207382 | 0.01920967 | 94.33256
7.16 | 0.2308994 | 0.002886299 | 2.218285 | 0.01924199 | 94.7985
7.18 | 0.2316444 | 0.002891105 | 2.229206 | 0.01927403 | 95.26521
7.2 | 0.2323959 | 0.00289591 | 2.240101 | 0.01930607 | 95.73081
7.22 | 0.2331422 | 0.002899696 | 2.25101 | 0.01933131 | 96.19701
7.24 | 0.2338912 | 0.002901714 | 2.261973 | 0.01934476 | 96.66551
7.26 | 0.2346365 | 0.002902985 | 2.27296 | 0.01935323 | 97.13504
7.28 | 0.2353841 | 0.002904256 | 2.283996 | 0.01936171 | 97.60667
7.3 | 0.2361373 | 0.002907566 | 2.295096 | 0.01938377 | 98.08103
7.32 | 0.2368847 | 0.002913804 | 2.306246 | 0.01942536 | 98.55752
7.34 | 0.2376334 | 0.002920934 | 2.317483 | 0.01947289 | 99.03774
7.36 | 0.2383809 | 0.002928063 | 2.328789 | 0.01952042 | 99.5209
7.38 | 0.2391345 | 0.002933578 | 2.340102 | 0.01955719 | 100.0044
7.4 | 0.2398901 | 0.002937081 | 2.351399 | 0.01958054 | 100.4871
7.42 | 0.2406349 | 0.002940188 | 2.362661 | 0.01960125 | 100.9684
7.44 | 0.241381 | 0.002943295 | 2.373903 | 0.01962197 | 101.4488
7.46 | 0.2421253 | 0.002948283 | 2.385132 | 0.01965522 | 101.9287
7.48 | 0.2428721 | 0.002955336 | 2.396324 | 0.01970224 | 102.407
7.5 | 0.2436256 | 0.002962574 | 2.40752 | 0.01975049 | 102.8855
7.52 | 0.244371 | 0.002969873 | 2.41873 | 0.01979915 | 103.3645
7.54 | 0.2451199 | 0.002979917 | 2.429905 | 0.01986611 | 103.8421
7.56 | 0.2458694 | 0.002992646 | 2.441041 | 0.01995097 | 104.318
7.58 | 0.2466169 | 0.003005374 | 2.452218 | 0.02003583 | 104.7956
7.6 | 0.2473612 | 0.003018402 | 2.463419 | 0.02012268 | 105.2743
7.62 | 0.2481088 | 0.003033741 | 2.474613 | 0.02022494 | 105.7527
7.64 | 0.2488673 | 0.003051091 | 2.485805 | 0.02034061 | 106.231
7.66 | 0.2496112 | 0.003068441 | 2.496992 | 0.02045627 | 106.7091
7.68 | 0.2503477 | 0.00308488 | 2.508171 | 0.02056587 | 107.1868
7.7 | 0.2510974 | 0.003097309 | 2.519336 | 0.02064873 | 107.6639
7.72 | 0.2518478 | 0.003106639 | 2.530504 | 0.02071093 | 108.1412
7.74 | 0.2525966 | 0.003115969 | 2.541696 | 0.02077313 | 108.6195
7.76 | 0.2533482 | 0.003127115 | 2.552913 | 0.02084743 | 109.0988
7.78 | 0.2540961 | 0.00314369 | 2.564199 | 0.02095793 | 109.5812
7.8 | 0.2548385 | 0.00316388 | 2.575612 | 0.02109253 | 110.0689
7.82 | 0.2555863 | 0.003184071 | 2.587137 | 0.02122714 | 110.5614
7.84 | 0.2563414 | 0.003205535 | 2.598768 | 0.02137023 | 111.0585
7.86 | 0.2570941 | 0.003229855 | 2.610459 | 0.02153237 | 111.5581
7.88 | 0.2578482 | 0.003255757 | 2.622162 | 0.02170505 | 112.0582
7.9 | 0.2585914 | 0.003281659 | 2.633835 | 0.02187773 | 112.5571
7.92 | 0.2593379 | 0.003307629 | 2.645443 | 0.02205086 | 113.0531
7.94 | 0.2600868 | 0.003333724 | 2.656987 | 0.02222483 | 113.5465
7.96 | 0.2608295 | 0.003359874 | 2.668526 | 0.02239916 | 114.0396
7.98 | 0.2615831 | 0.003386024 | 2.68004 | 0.02257349 | 114.5316
8 | 0.2623374 | 0.003410875 | 2.691452 | 0.02273917 | 115.0193
8.02 | 0.2630844 | 0.003433768 | 2.702811 | 0.02289179 | 115.5047
8.04 | 0.2638208 | 0.003456005 | 2.714178 | 0.02304003 | 115.9905
8.06 | 0.2645639 | 0.003478242 | 2.725523 | 0.02318828 | 116.4753
8.08 | 0.2653225 | 0.003501207 | 2.736848 | 0.02334138 | 116.9593
8.1 | 0.2660728 | 0.003525115 | 2.748247 | 0.02350077 | 117.4465
8.12 | 0.2668139 | 0.00354924 | 2.759734 | 0.0236616 | 117.9374
8.14 | 0.2675596 | 0.003573365 | 2.771236 | 0.02382243 | 118.4289
8.16 | 0.26832 | 0.003593433 | 2.782737 | 0.02395622 | 118.9204
8.18 | 0.2690726 | 0.003608873 | 2.794247 | 0.02405915 | 119.4123
8.2 | 0.269807 | 0.003623742 | 2.805765 | 0.02415828 | 119.9045
8.22 | 0.2705522 | 0.003638612 | 2.817286 | 0.02425741 | 120.3968
8.24 | 0.2713096 | 0.003652432 | 2.828814 | 0.02434955 | 120.8895
8.26 | 0.2720594 | 0.003665174 | 2.840337 | 0.02443449 | 121.3819
8.28 | 0.272807 | 0.003677888 | 2.851864 | 0.02451925 | 121.8745
8.3 | 0.273551 | 0.003690869 | 2.863397 | 0.02460579 | 122.3674
8.32 | 0.2742995 | 0.00370737 | 2.87493 | 0.0247158 | 122.8603
8.34 | 0.2750572 | 0.003727123 | 2.886479 | 0.02484749 | 123.3538
8.36 | 0.2758018 | 0.003746877 | 2.898102 | 0.02497918 | 123.8505
8.38 | 0.2765454 | 0.00376663 | 2.90979 | 0.02511087 | 124.35
8.4 | 0.2772972 | 0.003793451 | 2.921502 | 0.02528967 | 124.8505
8.42 | 0.2780406 | 0.00382379 | 2.933251 | 0.02549193 | 125.3526
8.44 | 0.278782 | 0.003854129 | 2.94501 | 0.02569419 | 125.8551
8.46 | 0.2795363 | 0.003886341 | 2.956726 | 0.02590894 | 126.3558
8.48 | 0.2802865 | 0.003925354 | 2.968395 | 0.02616903 | 126.8545
8.5 | 0.2810354 | 0.003969295 | 2.980049 | 0.02646197 | 127.3525
8.52 | 0.2817843 | 0.004013236 | 2.991694 | 0.02675491 | 127.8502
8.54 | 0.2825334 | 0.004057327 | 3.00329 | 0.02704885 | 128.3457
8.56 | 0.2832927 | 0.004101809 | 3.01485 | 0.02734539 | 128.8397
8.58 | 0.2840361 | 0.004146532 | 3.026368 | 0.02764355 | 129.332
8.6 | 0.2847725 | 0.004191255 | 3.037848 | 0.0279417 | 129.8226
8.62 | 0.2855177 | 0.004236078 | 3.049291 | 0.02824052 | 130.3116
8.64 | 0.2862688 | 0.004281101 | 3.060731 | 0.02854067 | 130.8005
8.66 | 0.2870193 | 0.004326227 | 3.072233 | 0.02884151 | 131.292
8.68 | 0.287758 | 0.004371352 | 3.083833 | 0.02914235 | 131.7877
8.7 | 0.2885065 | 0.004413486 | 3.095524 | 0.02942324 | 132.2874
8.72 | 0.2892684 | 0.004450652 | 3.107267 | 0.02967101 | 132.7892
8.74 | 0.2900269 | 0.004485845 | 3.119046 | 0.02990563 | 133.2926
8.76 | 0.2907761 | 0.004521038 | 3.13082 | 0.03014025 | 133.7957
8.78 | 0.2915173 | 0.004550808 | 3.142553 | 0.03033872 | 134.2971
8.8 | 0.2922627 | 0.004573048 | 3.154213 | 0.03048699 | 134.7954
8.82 | 0.2930104 | 0.00459318 | 3.165824 | 0.0306212 | 135.2916
8.84 | 0.2937547 | 0.004613312 | 3.177427 | 0.03075541 | 135.7875
8.86 | 0.2945041 | 0.004629638 | 3.18902 | 0.03086425 | 136.2829
8.88 | 0.2952542 | 0.004641345 | 3.200571 | 0.0309423 | 136.7765
8.9 | 0.2960074 | 0.00465224 | 3.212139 | 0.03101493 | 137.2709
8.92 | 0.2967566 | 0.004663134 | 3.22373 | 0.03108756 | 137.7662
8.94 | 0.2975009 | 0.004672549 | 3.235307 | 0.03115033 | 138.261
8.96 | 0.2982456 | 0.004680376 | 3.24688 | 0.03120251 | 138.7556
8.98 | 0.2989929 | 0.004688093 | 3.258499 | 0.03125395 | 139.2521
9 | 0.299742 | 0.004695566 | 3.27014 | 0.03130377 | 139.7496
9.02 | 0.3004881 | 0.004697606 | 3.28175 | 0.03131737 | 140.2457
9.04 | 0.3012379 | 0.004694456 | 3.293382 | 0.03129637 | 140.7428
9.06 | 0.3019825 | 0.004691307 | 3.305019 | 0.03127538 | 141.2401
9.08 | 0.3027329 | 0.004688304 | 3.316646 | 0.03125536 | 141.737
9.1 | 0.3034866 | 0.004686246 | 3.328274 | 0.03124164 | 142.2339
9.12 | 0.304235 | 0.004684988 | 3.339899 | 0.03123325 | 142.7307
9.14 | 0.3049804 | 0.00468373 | 3.351516 | 0.03122487 | 143.2272
9.16 | 0.3057249 | 0.004682232 | 3.363167 | 0.03121488 | 143.7251
9.18 | 0.3064762 | 0.004679841 | 3.374848 | 0.03119894 | 144.2243
9.2 | 0.3072321 | 0.004676798 | 3.386525 | 0.03117865 | 144.7233
9.22 | 0.307975 | 0.004673754 | 3.398249 | 0.03115836 | 145.2243
9.24 | 0.3087165 | 0.004670323 | 3.410005 | 0.03113549 | 145.7267
9.26 | 0.3094713 | 0.004665864 | 3.421792 | 0.03110576 | 146.2304
9.28 | 0.3102161 | 0.004660767 | 3.43361 | 0.03107178 | 146.7355
9.3 | 0.3109657 | 0.00465567 | 3.445449 | 0.0310378 | 147.2414
9.32 | 0.3117196 | 0.004652485 | 3.457305 | 0.03101657 | 147.7481
9.34 | 0.3124671 | 0.004653285 | 3.46909 | 0.0310219 | 148.2517
9.36 | 0.3132193 | 0.004656156 | 3.480765 | 0.03104104 | 148.7506
9.38 | 0.3139537 | 0.004659026 | 3.492393 | 0.03106017 | 149.2476
9.4 | 0.3146872 | 0.004661081 | 3.504051 | 0.03107387 | 149.7458
9.42 | 0.3154435 | 0.00466173 | 3.515718 | 0.0310782 | 150.2444
9.44 | 0.3162091 | 0.00466179 | 3.527441 | 0.0310786 | 150.7453
9.46 | 0.316961 | 0.00466185 | 3.53927 | 0.031079 | 151.2509
9.48 | 0.3177034 | 0.004663391 | 3.551124 | 0.03108927 | 151.7574
9.5 | 0.3184522 | 0.004667086 | 3.562952 | 0.03111391 | 152.2629
9.52 | 0.3191985 | 0.004671454 | 3.574822 | 0.03114303 | 152.7702
9.54 | 0.3199449 | 0.004675822 | 3.586753 | 0.03117215 | 153.28
9.56 | 0.320697 | 0.004682086 | 3.598654 | 0.03121391 | 153.7886
9.58 | 0.3214503 | 0.004690747 | 3.610571 | 0.03127165 | 154.2979
9.6 | 0.3221885 | 0.004699906 | 3.622564 | 0.03133271 | 154.8104
9.62 | 0.3229323 | 0.004709066 | 3.634539 | 0.03139377 | 155.3222
9.64 | 0.3236931 | 0.004715436 | 3.646476 | 0.03143624 | 155.8323
9.66 | 0.324442 | 0.004718701 | 3.658447 | 0.03145801 | 156.3439
9.68 | 0.3251847 | 0.004721653 | 3.6704 | 0.03147769 | 156.8547
9.7 | 0.3259387 | 0.004724618 | 3.682274 | 0.03149745 | 157.3621
9.72 | 0.3266842 | 0.004729267 | 3.694142 | 0.03152845 | 157.8693
9.74 | 0.3274302 | 0.004735587 | 3.706024 | 0.03157058 | 158.3771
9.76 | 0.3281857 | 0.004741907 | 3.717869 | 0.03161271 | 158.8833
9.78 | 0.3289315 | 0.004749178 | 3.729739 | 0.03166119 | 159.3906
9.8 | 0.3296794 | 0.004764477 | 3.741619 | 0.03176318 | 159.8982
9.82 | 0.3304358 | 0.004786853 | 3.753457 | 0.03191235 | 160.4041
9.84 | 0.3311784 | 0.004809228 | 3.765309 | 0.03206152 | 160.9106
9.86 | 0.3319184 | 0.004831922 | 3.777211 | 0.03221281 | 161.4193
9.88 | 0.3326678 | 0.00485605 | 3.78913 | 0.03237367 | 161.9286
9.9 | 0.3334158 | 0.004881294 | 3.801036 | 0.03254196 | 162.4374
9.92 | 0.3341629 | 0.004906539 | 3.812939 | 0.03271026 | 162.9461
9.94 | 0.3349077 | 0.004931746 | 3.824835 | 0.03287831 | 163.4545
9.96 | 0.3356561 | 0.00495684 | 3.836689 | 0.0330456 | 163.9611
9.98 | 0.3364091 | 0.004981857 | 3.848528 | 0.03321238 | 164.467
10 | 0.3371532 | 0.005006874 | 3.860463 | 0.03337916 | 164.9771
10.02 | 0.3379007 | 0.005033446 | 3.8725 | 0.03355631 | 165.4915
10.04 | 0.3386553 | 0.005063653 | 3.884599 | 0.03375769 | 166.0085
10.06 | 0.339407 | 0.00509594 | 3.896829 | 0.03397293 | 166.5312
10.08 | 0.340156 | 0.005128227 | 3.909152 | 0.03418818 | 167.0578
10.1 | 0.3409042 | 0.005155716 | 3.921438 | 0.03437144 | 167.5828
10.12 | 0.3416552 | 0.005174408 | 3.933713 | 0.03449605 | 168.1074
10.14 | 0.3423923 | 0.005189104 | 3.946012 | 0.03459403 | 168.633
10.16 | 0.3431465 | 0.005203799 | 3.958259 | 0.03469199 | 169.1564
10.18 | 0.3439011 | 0.005215642 | 3.970447 | 0.03477095 | 169.6772
10.2 | 0.344637 | 0.005223154 | 3.982632 | 0.03482103 | 170.1979
10.22 | 0.3453898 | 0.005229189 | 3.994787 | 0.03486126 | 170.7174
10.24 | 0.3461448 | 0.005235224 | 4.006837 | 0.03490149 | 171.2324
10.26 | 0.3468915 | 0.005239703 | 4.018843 | 0.03493135 | 171.7454
10.28 | 0.347632 | 0.005242155 | 4.030847 | 0.0349477 | 172.2584
10.3 | 0.3483812 | 0.005244136 | 4.042845 | 0.03496091 | 172.7712
10.32 | 0.3491338 | 0.005246116 | 4.054852 | 0.03497411 | 173.2843
10.34 | 0.3498805 | 0.005249068 | 4.066905 | 0.03499379 | 173.7994
10.36 | 0.3506296 | 0.005253129 | 4.078993 | 0.03502086 | 174.3159
10.38 | 0.3513697 | 0.00525733 | 4.091109 | 0.03504887 | 174.8337
10.4 | 0.3521213 | 0.005261531 | 4.103244 | 0.03507687 | 175.3523
10.42 | 0.3528778 | 0.005267458 | 4.115354 | 0.03511639 | 175.8698
10.44 | 0.3536136 | 0.005275132 | 4.127445 | 0.03516755 | 176.3865
10.46 | 0.3543593 | 0.005282826 | 4.139513 | 0.03521884 | 176.9023
10.48 | 0.3551176 | 0.005290955 | 4.151538 | 0.03527303 | 177.4162
10.5 | 0.3558668 | 0.005304169 | 4.163524 | 0.03536113 | 177.9284
10.52 | 0.3566134 | 0.005322034 | 4.175501 | 0.03548023 | 178.4402
10.54 | 0.3573614 | 0.0053399 | 4.187496 | 0.03559933 | 178.9528
10.56 | 0.3581108 | 0.005358314 | 4.199545 | 0.03572209 | 179.4677
10.58 | 0.3588583 | 0.005379903 | 4.211657 | 0.03586602 | 179.9853
10.6 | 0.3596061 | 0.00540412 | 4.223843 | 0.03602747 | 180.5061
10.62 | 0.3603612 | 0.005428337 | 4.236062 | 0.03618891 | 181.0283
10.64 | 0.3611174 | 0.005452403 | 4.248293 | 0.03634935 | 181.551
10.66 | 0.3618585 | 0.005475945 | 4.260526 | 0.0365063 | 182.0738
10.68 | 0.3626008 | 0.005499115 | 4.272698 | 0.03666077 | 182.5939
10.7 | 0.3633484 | 0.005522286 | 4.284786 | 0.03681524 | 183.1105
10.72 | 0.3640921 | 0.005544233 | 4.29688 | 0.03696155 | 183.6274
10.74 | 0.3648379 | 0.005563103 | 4.308996 | 0.03708735 | 184.1451
10.76 | 0.365582 | 0.005580116 | 4.321092 | 0.03720077 | 184.6621
10.78 | 0.3663327 | 0.005597129 | 4.333213 | 0.03731419 | 185.18
10.8 | 0.3670892 | 0.005614368 | 4.345349 | 0.03742912 | 185.6987
10.82 | 0.3678415 | 0.005632056 | 4.357484 | 0.03754704 | 186.2173
10.84 | 0.3685804 | 0.005649968 | 4.369607 | 0.03766645 | 186.7353
10.86 | 0.3693343 | 0.00566788 | 4.381693 | 0.03778587 | 187.2518
10.88 | 0.3700856 | 0.00568506 | 4.393805 | 0.0379004 | 187.7694
10.9 | 0.370822 | 0.00570103 | 4.40601 | 0.03800687 | 188.291
10.92 | 0.3715762 | 0.005716526 | 4.418276 | 0.03811017 | 188.8152
10.94 | 0.3723299 | 0.005732022 | 4.430574 | 0.03821348 | 189.3408
10.96 | 0.3730766 | 0.005743179 | 4.442929 | 0.03828786 | 189.8688
10.98 | 0.3738257 | 0.005748343 | 4.455285 | 0.03832229 | 190.3968
11 | 0.3745771 | 0.005751852 | 4.467616 | 0.03834568 | 190.9238
11.02 | 0.375321 | 0.005755361 | 4.479943 | 0.03836907 | 191.4506
11.04 | 0.3760701 | 0.005756356 | 4.492243 | 0.03837571 | 191.9762
11.06 | 0.3768255 | 0.005754273 | 4.504542 | 0.03836182 | 192.5018
11.08 | 0.3775671 | 0.005751624 | 4.516845 | 0.03834416 | 193.0276
11.1 | 0.378317 | 0.005748976 | 4.529099 | 0.03832651 | 193.5512
11.12 | 0.3790744 | 0.005747658 | 4.541274 | 0.03831772 | 194.0715
11.14 | 0.3798141 | 0.005747781 | 4.553435 | 0.03831854 | 194.5912
11.16 | 0.3805584 | 0.005748014 | 4.565578 | 0.03832009 | 195.1102
11.18 | 0.3813112 | 0.005748233 | 4.577684 | 0.03832155 | 195.6275
11.2 | 0.3820624 | 0.005747823 | 4.589808 | 0.03831882 | 196.1456
11.22 | 0.3828055 | 0.005746798 | 4.601988 | 0.03831199 | 196.6662
11.24 | 0.3835431 | 0.005745772 | 4.614203 | 0.03830515 | 197.1882
11.26 | 0.3842993 | 0.005744977 | 4.626383 | 0.03829985 | 197.7087
11.28 | 0.3850581 | 0.005745977 | 4.638529 | 0.03830651 | 198.2277
11.3 | 0.3857983 | 0.005748542 | 4.650684 | 0.03832361 | 198.7472
11.32 | 0.3865375 | 0.005751106 | 4.662801 | 0.03834071 | 199.265
11.34 | 0.387292 | 0.005754985 | 4.674887 | 0.03836657 | 199.7815
11.36 | 0.3880372 | 0.005764237 | 4.687016 | 0.03842825 | 200.2998
11.38 | 0.388784 | 0.005777547 | 4.69918 | 0.03851698 | 200.8197
11.4 | 0.3895342 | 0.005790857 | 4.711364 | 0.03860571 | 201.3403
11.42 | 0.3902825 | 0.005805119 | 4.723558 | 0.03870079 | 201.8615
11.44 | 0.3910391 | 0.00582203 | 4.735713 | 0.03881353 | 202.3809
11.46 | 0.3917892 | 0.005840637 | 4.747828 | 0.03893758 | 202.8986
11.48 | 0.3925341 | 0.005859245 | 4.759948 | 0.03906163 | 203.4166
11.5 | 0.3932815 | 0.00587858 | 4.77207 | 0.03919053 | 203.9346
11.52 | 0.3940352 | 0.005899478 | 4.784174 | 0.03932985 | 204.4519
11.54 | 0.3947854 | 0.005921209 | 4.796274 | 0.03947473 | 204.969
11.56 | 0.3955283 | 0.005942941 | 4.808382 | 0.03961961 | 205.4864
11.58 | 0.3962757 | 0.005965641 | 4.820459 | 0.03977094 | 206.0025
11.6 | 0.3970288 | 0.005990009 | 4.832456 | 0.03993339 | 206.5152
11.62 | 0.3977725 | 0.006015076 | 4.84442 | 0.04010051 | 207.0265
11.64 | 0.3985215 | 0.006040143 | 4.856375 | 0.04026762 | 207.5374
11.66 | 0.399272 | 0.006066673 | 4.868311 | 0.04044449 | 208.0475
11.68 | 0.4000134 | 0.006095346 | 4.880295 | 0.04063564 | 208.5596
11.7 | 0.4007637 | 0.006124696 | 4.892337 | 0.04083131 | 209.0742
11.72 | 0.4015186 | 0.006154047 | 4.904426 | 0.04102698 | 209.5909
11.74 | 0.4022599 | 0.00618124 | 4.916603 | 0.04120827 | 210.1112
11.76 | 0.403003 | 0.006205666 | 4.928838 | 0.04137111 | 210.6341
11.78 | 0.4037582 | 0.006229484 | 4.9411 | 0.04152989 | 211.1581
11.8 | 0.4045011 | 0.006253303 | 4.953402 | 0.04168869 | 211.6838
11.82 | 0.4052476 | 0.006277901 | 4.965792 | 0.04185267 | 212.2133
11.84 | 0.406001 | 0.006303381 | 4.978222 | 0.04202254 | 212.7445
11.86 | 0.4067611 | 0.006328963 | 4.990611 | 0.04219309 | 213.274
11.88 | 0.4075128 | 0.006354545 | 5.002928 | 0.04236363 | 213.8003
11.9 | 0.4082503 | 0.006383087 | 5.015172 | 0.04255391 | 214.3236
11.92 | 0.4089925 | 0.006414613 | 5.027336 | 0.04276409 | 214.8434
11.94 | 0.4097373 | 0.006446164 | 5.039418 | 0.04297443 | 215.3597
11.96 | 0.4104947 | 0.006477223 | 5.051495 | 0.04318149 | 215.8759
11.98 | 0.4112447 | 0.0065034 | 5.063586 | 0.043356 | 216.3926
12 | 0.4119919 | 0.006525188 | 5.075668 | 0.04350125 | 216.9089
12.02 | 0.4127439 | 0.006546976 | 5.087692 | 0.04364651 | 217.4227
12.04 | 0.413491 | 0.006568516 | 5.099684 | 0.04379011 | 217.9352
12.06 | 0.414234 | 0.006588879 | 5.111675 | 0.04392586 | 218.4476
12.08 | 0.4149796 | 0.006608312 | 5.123659 | 0.04405541 | 218.9598
12.1 | 0.4157342 | 0.006627746 | 5.135659 | 0.04418497 | 219.4726
12.12 | 0.4164837 | 0.006646757 | 5.147664 | 0.04431171 | 219.9856
12.14 | 0.4172296 | 0.006664417 | 5.159661 | 0.04442945 | 220.4983
12.16 | 0.4179734 | 0.006681149 | 5.171629 | 0.04454099 | 221.0098
12.18 | 0.418726 | 0.006697882 | 5.183571 | 0.04465255 | 221.5201
12.2 | 0.419471 | 0.006714098 | 5.195518 | 0.04476065 | 222.0307
12.22 | 0.4202078 | 0.006729074 | 5.207527 | 0.04486049 | 222.5439
12.24 | 0.4209573 | 0.006743326 | 5.219616 | 0.04495551 | 223.0605
12.26 | 0.421709 | 0.006757577 | 5.231802 | 0.04505051 | 223.5813
12.28 | 0.4224577 | 0.006773639 | 5.244139 | 0.04515759 | 224.1085
12.3 | 0.4232117 | 0.006793192 | 5.256539 | 0.04528795 | 224.6384
12.32 | 0.4239734 | 0.006814426 | 5.268953 | 0.04542951 | 225.1689
12.34 | 0.4247185 | 0.00683566 | 5.281425 | 0.04557107 | 225.7019
12.36 | 0.4254604 | 0.006854571 | 5.293882 | 0.04569714 | 226.2343
12.38 | 0.4262184 | 0.006869829 | 5.30623 | 0.04579886 | 226.762
12.4 | 0.42697 | 0.006883754 | 5.318523 | 0.04589169 | 227.2873
12.42 | 0.4277079 | 0.006897679 | 5.330773 | 0.04598453 | 227.8108
12.44 | 0.4284498 | 0.00690722 | 5.342918 | 0.04604813 | 228.3298
12.46 | 0.4292039 | 0.006910858 | 5.354947 | 0.04607239 | 228.8439
12.48 | 0.4299567 | 0.006912979 | 5.36688 | 0.04608653 | 229.3538
12.5 | 0.430694 | 0.006915099 | 5.378776 | 0.04610066 | 229.8622
12.52 | 0.4314376 | 0.00692216 | 5.390661 | 0.04614773 | 230.3701
12.54 | 0.4321959 | 0.006935017 | 5.402518 | 0.04623345 | 230.8768
12.56 | 0.4329466 | 0.006948729 | 5.414388 | 0.04632486 | 231.3841
12.58 | 0.4336881 | 0.00696244 | 5.426359 | 0.04641627 | 231.8957
12.6 | 0.434436 | 0.006974944 | 5.438373 | 0.04649963 | 232.4091
12.62 | 0.4351883 | 0.00698619 | 5.450388 | 0.0465746 | 232.9226
12.64 | 0.4359337 | 0.006997386 | 5.462438 | 0.04664924 | 233.4375
12.66 | 0.4366829 | 0.007008352 | 5.474537 | 0.04672235 | 233.9546
12.68 | 0.4374266 | 0.007015971 | 5.48664 | 0.04677314 | 234.4718
12.7 | 0.4381671 | 0.007020473 | 5.498737 | 0.04680315 | 234.9888
12.72 | 0.438926 | 0.007024976 | 5.510818 | 0.04683317 | 235.505
12.74 | 0.4396766 | 0.007031292 | 5.522894 | 0.04687528 | 236.0211
12.76 | 0.4404213 | 0.007048629 | 5.534974 | 0.04699086 | 236.5374
12.78 | 0.4411753 | 0.007075172 | 5.54701 | 0.04716781 | 237.0517
12.8 | 0.4419214 | 0.007101715 | 5.559048 | 0.04734477 | 237.5662
12.82 | 0.4426697 | 0.007129453 | 5.571134 | 0.04752969 | 238.0826
12.84 | 0.4434178 | 0.007161648 | 5.583241 | 0.04774432 | 238.6
12.86 | 0.4441661 | 0.007197109 | 5.595396 | 0.04798073 | 239.1195
12.88 | 0.4449183 | 0.007232568 | 5.607606 | 0.04821712 | 239.6413
12.9 | 0.4456671 | 0.007269231 | 5.61978 | 0.04846154 | 240.1615
12.92 | 0.446414 | 0.007309089 | 5.631901 | 0.04872726 | 240.6795
12.94 | 0.447162 | 0.007350939 | 5.643982 | 0.04900626 | 241.1958
12.96 | 0.4479119 | 0.007392789 | 5.655969 | 0.04928526 | 241.7081
12.98 | 0.448662 | 0.007437723 | 5.667871 | 0.04958482 | 242.2167
13 | 0.4494072 | 0.007488886 | 5.679746 | 0.04992591 | 242.7242
13.02 | 0.4501496 | 0.007543192 | 5.691617 | 0.05028795 | 243.2315
13.04 | 0.4508955 | 0.007597498 | 5.703473 | 0.05064999 | 243.7382
13.06 | 0.4516516 | 0.00765172 | 5.715272 | 0.05101147 | 244.2424
13.08 | 0.4524076 | 0.007705804 | 5.72708 | 0.05137203 | 244.747
13.1 | 0.4531401 | 0.007759835 | 5.738923 | 0.05173223 | 245.2531
13.12 | 0.4538856 | 0.007813866 | 5.750805 | 0.05209244 | 245.7609
13.14 | 0.454638 | 0.007863757 | 5.762724 | 0.05242505 | 246.2703
13.16 | 0.4553869 | 0.007907908 | 5.774764 | 0.05271939 | 246.7848
13.18 | 0.4561332 | 0.007950458 | 5.786862 | 0.05300305 | 247.3018
13.2 | 0.456885 | 0.007993008 | 5.798958 | 0.05328672 | 247.8187
13.22 | 0.4576389 | 0.00803819 | 5.811047 | 0.05358793 | 248.3353
13.24 | 0.4583839 | 0.008086535 | 5.823095 | 0.05391023 | 248.8502
13.26 | 0.4591381 | 0.008135411 | 5.835107 | 0.05423607 | 249.3635
13.28 | 0.4598858 | 0.008184287 | 5.847077 | 0.05456191 | 249.8751
13.3 | 0.4606351 | 0.008227107 | 5.858982 | 0.05484738 | 250.3838
13.32 | 0.4613883 | 0.008263451 | 5.87082 | 0.05508967 | 250.8897
13.34 | 0.4621292 | 0.008299378 | 5.882629 | 0.05532919 | 251.3944
13.36 | 0.4628726 | 0.008335295 | 5.894394 | 0.05556863 | 251.8972
13.38 | 0.4636243 | 0.008370891 | 5.906139 | 0.05580594 | 252.3991
13.4 | 0.4643762 | 0.008406173 | 5.91792 | 0.05604115 | 252.9026
13.42 | 0.4651221 | 0.008441456 | 5.929773 | 0.05627637 | 253.4091
13.44 | 0.4658629 | 0.008476181 | 5.941715 | 0.05650787 | 253.9194
13.46 | 0.4666079 | 0.008506521 | 5.953715 | 0.05671014 | 254.4323
13.48 | 0.4673653 | 0.008533031 | 5.965754 | 0.05688687 | 254.9468
13.5 | 0.4681145 | 0.008559541 | 5.977795 | 0.05706361 | 255.4613
13.52 | 0.4688592 | 0.008587279 | 5.989784 | 0.05724853 | 255.9737
13.54 | 0.4696043 | 0.008620064 | 6.001722 | 0.05746709 | 256.4838
13.56 | 0.4703499 | 0.008656669 | 6.013618 | 0.05771113 | 256.9922
13.58 | 0.4711019 | 0.008693275 | 6.025515 | 0.05795517 | 257.5006
13.6 | 0.4718406 | 0.008728832 | 6.037462 | 0.05819221 | 258.0112
13.62 | 0.4725963 | 0.008761465 | 6.049411 | 0.05840977 | 258.5218
13.64 | 0.4733552 | 0.008792221 | 6.061292 | 0.05861481 | 259.0296
13.66 | 0.4740984 | 0.008822977 | 6.073147 | 0.05881985 | 259.5362
13.68 | 0.4748398 | 0.008857138 | 6.085005 | 0.05904759 | 260.0429
13.7 | 0.4755828 | 0.008898557 | 6.096864 | 0.05932371 | 260.5497
13.72 | 0.4763394 | 0.008943829 | 6.108698 | 0.05962553 | 261.0555
13.74 | 0.4770955 | 0.008989102 | 6.120586 | 0.05992735 | 261.5635
13.76 | 0.47784 | 0.009031259 | 6.132511 | 0.06020839 | 262.0731
13.78 | 0.478593 | 0.009068036 | 6.144336 | 0.06045357 | 262.5785
13.8 | 0.4793455 | 0.009102546 | 6.156062 | 0.06068364 | 263.0796
13.82 | 0.4800836 | 0.009137057 | 6.167753 | 0.06091371 | 263.5792
13.84 | 0.4808282 | 0.009177589 | 6.179325 | 0.06118393 | 264.0737
13.86 | 0.481583 | 0.009226895 | 6.190786 | 0.06151263 | 264.5635
13.88 | 0.482326 | 0.009278954 | 6.202258 | 0.06185969 | 265.0538
13.9 | 0.4830701 | 0.009331014 | 6.21375 | 0.06220676 | 265.5449
13.92 | 0.483823 | 0.009375741 | 6.225283 | 0.06250494 | 266.0377
13.94 | 0.4845713 | 0.009411115 | 6.2369 | 0.06274077 | 266.5342
13.96 | 0.4853244 | 0.009444467 | 6.248595 | 0.06296311 | 267.034
13.98 | 0.4860701 | 0.009477819 | 6.26035 | 0.06318546 | 267.5363
14 | 0.4868124 | 0.009514276 | 6.27214 | 0.06342851 | 268.0402
14.02 | 0.4875619 | 0.009554292 | 6.283947 | 0.06369528 | 268.5447
14.04 | 0.4883112 | 0.00959476 | 6.295769 | 0.06396507 | 269.05
14.06 | 0.4890687 | 0.009635229 | 6.307574 | 0.06423486 | 269.5544
14.08 | 0.4898119 | 0.009664922 | 6.319364 | 0.06443281 | 270.0583
14.1 | 0.4905549 | 0.009683616 | 6.331129 | 0.06455744 | 270.5611
14.12 | 0.491317 | 0.009702087 | 6.342812 | 0.06468058 | 271.0603
14.14 | 0.4920618 | 0.00972101 | 6.354429 | 0.06480673 | 271.5568
14.16 | 0.4928004 | 0.009745059 | 6.366001 | 0.06496706 | 272.0513
14.18 | 0.4935528 | 0.009773785 | 6.377458 | 0.06515857 | 272.5409
14.2 | 0.4943068 | 0.009802511 | 6.388859 | 0.06535007 | 273.0282
14.22 | 0.4950475 | 0.009829915 | 6.40025 | 0.06553277 | 273.515
14.24 | 0.4957972 | 0.009850527 | 6.411583 | 0.06567018 | 273.9993
14.26 | 0.4965535 | 0.009865671 | 6.422878 | 0.06577114 | 274.482
14.28 | 0.4972946 | 0.009880817 | 6.434164 | 0.06587211 | 274.9643
14.3 | 0.4980407 | 0.009898374 | 6.445421 | 0.06598916 | 275.4453
14.32 | 0.4987891 | 0.009923926 | 6.456655 | 0.06615951 | 275.9254
14.34 | 0.4995415 | 0.009955058 | 6.467872 | 0.06636705 | 276.4048
14.36 | 0.5002926 | 0.009986191 | 6.479099 | 0.06657461 | 276.8846
14.38 | 0.5010382 | 0.01001624 | 6.490346 | 0.06677493 | 277.3652
14.4 | 0.5017866 | 0.01004371 | 6.501558 | 0.06695807 | 277.8444
14.42 | 0.5025358 | 0.01006969 | 6.512759 | 0.06713127 | 278.323
14.44 | 0.5032765 | 0.01009567 | 6.524051 | 0.06730447 | 278.8056
14.46 | 0.5040209 | 0.01012693 | 6.535389 | 0.06751287 | 279.2901
14.48 | 0.5047806 | 0.01016828 | 6.54674 | 0.06778853 | 279.7752
14.5 | 0.5055267 | 0.01021444 | 6.558198 | 0.06809627 | 280.2649
14.52 | 0.5062729 | 0.01026061 | 6.569729 | 0.06840407 | 280.7576
14.54 | 0.5070285 | 0.01030416 | 6.58124 | 0.0686944 | 281.2496
14.56 | 0.507778 | 0.01034357 | 6.592746 | 0.06895713 | 281.7413
14.58 | 0.5085199 | 0.01038144 | 6.604273 | 0.0692096 | 282.2339
14.6 | 0.5092637 | 0.01041932 | 6.615768 | 0.06946213 | 282.7251
14.62 | 0.5100156 | 0.01045888 | 6.627207 | 0.06972587 | 283.214
14.64 | 0.5107713 | 0.01050072 | 6.638581 | 0.0700048 | 283.7
14.66 | 0.5115204 | 0.01054316 | 6.649866 | 0.07028773 | 284.1823
14.68 | 0.5122659 | 0.0105856 | 6.661066 | 0.07057067 | 284.6609
14.7 | 0.5130177 | 0.0106273 | 6.672139 | 0.07084867 | 285.1341
14.72 | 0.5137644 | 0.01066811 | 6.683118 | 0.07112073 | 285.6033
14.74 | 0.5145067 | 0.01070879 | 6.694055 | 0.07139193 | 286.0707
14.76 | 0.5152541 | 0.01074946 | 6.70496 | 0.07166307 | 286.5368
14.78 | 0.5160094 | 0.01079145 | 6.715845 | 0.071943 | 287.0019
14.8 | 0.5167589 | 0.0108348 | 6.726744 | 0.072232 | 287.4677
14.82 | 0.5175031 | 0.01087823 | 6.737675 | 0.07252153 | 287.9348
14.84 | 0.5182509 | 0.01092163 | 6.748623 | 0.07281087 | 288.4027
14.86 | 0.5190007 | 0.01096453 | 6.759584 | 0.07309687 | 288.8711
14.88 | 0.5197475 | 0.01100696 | 6.770542 | 0.07337973 | 289.3394
14.9 | 0.5204902 | 0.0110494 | 6.781544 | 0.07366267 | 289.8096
14.92 | 0.521234 | 0.01109241 | 6.792596 | 0.0739494 | 290.2819
14.94 | 0.5219885 | 0.01113879 | 6.803642 | 0.0742586 | 290.7539
14.96 | 0.5227464 | 0.01118796 | 6.814685 | 0.0745864 | 291.2259
14.98 | 0.5234872 | 0.01123713 | 6.825726 | 0.0749142 | 291.6977
15 | 0.5242348 | 0.01128693 | 6.83671 | 0.0752462 | 292.1671
15.02 | 0.5249906 | 0.011339 | 6.847618 | 0.07559333 | 292.6332
15.04 | 0.5257349 | 0.0113927 | 6.858511 | 0.07595133 | 293.0988
15.06 | 0.5264807 | 0.0114464 | 6.869439 | 0.07630933 | 293.5658
15.08 | 0.5272293 | 0.01150075 | 6.880431 | 0.07667167 | 294.0355
15.1 | 0.5279816 | 0.0115568 | 6.891469 | 0.07704533 | 294.5072
15.12 | 0.5287341 | 0.01161388 | 6.902476 | 0.07742587 | 294.9776
15.14 | 0.5294814 | 0.01167097 | 6.913425 | 0.07780647 | 295.4455
15.16 | 0.5302262 | 0.01172799 | 6.924264 | 0.0781866 | 295.9087
15.18 | 0.5309719 | 0.01178488 | 6.934978 | 0.07856587 | 296.3666
15.2 | 0.5317185 | 0.0118417 | 6.945594 | 0.07894467 | 296.8203
15.22 | 0.5324653 | 0.01189852 | 6.956136 | 0.07932347 | 297.2708
15.24 | 0.533219 | 0.0119557 | 6.966684 | 0.07970467 | 297.7215
15.26 | 0.5339658 | 0.01201349 | 6.977233 | 0.08008993 | 298.1724
15.28 | 0.5347162 | 0.01207152 | 6.987704 | 0.0804768 | 298.6198
15.3 | 0.5354717 | 0.01212954 | 6.998108 | 0.0808636 | 299.0644
15.32 | 0.5362137 | 0.01218942 | 7.008491 | 0.0812628 | 299.5082
15.34 | 0.5369519 | 0.0122519 | 7.018797 | 0.08167933 | 299.9486
15.36 | 0.5377017 | 0.01231513 | 7.029084 | 0.08210087 | 300.3882
15.38 | 0.5384549 | 0.01237837 | 7.039448 | 0.08252247 | 300.8311
15.4 | 0.5392031 | 0.01244368 | 7.049863 | 0.08295787 | 301.2762
15.42 | 0.5399562 | 0.01251153 | 7.060324 | 0.0834102 | 301.7232
15.44 | 0.5407047 | 0.01257984 | 7.070822 | 0.0838656 | 302.1719
15.46 | 0.5414528 | 0.01264816 | 7.081242 | 0.08432107 | 302.6172
15.48 | 0.5422051 | 0.01271646 | 7.091552 | 0.0847764 | 303.0578
15.5 | 0.5429487 | 0.01278475 | 7.101781 | 0.08523167 | 303.4949
15.52 | 0.543694 | 0.01285304 | 7.111906 | 0.08568693 | 303.9276
15.54 | 0.544442 | 0.01292133 | 7.121943 | 0.0861422 | 304.3565
15.56 | 0.5451887 | 0.01298951 | 7.131951 | 0.08659673 | 304.7842
15.58 | 0.5459393 | 0.01305759 | 7.141893 | 0.0870506 | 305.2091
15.6 | 0.5466881 | 0.01312566 | 7.151783 | 0.0875044 | 305.6318
15.62 | 0.5474313 | 0.01319387 | 7.161666 | 0.08795913 | 306.0541
15.64 | 0.5481789 | 0.01326304 | 7.171557 | 0.08842027 | 306.4768
15.66 | 0.5489302 | 0.01333304 | 7.181428 | 0.08888693 | 306.8986
15.68 | 0.5496791 | 0.01340305 | 7.191295 | 0.08935367 | 307.3203
15.7 | 0.5504273 | 0.01347254 | 7.20115 | 0.08981693 | 307.7415
15.72 | 0.5511765 | 0.01353981 | 7.21095 | 0.0902654 | 308.1603
15.74 | 0.5519221 | 0.0136054 | 7.220656 | 0.09070267 | 308.575
15.76 | 0.5526639 | 0.01367099 | 7.230275 | 0.09113993 | 308.9861
15.78 | 0.5534108 | 0.01373663 | 7.239874 | 0.09157753 | 309.3963
15.8 | 0.5541572 | 0.01380241 | 7.249459 | 0.09201607 | 309.8059
15.82 | 0.5549056 | 0.01386828 | 7.259049 | 0.0924552 | 310.2158
15.84 | 0.5556552 | 0.01393415 | 7.26865 | 0.09289433 | 310.6261
15.86 | 0.5564128 | 0.01400078 | 7.278227 | 0.09333853 | 311.0353
15.88 | 0.5571688 | 0.01406902 | 7.287765 | 0.09379347 | 311.4429
15.9 | 0.557907 | 0.01413811 | 7.29728 | 0.09425407 | 311.8496
15.92 | 0.5586535 | 0.0142072 | 7.306722 | 0.09471467 | 312.2531
15.94 | 0.5594079 | 0.01427844 | 7.31611 | 0.0951896 | 312.6543
15.96 | 0.5601535 | 0.01435335 | 7.325516 | 0.095689 | 313.0562
15.98 | 0.5608994 | 0.0144298 | 7.334895 | 0.09619867 | 313.4571
16 | 0.5616479 | 0.01450625 | 7.344167 | 0.09670833 | 313.8533
16.02 | 0.5623952 | 0.01458253 | 7.353355 | 0.09721687 | 314.2459
16.04 | 0.5631478 | 0.01465854 | 7.362413 | 0.0977236 | 314.633
16.06 | 0.5638994 | 0.01473448 | 7.371326 | 0.09822987 | 315.0139
16.08 | 0.5646415 | 0.01481041 | 7.38013 | 0.09873607 | 315.3902
16.1 | 0.565393 | 0.01488828 | 7.388871 | 0.0992552 | 315.7637
16.12 | 0.5661419 | 0.01496857 | 7.397595 | 0.09979047 | 316.1365
16.14 | 0.5668878 | 0.01504937 | 7.406328 | 0.1003291 | 316.5097
16.16 | 0.5676413 | 0.01513016 | 7.415083 | 0.1008677 | 316.8839
16.18 | 0.5683886 | 0.01521323 | 7.423845 | 0.1014215 | 317.2583
16.2 | 0.5691333 | 0.01529885 | 7.432635 | 0.1019923 | 317.634
16.22 | 0.5698778 | 0.01538474 | 7.441434 | 0.1025649 | 318.01
16.24 | 0.5706254 | 0.01547063 | 7.450246 | 0.1031375 | 318.3866
16.26 | 0.5713702 | 0.01555637 | 7.459074 | 0.1037091 | 318.7638
16.28 | 0.5721221 | 0.01564195 | 7.46786 | 0.1042797 | 319.1393
16.3 | 0.5728819 | 0.01572752 | 7.476544 | 0.1048501 | 319.5104
16.32 | 0.5736305 | 0.01581315 | 7.485141 | 0.105421 | 319.8778
16.34 | 0.5743715 | 0.01589934 | 7.493617 | 0.1059956 | 320.24
16.36 | 0.5751199 | 0.01598604 | 7.501933 | 0.1065736 | 320.5954
16.38 | 0.5758688 | 0.01607275 | 7.510178 | 0.1071517 | 320.9478
16.4 | 0.576613 | 0.01616044 | 7.518359 | 0.1077363 | 321.2974
16.42 | 0.5773622 | 0.0162531 | 7.526459 | 0.108354 | 321.6435
16.44 | 0.5781116 | 0.01634976 | 7.534528 | 0.1089984 | 321.9884
16.46 | 0.5788625 | 0.01644641 | 7.542572 | 0.1096427 | 322.3321
16.48 | 0.5796106 | 0.0165437 | 7.550519 | 0.1102913 | 322.6718
16.5 | 0.5803552 | 0.01664305 | 7.558374 | 0.1109537 | 323.0074
16.52 | 0.5810999 | 0.01674383 | 7.566161 | 0.1116255 | 323.3402
16.54 | 0.5818499 | 0.01684461 | 7.57385 | 0.1122974 | 323.6688
16.56 | 0.5826014 | 0.01694481 | 7.581427 | 0.1129654 | 323.9926
16.58 | 0.5833495 | 0.0170436 | 7.588945 | 0.113624 | 324.3139
16.6 | 0.5840932 | 0.01714157 | 7.596418 | 0.1142771 | 324.6332
16.62 | 0.5848448 | 0.01723954 | 7.603779 | 0.1149303 | 324.9478
16.64 | 0.5855976 | 0.01734044 | 7.611062 | 0.1156029 | 325.2591
16.66 | 0.5863402 | 0.01744693 | 7.618307 | 0.1163129 | 325.5687
16.68 | 0.5870837 | 0.01755609 | 7.625525 | 0.1170406 | 325.8771
16.7 | 0.5878245 | 0.01766525 | 7.632727 | 0.1177683 | 326.1849
16.72 | 0.5885779 | 0.01777698 | 7.639975 | 0.1185132 | 326.4947
16.74 | 0.5893335 | 0.01789281 | 7.647267 | 0.1192854 | 326.8063
16.76 | 0.5900849 | 0.01801018 | 7.65457 | 0.1200679 | 327.1184
16.78 | 0.59084 | 0.01812755 | 7.661835 | 0.1208503 | 327.4288
16.8 | 0.5915913 | 0.01824171 | 7.669022 | 0.1216114 | 327.736
16.82 | 0.5923378 | 0.01835149 | 7.676079 | 0.1223433 | 328.0376
16.84 | 0.5930833 | 0.01846007 | 7.682995 | 0.1230671 | 328.3331
16.86 | 0.5938303 | 0.01856866 | 7.689838 | 0.1237911 | 328.6256
16.88 | 0.5945747 | 0.01868241 | 7.696606 | 0.1245494 | 328.9148
16.9 | 0.5953269 | 0.01880226 | 7.703256 | 0.1253484 | 329.199
16.92 | 0.5960821 | 0.01892305 | 7.709815 | 0.1261537 | 329.4793
16.94 | 0.5968239 | 0.01904385 | 7.716308 | 0.126959 | 329.7568
16.96 | 0.5975675 | 0.01917026 | 7.722717 | 0.1278017 | 330.0306
16.98 | 0.5983171 | 0.01930256 | 7.729059 | 0.1286837 | 330.3017
17 | 0.5990684 | 0.0194351 | 7.73537 | 0.1295673 | 330.5714
17.02 | 0.5998147 | 0.01956753 | 7.741695 | 0.1304502 | 330.8417
17.04 | 0.6005597 | 0.01969832 | 7.748052 | 0.1313221 | 331.1133
17.06 | 0.6013152 | 0.01982758 | 7.754365 | 0.1321839 | 331.3831
17.08 | 0.602064 | 0.01995684 | 7.760575 | 0.1330456 | 331.6485
17.1 | 0.6028075 | 0.02008599 | 7.766802 | 0.1339066 | 331.9146
17.12 | 0.6035459 | 0.02021452 | 7.773021 | 0.1347635 | 332.1804
17.14 | 0.6042999 | 0.02034254 | 7.779126 | 0.1356169 | 332.4413
17.16 | 0.6050567 | 0.02047056 | 7.785204 | 0.1364704 | 332.701
17.18 | 0.6058028 | 0.02060026 | 7.7913 | 0.1373351 | 332.9615
17.2 | 0.6065503 | 0.02073604 | 7.797332 | 0.1382403 | 333.2193
17.22 | 0.6072942 | 0.02087621 | 7.803296 | 0.1391747 | 333.4742
17.24 | 0.6080492 | 0.02101637 | 7.80925 | 0.1401091 | 333.7286
17.26 | 0.608797 | 0.02115609 | 7.815153 | 0.1410406 | 333.9809
17.28 | 0.6095416 | 0.02129458 | 7.821055 | 0.1419639 | 334.2331
17.3 | 0.6102903 | 0.02143228 | 7.826946 | 0.1428819 | 334.4849
17.32 | 0.6110409 | 0.02156999 | 7.832792 | 0.1437999 | 334.7347
17.34 | 0.611788 | 0.02170994 | 7.838639 | 0.1447329 | 334.9846
17.36 | 0.6125335 | 0.02185471 | 7.844447 | 0.1456981 | 335.2328
17.38 | 0.6132831 | 0.02200206 | 7.850191 | 0.1466804 | 335.4782
17.4 | 0.6140309 | 0.02214941 | 7.855856 | 0.1476627 | 335.7203
17.42 | 0.6147812 | 0.02229876 | 7.861444 | 0.1486584 | 335.9591
17.44 | 0.6155265 | 0.0224516 | 7.866949 | 0.1496773 | 336.1944
17.46 | 0.6162807 | 0.02260594 | 7.872359 | 0.1507063 | 336.4256
17.48 | 0.617037 | 0.02276028 | 7.877626 | 0.1517352 | 336.6507
17.5 | 0.6177739 | 0.02291558 | 7.882796 | 0.1527705 | 336.8716
17.52 | 0.6185143 | 0.02307231 | 7.887918 | 0.1538154 | 337.0905
17.54 | 0.6192659 | 0.0232295 | 7.892996 | 0.1548633 | 337.3075
17.56 | 0.6200096 | 0.0233867 | 7.898085 | 0.1559113 | 337.525
17.58 | 0.620752 | 0.02354277 | 7.903279 | 0.1569518 | 337.747
17.6 | 0.6215014 | 0.02369744 | 7.90856 | 0.1579829 | 337.9726
17.62 | 0.6222605 | 0.02385182 | 7.913879 | 0.1590121 | 338.2
17.64 | 0.623018 | 0.0240062 | 7.91918 | 0.1600413 | 338.4265
17.66 | 0.6237729 | 0.02416274 | 7.924405 | 0.1610849 | 338.6498
17.68 | 0.624518 | 0.02432166 | 7.929508 | 0.1621444 | 338.8679
17.7 | 0.6252572 | 0.0244808 | 7.93448 | 0.1632053 | 339.0803
17.72 | 0.6260048 | 0.02463994 | 7.939335 | 0.1642663 | 339.2878
17.74 | 0.6267524 | 0.02479926 | 7.944078 | 0.1653284 | 339.4905
17.76 | 0.6275019 | 0.02495878 | 7.948799 | 0.1663919 | 339.6923
17.78 | 0.6282481 | 0.0251183 | 7.953496 | 0.1674553 | 339.893
17.8 | 0.6290025 | 0.0252782 | 7.958127 | 0.1685213 | 340.0909
17.82 | 0.6297539 | 0.0254411 | 7.962742 | 0.1696073 | 340.2881
17.84 | 0.6304951 | 0.02560662 | 7.967375 | 0.1707108 | 340.4861
17.86 | 0.6312433 | 0.02577215 | 7.971968 | 0.1718143 | 340.6824
17.88 | 0.6319891 | 0.02593899 | 7.976553 | 0.1729266 | 340.8783
17.9 | 0.6327312 | 0.02611143 | 7.981192 | 0.1740762 | 341.0766
17.92 | 0.6334789 | 0.02628814 | 7.985825 | 0.1752543 | 341.2746
17.94 | 0.6342354 | 0.02646485 | 7.990446 | 0.1764323 | 341.4721
17.96 | 0.634984 | 0.02664309 | 7.995132 | 0.1776206 | 341.6723
17.98 | 0.635729 | 0.0268258 | 7.999839 | 0.1788387 | 341.8735
18 | 0.6364804 | 0.02701144 | 8.004524 | 0.1800763 | 342.0737
18.02 | 0.637228 | 0.02719708 | 8.009145 | 0.1813139 | 342.2712
18.04 | 0.63798 | 0.02738195 | 8.013714 | 0.1825463 | 342.4664
18.06 | 0.638723 | 0.0275651 | 8.018237 | 0.1837673 | 342.6597
18.08 | 0.6394697 | 0.02774733 | 8.022667 | 0.1849822 | 342.849
18.1 | 0.6402313 | 0.02792955 | 8.026993 | 0.186197 | 343.0339
18.12 | 0.6409773 | 0.02810953 | 8.031308 | 0.1873969 | 343.2183
18.14 | 0.6417217 | 0.02828549 | 8.035621 | 0.1885699 | 343.4026
18.16 | 0.6424707 | 0.02845968 | 8.039838 | 0.1897312 | 343.5828
18.18 | 0.643216 | 0.02863387 | 8.044039 | 0.1908925 | 343.7624
18.2 | 0.6439682 | 0.02880839 | 8.048276 | 0.1920559 | 343.9434
18.22 | 0.6447178 | 0.02898341 | 8.052481 | 0.1932227 | 344.1231
18.24 | 0.6454635 | 0.02915859 | 8.056618 | 0.1943906 | 344.2999
18.26 | 0.6462206 | 0.02933377 | 8.060643 | 0.1955585 | 344.4719
18.28 | 0.6469648 | 0.02951025 | 8.064538 | 0.196735 | 344.6384
18.3 | 0.6476802 | 0.02969016 | 8.068383 | 0.1979344 | 344.8027
18.32 | 0.6484357 | 0.02987007 | 8.072217 | 0.1991338 | 344.9665
18.34 | 0.6491985 | 0.03004998 | 8.076009 | 0.2003332 | 345.1286
18.36 | 0.6499687 | 0.03023135 | 8.079856 | 0.2015423 | 345.293
18.38 | 0.6506985 | 0.0304152 | 8.083766 | 0.202768 | 345.4601
18.4 | 0.6514509 | 0.03059904 | 8.087665 | 0.2039936 | 345.6267
18.42 | 0.6521938 | 0.03078289 | 8.091505 | 0.2052193 | 345.7908
18.44 | 0.6529361 | 0.03096963 | 8.095458 | 0.2064642 | 345.9597
18.46 | 0.6536808 | 0.03115953 | 8.099482 | 0.2077302 | 346.1317
18.48 | 0.6544403 | 0.03134942 | 8.103483 | 0.2089961 | 346.3027
18.5 | 0.6551961 | 0.03153931 | 8.107552 | 0.2102621 | 346.4766
18.52 | 0.6559223 | 0.03173526 | 8.111635 | 0.2115684 | 346.6511
18.54 | 0.6566907 | 0.03193546 | 8.115581 | 0.2129031 | 346.8197
18.56 | 0.657445 | 0.03213567 | 8.119445 | 0.2142378 | 346.9848
18.58 | 0.6581895 | 0.03233587 | 8.123292 | 0.2155725 | 347.1492
18.6 | 0.658931 | 0.03253699 | 8.126935 | 0.2169133 | 347.3049
18.62 | 0.6596855 | 0.03273851 | 8.130568 | 0.2182567 | 347.4602
18.64 | 0.66043 | 0.03294004 | 8.134176 | 0.2196003 | 347.6144
18.66 | 0.6611907 | 0.03314156 | 8.137768 | 0.2209437 | 347.7679
18.68 | 0.6619489 | 0.03334004 | 8.141374 | 0.2222669 | 347.922
18.7 | 0.6627023 | 0.03353776 | 8.145181 | 0.2235851 | 348.0847
18.72 | 0.6634769 | 0.03373547 | 8.148907 | 0.2249031 | 348.2439
18.74 | 0.6642514 | 0.03393319 | 8.152698 | 0.2262213 | 348.4059
18.76 | 0.6650121 | 0.03413694 | 8.156592 | 0.2275796 | 348.5723
18.78 | 0.6657886 | 0.03434131 | 8.160575 | 0.2289421 | 348.7425
18.8 | 0.6665709 | 0.03454567 | 8.164508 | 0.2303045 | 348.9106
18.82 | 0.6673661 | 0.0347501 | 8.168533 | 0.2316673 | 349.0826
18.84 | 0.6681459 | 0.03496053 | 8.17266 | 0.2330702 | 349.259
18.86 | 0.6689384 | 0.03517097 | 8.176779 | 0.2344731 | 349.435
18.88 | 0.6697398 | 0.0353814 | 8.180919 | 0.235876 | 349.6119
18.9 | 0.6705269 | 0.03559344 | 8.185117 | 0.2372896 | 349.7913
18.92 | 0.6713449 | 0.03581816 | 8.189482 | 0.2387877 | 349.9779
18.94 | 0.6721533 | 0.03604288 | 8.193901 | 0.2402859 | 350.1667
18.96 | 0.6729719 | 0.0362676 | 8.198451 | 0.241784 | 350.3612
18.98 | 0.6737983 | 0.03649478 | 8.203007 | 0.2432985 | 350.5559
19 | 0.6746219 | 0.03673059 | 8.207558 | 0.2448706 | 350.7503
19.02 | 0.6754435 | 0.03696641 | 8.212059 | 0.2464427 | 350.9427
19.04 | 0.6762559 | 0.03720223 | 8.216497 | 0.2480149 | 351.1324
19.06 | 0.6771213 | 0.03744076 | 8.220791 | 0.2496051 | 351.3159
19.08 | 0.6779411 | 0.03768491 | 8.225118 | 0.2512327 | 351.5008
19.1 | 0.6787825 | 0.03792907 | 8.229341 | 0.2528605 | 351.6812
19.12 | 0.6796366 | 0.03817322 | 8.233428 | 0.2544881 | 351.8559
19.14 | 0.6804885 | 0.03841763 | 8.237361 | 0.2561175 | 352.024
19.16 | 0.6813212 | 0.03866235 | 8.241288 | 0.257749 | 352.1918
19.18 | 0.6821914 | 0.03890707 | 8.245107 | 0.2593805 | 352.355
19.2 | 0.683047 | 0.0391518 | 8.248921 | 0.261012 | 352.518
19.22 | 0.6839234 | 0.03940223 | 8.252783 | 0.2626815 | 352.683
19.24 | 0.6847736 | 0.03965732 | 8.256772 | 0.2643821 | 352.8535
19.26 | 0.6856637 | 0.03991242 | 8.26072 | 0.2660828 | 353.0222
19.28 | 0.6865311 | 0.04016751 | 8.264776 | 0.2677834 | 353.1956
19.3 | 0.6873947 | 0.04041682 | 8.268896 | 0.2694455 | 353.3716
19.32 | 0.6882968 | 0.04066317 | 8.273021 | 0.2710878 | 353.5479
19.34 | 0.6891896 | 0.04090952 | 8.277095 | 0.2727301 | 353.722
19.36 | 0.690084 | 0.04115586 | 8.28118 | 0.2743724 | 353.8966
19.38 | 0.6909891 | 0.04140971 | 8.285207 | 0.2760647 | 354.0687
19.4 | 0.6918839 | 0.04166575 | 8.289271 | 0.2777717 | 354.2424
19.42 | 0.6927921 | 0.04192179 | 8.293389 | 0.2794786 | 354.4183
19.44 | 0.6937113 | 0.04217782 | 8.29757 | 0.2811855 | 354.597
19.46 | 0.694619 | 0.04243778 | 8.301886 | 0.2829185 | 354.7815
19.48 | 0.6955301 | 0.04269828 | 8.306119 | 0.2846552 | 354.9624
19.5 | 0.6964608 | 0.04295878 | 8.310262 | 0.2863919 | 355.1394
19.52 | 0.6973727 | 0.04321928 | 8.314324 | 0.2881285 | 355.313
19.54 | 0.6982885 | 0.04349434 | 8.318287 | 0.2899623 | 355.4824
19.56 | 0.6992308 | 0.04376971 | 8.322276 | 0.2917981 | 355.6528
19.58 | 0.7001726 | 0.04404509 | 8.326331 | 0.2936339 | 355.8261
19.6 | 0.7011308 | 0.04432036 | 8.33049 | 0.2954691 | 356.0038
19.62 | 0.7020547 | 0.04459443 | 8.334665 | 0.2972962 | 356.1823
19.64 | 0.7030149 | 0.04486851 | 8.338937 | 0.2991234 | 356.3648
19.66 | 0.7039533 | 0.04514259 | 8.343219 | 0.3009506 | 356.5478
19.68 | 0.7049195 | 0.04541948 | 8.347568 | 0.3027965 | 356.7337
19.7 | 0.7058907 | 0.04570768 | 8.351865 | 0.3047179 | 356.9173
19.72 | 0.706855 | 0.04599588 | 8.356169 | 0.3066392 | 357.1012
19.74 | 0.7078196 | 0.04628407 | 8.36045 | 0.3085605 | 357.2842
19.76 | 0.7087982 | 0.04657312 | 8.364645 | 0.3104875 | 357.4635
19.78 | 0.7097786 | 0.04686407 | 8.368688 | 0.3124271 | 357.6362
19.8 | 0.7107606 | 0.04715503 | 8.37271 | 0.3143669 | 357.8081
19.82 | 0.7117445 | 0.04744598 | 8.376695 | 0.3163065 | 357.9784
19.84 | 0.7127404 | 0.04773834 | 8.380634 | 0.3182556 | 358.1468
19.86 | 0.713724 | 0.04803267 | 8.384638 | 0.3202178 | 358.3179
19.88 | 0.7147227 | 0.048327 | 8.388759 | 0.32218 | 358.494
19.9 | 0.7157258 | 0.04862133 | 8.392935 | 0.3241422 | 358.6724
19.92 | 0.7167194 | 0.04891712 | 8.397242 | 0.3261141 | 358.8565
19.94 | 0.7177382 | 0.04921423 | 8.401465 | 0.3280949 | 359.037
19.96 | 0.7187602 | 0.04951134 | 8.405692 | 0.3300756 | 359.2176
19.98 | 0.7197497 | 0.04980845 | 8.40986 | 0.3320563 | 359.3957
20 | 0.7207749 | 0.05010868 | 8.414078 | 0.3340579 | 359.576
20.02 | 0.7217944 | 0.05041072 | 8.41818 | 0.3360715 | 359.7513
20.04 | 0.7228373 | 0.05071276 | 8.42242 | 0.3380851 | 359.9325
20.06 | 0.7238728 | 0.05101481 | 8.426586 | 0.3400987 | 360.1105
20.08 | 0.7249135 | 0.05131151 | 8.43081 | 0.3420767 | 360.291
20.1 | 0.7259516 | 0.05160623 | 8.434959 | 0.3440415 | 360.4683
20.12 | 0.726999 | 0.05190095 | 8.439087 | 0.3460063 | 360.6447
20.14 | 0.7280543 | 0.05219566 | 8.443151 | 0.3479711 | 360.8184
20.16 | 0.7290919 | 0.0524874 | 8.447121 | 0.349916 | 360.9881
20.18 | 0.7301614 | 0.05277852 | 8.451019 | 0.3518568 | 361.1547
20.2 | 0.7312152 | 0.05306963 | 8.454853 | 0.3537975 | 361.3185
20.22 | 0.7322822 | 0.05336075 | 8.458732 | 0.3557383 | 361.4843
20.24 | 0.7333475 | 0.05365696 | 8.462661 | 0.3577131 | 361.6522
20.26 | 0.7344223 | 0.05395351 | 8.466682 | 0.3596901 | 361.824
20.28 | 0.7354971 | 0.05425005 | 8.470877 | 0.361667 | 362.0033
20.3 | 0.7365754 | 0.05454513 | 8.475192 | 0.3636342 | 362.1877
20.32 | 0.7376609 | 0.05481499 | 8.479603 | 0.3654333 | 362.3762
20.34 | 0.7387493 | 0.05508484 | 8.484128 | 0.3672323 | 362.5696
20.36 | 0.7398444 | 0.0553547 | 8.488647 | 0.3690313 | 362.7627
20.38 | 0.7409597 | 0.05562032 | 8.492854 | 0.3708021 | 362.9425
20.4 | 0.7420509 | 0.05586444 | 8.495308 | 0.3724296 | 363.0474
20.42 | 0.7431113 | 0.05610857 | 8.494086 | 0.3740571 | 362.9951
20.44 | 0.7436968 | 0.05635269 | 8.48868 | 0.3756846 | 362.7641
20.46 | 0.7438529 | 0.05658595 | 8.47934 | 0.3772397 | 362.365
20.48 | 0.7438928 | 0.05678989 | 8.466513 | 0.3785993 | 361.8168
20.5 | 0.7439085 | 0.05699383 | 8.451873 | 0.3799589 | 361.1912
20.52 | 0.7439145 | 0.05719777 | 8.437471 | 0.3813185 | 360.5757
20.53252 | 0.7439167 | 0.05732539 | 8.429015 | 0.3821693 | 360.2143

## 9kN
time [s] | crosshead [mm] | extensometer [mm] | load [kN] | strain [%] | stress [MPa]
0 | 0 | 0 | 0.1113156 | 0 | 4.74491 | L0 | 15
0.02 | -6.982709e-07 | 5.624473e-06 | 0.1112721 | 3.749649e-05 | 4.743056 | S0 | 23.46
0.04 | 1.397657e-07 | 1.124895e-05 | 0.1112433 | 7.4993e-05 | 4.741829
0.06 | -3.945828e-07 | 1.687342e-05 | 0.1112236 | 0.0001124895 | 4.740989
0.08 | -2.048472e-07 | 2.22423e-05 | 0.1112409 | 0.000148282 | 4.741726
0.1 | -7.396329e-07 | 2.716717e-05 | 0.1112538 | 0.0001811145 | 4.742276
0.12 | -3.86909e-07 | 3.192736e-05 | 0.1112874 | 0.0002128491 | 4.743708
0.14 | -3.685452e-07 | 3.668754e-05 | 0.111321 | 0.0002445836 | 4.745141
0.16 | -2.318627e-07 | 3.967469e-05 | 0.1113294 | 0.0002644979 | 4.745499
0.18 | -7.944497e-08 | 4.030615e-05 | 0.1113123 | 0.0002687077 | 4.74477
0.2 | -3.522618e-07 | 4.018404e-05 | 0.1113057 | 0.0002678936 | 4.744488
0.22 | -4.905876e-07 | 4.006193e-05 | 0.1112872 | 0.0002670795 | 4.7437
0.24 | -8.435226e-07 | 3.789208e-05 | 0.111266 | 0.0002526139 | 4.742796
0.26 | -7.270615e-07 | 3.353117e-05 | 0.1112674 | 0.0002235411 | 4.742856
0.28 | -4.914514e-07 | 2.858416e-05 | 0.1112561 | 0.0001905611 | 4.742374
0.3 | -6.139483e-07 | 2.363714e-05 | 0.1112373 | 0.0001575809 | 4.741573
0.32 | -1.087388e-06 | 2.202481e-05 | 0.1112209 | 0.0001468321 | 4.740874
0.34 | -6.351013e-07 | 2.333833e-05 | 0.1112029 | 0.0001555889 | 4.740107
0.36 | -9.936366e-09 | 2.526161e-05 | 0.1111828 | 0.0001684107 | 4.73925
0.38 | -2.720201e-07 | 2.71849e-05 | 0.1111764 | 0.0001812327 | 4.738977 | Elastic modulus [MPa]
0.4 | -8.155198e-07 | 3.028898e-05 | 0.11118 | 0.0002019265 | 4.73913 | Slope | Intercept | 407713.9 | 79.42099
0.42 | -2.65797e-07 | 3.425584e-05 | 0.1112043 | 0.0002283723 | 4.740166 | Inc. slope | Inc. intercept | 2214.628 | 0.4847019
0.44 | -1.440667e-07 | 3.834564e-05 | 0.1112204 | 0.0002556376 | 4.740853 | R2 |  | 0.9881629 | 6.378142
0.46 | 8.297892e-07 | 4.243543e-05 | 0.1112132 | 0.0002829029 | 4.740546 |  |  | 33892.95 | 406
0.48 | 5.128095e-06 | 4.534027e-05 | 0.1112263 | 0.0003022685 | 4.741104 |  |  | 1378788.9 | 16516.36
0.5 | 2.408247e-05 | 4.750736e-05 | 0.1112978 | 0.0003167157 | 4.744152 | Rp0.2%
0.52 | 6.627813e-05 | 4.961982e-05 | 0.1115379 | 0.0003307988 | 4.754386 | Intercept |  | -815.4278
0.54 | 0.0001420543 | 5.17258e-05 | 0.1119747 | 0.0003448387 | 4.773005 | Slope |  | 407713.9
0.56 | 0.0002517727 | 5.235637e-05 | 0.1125921 | 0.0003490425 | 4.799322 | 0.002 | 0 | 0.2
0.58 | 0.0003766001 | 5.219695e-05 | 0.1133839 | 0.0003479797 | 4.833073 | 0.003 | 407.7139 | 0.3
0.6 | 0.0005267951 | 5.203753e-05 | 0.1142697 | 0.0003469169 | 4.870831 | 0.004 | 815.4278 | 0.4
0.62 | 0.0006866926 | 5.208409e-05 | 0.1151402 | 0.0003472273 | 4.907937 | 0.005 | 1223.142 | 0.5
0.64 | 0.0008613116 | 5.392138e-05 | 0.1159638 | 0.0003594759 | 4.943043 | 0.006 | 1630.856 | 0.6
0.66 | 0.001078176 | 5.666045e-05 | 0.1166827 | 0.0003777363 | 4.973687 | 0.007 | 2038.569 | 0.7
0.68 | 0.001307711 | 5.939951e-05 | 0.1172629 | 0.0003959967 | 4.998419 | 0.008 | 2446.283 | 0.8
0.7 | 0.001556569 | 6.217586e-05 | 0.1176875 | 0.0004145057 | 5.016517 | 0.009 | 2853.997 | 0.9
0.72 | 0.001845161 | 6.511017e-05 | 0.1179892 | 0.0004340678 | 5.029378
0.74 | 0.002144078 | 6.811851e-05 | 0.1182106 | 0.0004541234 | 5.038815
0.76 | 0.002460091 | 7.112684e-05 | 0.1184562 | 0.0004741789 | 5.049284
0.78 | 0.002805177 | 7.313034e-05 | 0.1187439 | 0.0004875356 | 5.061547
0.8 | 0.003157394 | 7.245776e-05 | 0.1191045 | 0.0004830517 | 5.076918
0.82 | 0.003551617 | 7.063838e-05 | 0.1195481 | 0.0004709225 | 5.095827
0.84 | 0.003970305 | 6.881899e-05 | 0.1200768 | 0.0004587933 | 5.118363
0.86 | 0.004391811 | 6.695351e-05 | 0.1206326 | 0.0004463567 | 5.142055
0.88 | 0.004851834 | 6.499812e-05 | 0.1211705 | 0.0004333208 | 5.164983
0.9 | 0.005340593 | 6.300774e-05 | 0.1216869 | 0.0004200516 | 5.186995
0.92 | 0.005833935 | 6.101736e-05 | 0.1221467 | 0.0004067824 | 5.206594
0.94 | 0.006357643 | 6.405484e-05 | 0.1225145 | 0.0004270323 | 5.222272
0.96 | 0.006909287 | 7.453469e-05 | 0.1228121 | 0.0004968979 | 5.234957
0.98 | 0.007470998 | 8.756058e-05 | 0.1231336 | 0.0005837372 | 5.248662
1 | 0.008060522 | 0.0001005865 | 0.1234596 | 0.0006705767 | 5.262558
1.02 | 0.008670633 | 0.0001102547 | 0.1237708 | 0.0007350313 | 5.275823
1.04 | 0.009311183 | 0.0001158347 | 0.1241051 | 0.0007722313 | 5.290072
1.06 | 0.009967624 | 0.0001201878 | 0.1245008 | 0.000801252 | 5.306939
1.08 | 0.01065027 | 0.0001245408 | 0.124853 | 0.000830272 | 5.321952
1.1 | 0.01135481 | 0.0001285028 | 0.1252269 | 0.0008566853 | 5.33789
1.12 | 0.01208076 | 0.000132078 | 0.1256263 | 0.00088052 | 5.354915
1.14 | 0.01282124 | 0.0001355581 | 0.1260287 | 0.0009037207 | 5.372067
1.16 | 0.01356194 | 0.0001390383 | 0.1264219 | 0.000926922 | 5.388828
1.18 | 0.01430721 | 0.0001419712 | 0.1268384 | 0.0009464747 | 5.406581
1.2 | 0.01505002 | 0.000144445 | 0.127299 | 0.0009629667 | 5.426215
1.22 | 0.01580768 | 0.0001468302 | 0.1278048 | 0.000978868 | 5.447775
1.24 | 0.01655985 | 0.0001492153 | 0.1283695 | 0.0009947687 | 5.471846
1.26 | 0.01729817 | 0.0001501535 | 0.128983 | 0.001001023 | 5.497997
1.28 | 0.01804436 | 0.0001500931 | 0.1296414 | 0.001000621 | 5.526061
1.3 | 0.01879262 | 0.0001499135 | 0.1302972 | 0.0009994233 | 5.554015
1.32 | 0.01954286 | 0.000149734 | 0.1309777 | 0.0009982267 | 5.583022
1.34 | 0.02028737 | 0.0001428516 | 0.1316375 | 0.000952344 | 5.611147
1.36 | 0.02103426 | 0.0001321179 | 0.1322548 | 0.000880786 | 5.63746
1.38 | 0.02178946 | 0.0001212479 | 0.132876 | 0.0008083193 | 5.663939
1.4 | 0.02253927 | 0.0001103694 | 0.1334992 | 0.000735796 | 5.690503
1.42 | 0.02328632 | 9.93742e-05 | 0.1340599 | 0.0006624947 | 5.714403
1.44 | 0.02402507 | 8.831882e-05 | 0.1346071 | 0.0005887921 | 5.737728
1.46 | 0.02478629 | 7.726344e-05 | 0.1351662 | 0.0005150896 | 5.76156
1.48 | 0.02553523 | 6.680325e-05 | 0.1356738 | 0.000445355 | 5.783197
1.5 | 0.02628335 | 5.993183e-05 | 0.1361424 | 0.0003995455 | 5.803171
1.52 | 0.02702273 | 5.481506e-05 | 0.1366569 | 0.0003654337 | 5.825102
1.54 | 0.02776717 | 4.969829e-05 | 0.1371736 | 0.0003313219 | 5.847127
1.56 | 0.02852424 | 4.290496e-05 | 0.1376482 | 0.0002860331 | 5.867357
1.58 | 0.02927243 | 3.002936e-05 | 0.1381221 | 0.0002001957 | 5.887558
1.6 | 0.03002078 | 1.437234e-05 | 0.1386067 | 9.58156e-05 | 5.908214
1.62 | 0.03076758 | -1.284682e-06 | 0.1390601 | -8.564547e-06 | 5.92754
1.64 | 0.03151723 | -1.547841e-05 | 0.13949 | -0.0001031894 | 5.945865
1.66 | 0.03225836 | -2.594347e-05 | 0.1399137 | -0.0001729565 | 5.963926
1.68 | 0.0330102 | -3.482883e-05 | 0.1403175 | -0.0002321922 | 5.981138
1.7 | 0.03375948 | -4.37142e-05 | 0.1407148 | -0.000291428 | 5.998073
1.72 | 0.03450731 | -5.379861e-05 | 0.1410845 | -0.0003586574 | 6.013832
1.74 | 0.03525822 | -6.614396e-05 | 0.1414295 | -0.0004409597 | 6.028538
1.76 | 0.03599988 | -7.935737e-05 | 0.1417422 | -0.0005290491 | 6.041867
1.78 | 0.03675617 | -9.257079e-05 | 0.1420562 | -0.0006171386 | 6.055251
1.8 | 0.0375105 | -0.0001024806 | 0.142334 | -0.000683204 | 6.067093
1.82 | 0.038244 | -0.000107559 | 0.1426121 | -0.00071706 | 6.078947
1.84 | 0.0389872 | -0.0001109961 | 0.1428593 | -0.000739974 | 6.089484
1.86 | 0.03974579 | -0.0001144331 | 0.1431203 | -0.0007628873 | 6.10061
1.88 | 0.04048938 | -0.0001221971 | 0.143364 | -0.0008146473 | 6.110997
1.9 | 0.0412351 | -0.0001349066 | 0.1436172 | -0.0008993773 | 6.12179
1.92 | 0.04198047 | -0.000149024 | 0.143873 | -0.0009934933 | 6.132694
1.94 | 0.04273699 | -0.0001631414 | 0.1441283 | -0.001087609 | 6.143576
1.96 | 0.04349102 | -0.0001739006 | 0.1443484 | -0.001159337 | 6.152958
1.98 | 0.04424529 | -0.0001816123 | 0.1445775 | -0.001210749 | 6.162724
2 | 0.04498532 | -0.0001886558 | 0.1447615 | -0.001257705 | 6.170567
2.02 | 0.0457321 | -0.0001956992 | 0.1449321 | -0.001304661 | 6.177839
2.04 | 0.04647987 | -0.00020378 | 0.1451128 | -0.001358533 | 6.185541
2.06 | 0.04722625 | -0.0002126249 | 0.1453123 | -0.001417499 | 6.194045
2.08 | 0.04797309 | -0.0002215811 | 0.1455192 | -0.001477207 | 6.202864
2.1 | 0.04872336 | -0.0002305373 | 0.1457489 | -0.001536915 | 6.212656
2.12 | 0.04948252 | -0.0002404974 | 0.1459474 | -0.001603316 | 6.221117
2.14 | 0.05022543 | -0.0002510872 | 0.1461564 | -0.001673915 | 6.230026
2.16 | 0.05096529 | -0.0002617259 | 0.1463616 | -0.001744839 | 6.238772
2.18 | 0.05171834 | -0.000272369 | 0.1465462 | -0.001815793 | 6.246641
2.2 | 0.0524634 | -0.0002893542 | 0.146733 | -0.001929028 | 6.254604
2.22 | 0.05320859 | -0.0003097419 | 0.146958 | -0.002064946 | 6.264194
2.24 | 0.05395311 | -0.0003301297 | 0.1471699 | -0.002200865 | 6.273227
2.26 | 0.05471112 | -0.0003507106 | 0.1474003 | -0.002338071 | 6.283048
2.28 | 0.05545567 | -0.0003734949 | 0.1476462 | -0.002489966 | 6.293529
2.3 | 0.0562071 | -0.0003974061 | 0.1478928 | -0.002649374 | 6.304041
2.32 | 0.05695889 | -0.0004213173 | 0.1481252 | -0.002808782 | 6.313947
2.34 | 0.0577055 | -0.0004448645 | 0.1483405 | -0.002965763 | 6.323124
2.36 | 0.05845848 | -0.0004665333 | 0.1485586 | -0.003110222 | 6.332421
2.38 | 0.05919777 | -0.0004872989 | 0.148798 | -0.003248659 | 6.342626
2.4 | 0.05994434 | -0.0005080645 | 0.1490342 | -0.003387097 | 6.352694
2.42 | 0.06070324 | -0.0005287139 | 0.1492766 | -0.003524759 | 6.363026
2.44 | 0.06144547 | -0.0005489885 | 0.1495729 | -0.003659923 | 6.375656
2.46 | 0.06219484 | -0.0005690954 | 0.1498435 | -0.003793969 | 6.387191
2.48 | 0.06294403 | -0.0005892023 | 0.1500977 | -0.003928015 | 6.398026
2.5 | 0.06369245 | -0.0006088129 | 0.1503547 | -0.004058753 | 6.408981
2.52 | 0.06444274 | -0.0006273287 | 0.1506034 | -0.004182191 | 6.419582
2.54 | 0.06518849 | -0.0006453998 | 0.1508371 | -0.004302665 | 6.429544
2.56 | 0.06593586 | -0.0006634709 | 0.1510929 | -0.004423139 | 6.440448
2.58 | 0.06669465 | -0.0006795685 | 0.1513151 | -0.004530457 | 6.449919
2.6 | 0.06743669 | -0.0006924482 | 0.151518 | -0.004616321 | 6.458568
2.62 | 0.06816428 | -0.0007041694 | 0.1517016 | -0.004694463 | 6.466394
2.64 | 0.06891209 | -0.0007158905 | 0.1519021 | -0.004772603 | 6.47494
2.66 | 0.0696729 | -0.0007288655 | 0.1520823 | -0.004859103 | 6.482621
2.68 | 0.07043426 | -0.0007434169 | 0.1522923 | -0.004956113 | 6.491573
2.7 | 0.07117783 | -0.0007584532 | 0.1525035 | -0.005056355 | 6.500575
2.72 | 0.0719246 | -0.0007734896 | 0.1527111 | -0.005156597 | 6.509425
2.74 | 0.07267198 | -0.0007899683 | 0.1529162 | -0.005266455 | 6.518167
2.76 | 0.07341031 | -0.0008079525 | 0.153153 | -0.00538635 | 6.528261
2.78 | 0.07416637 | -0.0008263294 | 0.1534068 | -0.005508863 | 6.539079
2.8 | 0.07492269 | -0.0008447063 | 0.1537308 | -0.005631375 | 6.55289
2.82 | 0.07566456 | -0.0008646393 | 0.1540739 | -0.005764262 | 6.567515
2.84 | 0.07640873 | -0.0008859098 | 0.1543968 | -0.005906065 | 6.581279
2.86 | 0.07716172 | -0.0009074499 | 0.1547723 | -0.006049666 | 6.597285
2.88 | 0.07791094 | -0.00092899 | 0.1551968 | -0.006193267 | 6.615379
2.9 | 0.07866335 | -0.0009472748 | 0.1556624 | -0.006315165 | 6.635226
2.92 | 0.07940395 | -0.0009631786 | 0.156199 | -0.006421191 | 6.658099
2.94 | 0.08014891 | -0.0009787421 | 0.1568294 | -0.006524947 | 6.68497
2.96 | 0.080903 | -0.0009943056 | 0.1574984 | -0.006628704 | 6.713487
2.98 | 0.08165798 | -0.001009806 | 0.1581804 | -0.00673204 | 6.742558
3 | 0.08240463 | -0.001025267 | 0.1588996 | -0.006835113 | 6.773214
3.02 | 0.08313982 | -0.001040726 | 0.1596628 | -0.006938173 | 6.805746
3.04 | 0.08390231 | -0.001056225 | 0.1604446 | -0.0070415 | 6.839071
3.06 | 0.08464703 | -0.001074453 | 0.1612878 | -0.00716302 | 6.875013
3.08 | 0.0853874 | -0.001094134 | 0.162192 | -0.007294227 | 6.913555
3.1 | 0.08613318 | -0.001113814 | 0.1630972 | -0.007425427 | 6.95214
3.12 | 0.08688281 | -0.001133812 | 0.1640272 | -0.007558747 | 6.991782
3.14 | 0.08763712 | -0.001156435 | 0.1649806 | -0.007709567 | 7.032421
3.16 | 0.08838143 | -0.001180375 | 0.1659385 | -0.007869167 | 7.073252
3.18 | 0.08912814 | -0.001204316 | 0.1669049 | -0.008028773 | 7.114446
3.2 | 0.08988143 | -0.001229182 | 0.1679072 | -0.008194547 | 7.15717
3.22 | 0.09062341 | -0.001258025 | 0.16895 | -0.008386833 | 7.20162
3.24 | 0.09137334 | -0.001288737 | 0.1700039 | -0.00859158 | 7.246543
3.26 | 0.09212577 | -0.001319448 | 0.1710792 | -0.00879632 | 7.292379
3.28 | 0.0928692 | -0.001352127 | 0.172185 | -0.00901418 | 7.339514
3.3 | 0.09362961 | -0.001390315 | 0.1733293 | -0.009268767 | 7.388291
3.32 | 0.09437834 | -0.001430893 | 0.1744563 | -0.009539287 | 7.43633
3.34 | 0.09512508 | -0.001471472 | 0.1756234 | -0.009809813 | 7.486078
3.36 | 0.09587335 | -0.001513123 | 0.1767809 | -0.01008749 | 7.535418
3.38 | 0.0966166 | -0.001556961 | 0.1779222 | -0.01037974 | 7.584066
3.4 | 0.09737258 | -0.001601664 | 0.1790677 | -0.01067776 | 7.632894
3.42 | 0.09811676 | -0.001646367 | 0.1802259 | -0.01097578 | 7.682263
3.44 | 0.09886412 | -0.001688541 | 0.181377 | -0.01125694 | 7.73133
3.46 | 0.09962003 | -0.00172675 | 0.1825157 | -0.01151167 | 7.779868
3.48 | 0.1003708 | -0.001763559 | 0.1836646 | -0.01175706 | 7.828841
3.5 | 0.1011065 | -0.001800369 | 0.1847895 | -0.01200246 | 7.87679
3.52 | 0.1018538 | -0.001834868 | 0.1859154 | -0.01223245 | 7.924783
3.54 | 0.1025991 | -0.001866462 | 0.1870516 | -0.01244308 | 7.973214
3.56 | 0.1033452 | -0.001897163 | 0.1882103 | -0.01264775 | 8.022604
3.58 | 0.1041023 | -0.001927864 | 0.1893813 | -0.01285243 | 8.072519
3.6 | 0.1048442 | -0.001955816 | 0.1905651 | -0.01303877 | 8.12298
3.62 | 0.1055919 | -0.001980905 | 0.1917669 | -0.01320603 | 8.174207
3.64 | 0.1063416 | -0.002005248 | 0.1930094 | -0.01336832 | 8.22717
3.66 | 0.1070929 | -0.002029591 | 0.1942762 | -0.01353061 | 8.281168
3.68 | 0.1078396 | -0.002049495 | 0.1955436 | -0.0136633 | 8.335192
3.7 | 0.1085864 | -0.002065673 | 0.1968267 | -0.01377115 | 8.389885
3.72 | 0.1093371 | -0.002081129 | 0.1981587 | -0.01387419 | 8.446662
3.74 | 0.1100831 | -0.002096585 | 0.1994996 | -0.01397723 | 8.503819
3.76 | 0.1108385 | -0.002109825 | 0.2008587 | -0.0140655 | 8.561752
3.78 | 0.1115847 | -0.002121547 | 0.2022385 | -0.01414365 | 8.620567
3.8 | 0.1123319 | -0.002133093 | 0.2036257 | -0.01422062 | 8.679697
3.82 | 0.1130784 | -0.002144638 | 0.2050081 | -0.01429759 | 8.738623
3.84 | 0.1138356 | -0.002153097 | 0.2064023 | -0.01435398 | 8.798052
3.86 | 0.1145847 | -0.002159786 | 0.2078082 | -0.01439857 | 8.85798
3.88 | 0.1153282 | -0.002166413 | 0.2092568 | -0.01444275 | 8.919727
3.9 | 0.1160765 | -0.002172808 | 0.2107384 | -0.01448539 | 8.982882
3.92 | 0.1168293 | -0.002175306 | 0.2122334 | -0.01450204 | 9.046607
3.94 | 0.1175722 | -0.002175781 | 0.2137328 | -0.01450521 | 9.11052
3.96 | 0.1183099 | -0.002176256 | 0.2152609 | -0.01450837 | 9.175656
3.98 | 0.1190628 | -0.002175912 | 0.2168109 | -0.01450608 | 9.241726
4 | 0.1198104 | -0.002170536 | 0.2183686 | -0.01447024 | 9.308124
4.02 | 0.1205604 | -0.002162695 | 0.2199459 | -0.01441797 | 9.375358
4.04 | 0.1213173 | -0.002154854 | 0.2215327 | -0.01436569 | 9.442997
4.06 | 0.122059 | -0.002147773 | 0.2231105 | -0.01431849 | 9.510251
4.08 | 0.1228074 | -0.002143553 | 0.2246557 | -0.01429035 | 9.576117
4.1 | 0.1235618 | -0.002140648 | 0.2262191 | -0.01427099 | 9.642758
4.12 | 0.1242998 | -0.002137744 | 0.2277766 | -0.01425163 | 9.709147
4.14 | 0.1250495 | -0.002134839 | 0.2293279 | -0.01423226 | 9.775273
4.16 | 0.1258035 | -0.002142438 | 0.2308938 | -0.01428292 | 9.84202
4.18 | 0.1265522 | -0.002150233 | 0.2324915 | -0.01433489 | 9.910124
4.2 | 0.1272953 | -0.002158029 | 0.2340811 | -0.01438686 | 9.977882
4.22 | 0.1280404 | -0.002170774 | 0.2356799 | -0.01447183 | 10.04603
4.24 | 0.1287956 | -0.002193175 | 0.2373249 | -0.01462117 | 10.11615
4.26 | 0.129547 | -0.002219333 | 0.2389836 | -0.01479555 | 10.18685
4.28 | 0.1302953 | -0.002245491 | 0.2406343 | -0.01496994 | 10.25722
4.3 | 0.1310442 | -0.0022698 | 0.2423001 | -0.015132 | 10.32822
4.32 | 0.1317947 | -0.002291321 | 0.2439557 | -0.01527547 | 10.39879
4.34 | 0.1325469 | -0.00231188 | 0.2455849 | -0.01541253 | 10.46824
4.36 | 0.1332884 | -0.002332438 | 0.247173 | -0.01554959 | 10.53593
4.38 | 0.1340379 | -0.002355039 | 0.2487885 | -0.01570026 | 10.6048
4.4 | 0.134784 | -0.002380033 | 0.2504082 | -0.01586689 | 10.67384
4.42 | 0.1355343 | -0.002405723 | 0.2520571 | -0.01603815 | 10.74412
4.44 | 0.1362747 | -0.002431413 | 0.253727 | -0.01620942 | 10.8153
4.46 | 0.1370196 | -0.002455261 | 0.2554835 | -0.01636841 | 10.89017
4.48 | 0.1377764 | -0.002477382 | 0.2572655 | -0.01651588 | 10.96613
4.5 | 0.1385293 | -0.002499105 | 0.2591027 | -0.0166607 | 11.04445
4.52 | 0.1392691 | -0.002520828 | 0.2610071 | -0.01680552 | 11.12562
4.54 | 0.1400127 | -0.002535584 | 0.2630261 | -0.01690389 | 11.21168
4.56 | 0.1407688 | -0.002544825 | 0.2651632 | -0.0169655 | 11.30278
4.58 | 0.1415171 | -0.002553112 | 0.2674432 | -0.01702075 | 11.39997
4.6 | 0.1422568 | -0.002561399 | 0.2698642 | -0.01707599 | 11.50316
4.62 | 0.143009 | -0.002565564 | 0.2724439 | -0.01710376 | 11.61312
4.64 | 0.1437632 | -0.002567012 | 0.2751169 | -0.01711341 | 11.72706
4.66 | 0.1445143 | -0.00256819 | 0.2778573 | -0.01712127 | 11.84387
4.68 | 0.1452589 | -0.002569368 | 0.2807228 | -0.01712912 | 11.96602
4.7 | 0.1460047 | -0.002569442 | 0.2837486 | -0.01712961 | 12.095
4.72 | 0.1467564 | -0.002568906 | 0.2869161 | -0.01712604 | 12.23001
4.74 | 0.1475095 | -0.002568362 | 0.2902591 | -0.01712241 | 12.37251
4.76 | 0.1482631 | -0.002568405 | 0.2938193 | -0.0171227 | 12.52427
4.78 | 0.1489971 | -0.00257674 | 0.2975631 | -0.01717827 | 12.68385
4.8 | 0.1497479 | -0.002589356 | 0.3014857 | -0.01726237 | 12.85105
4.82 | 0.1505018 | -0.002601971 | 0.3055619 | -0.01734647 | 13.0248
4.84 | 0.1512426 | -0.002614279 | 0.3098495 | -0.01742853 | 13.20757
4.86 | 0.1519902 | -0.002624711 | 0.314318 | -0.01749807 | 13.39804
4.88 | 0.1527404 | -0.002634227 | 0.3189722 | -0.01756151 | 13.59643
4.9 | 0.15349 | -0.002643742 | 0.3238224 | -0.01762495 | 13.80317
4.92 | 0.154237 | -0.002652246 | 0.3288888 | -0.01768164 | 14.01913
4.94 | 0.154985 | -0.002657268 | 0.3341425 | -0.01771512 | 14.24307
4.96 | 0.1557235 | -0.002660713 | 0.3395857 | -0.01773809 | 14.47509
4.98 | 0.1564803 | -0.002664157 | 0.3451879 | -0.01776105 | 14.71389
5 | 0.1572367 | -0.002664444 | 0.3509397 | -0.01776296 | 14.95907
5.02 | 0.157977 | -0.002657494 | 0.3568129 | -0.01771663 | 15.20942
5.04 | 0.1587259 | -0.002647568 | 0.3628148 | -0.01765045 | 15.46525
5.06 | 0.1594671 | -0.002637642 | 0.3688931 | -0.01758428 | 15.72434
5.08 | 0.1602289 | -0.00263187 | 0.3750431 | -0.0175458 | 15.98649
5.1 | 0.1609771 | -0.002633179 | 0.3812316 | -0.01755453 | 16.25028
5.12 | 0.1617226 | -0.002637092 | 0.3874938 | -0.01758061 | 16.51721
5.14 | 0.162472 | -0.002641005 | 0.3937939 | -0.0176067 | 16.78576
5.16 | 0.1632155 | -0.002639039 | 0.4001601 | -0.01759359 | 17.05712
5.18 | 0.1639705 | -0.002629207 | 0.4065898 | -0.01752805 | 17.33119
5.2 | 0.1647172 | -0.002616845 | 0.4130573 | -0.01744563 | 17.60688
5.22 | 0.1654646 | -0.002604484 | 0.4195316 | -0.01736323 | 17.88285
5.24 | 0.1662129 | -0.002594282 | 0.4260314 | -0.01729521 | 18.15991
5.26 | 0.1669589 | -0.002586412 | 0.4325399 | -0.01724275 | 18.43734
5.28 | 0.1677143 | -0.002579172 | 0.4391036 | -0.01719448 | 18.71712
5.3 | 0.1684507 | -0.002571931 | 0.4457339 | -0.01714621 | 18.99974
5.32 | 0.1692018 | -0.002567617 | 0.4524343 | -0.01711745 | 19.28535
5.34 | 0.1699504 | -0.002565944 | 0.4591573 | -0.01710629 | 19.57192
5.36 | 0.1707039 | -0.002564845 | 0.4659168 | -0.01709897 | 19.86005
5.38 | 0.1714507 | -0.002563746 | 0.472712 | -0.01709164 | 20.1497
5.4 | 0.1721886 | -0.002563832 | 0.4794794 | -0.01709221 | 20.43817
5.42 | 0.1729447 | -0.00256483 | 0.486277 | -0.01709887 | 20.72792
5.44 | 0.1736882 | -0.002565974 | 0.4931534 | -0.01710649 | 21.02103
5.46 | 0.1744302 | -0.002567119 | 0.5001094 | -0.01711413 | 21.31754
5.48 | 0.1751794 | -0.00256491 | 0.5071061 | -0.0170994 | 21.61578
5.5 | 0.1759295 | -0.002560556 | 0.5142495 | -0.01707037 | 21.92027
5.52 | 0.1766833 | -0.002556016 | 0.5214997 | -0.01704011 | 22.22931
5.54 | 0.177438 | -0.002551534 | 0.528789 | -0.01701023 | 22.54003
5.56 | 0.178178 | -0.002553106 | 0.536125 | -0.01702071 | 22.85273
5.58 | 0.1789289 | -0.002557912 | 0.5435397 | -0.01705275 | 23.16879
5.6 | 0.1796827 | -0.002562717 | 0.5509703 | -0.01708478 | 23.48552
5.62 | 0.1804352 | -0.002566805 | 0.5583856 | -0.01711203 | 23.8016
5.64 | 0.1811789 | -0.002564937 | 0.5658164 | -0.01709958 | 24.11835
5.66 | 0.1819212 | -0.002560078 | 0.573287 | -0.01706719 | 24.43679
5.68 | 0.1826781 | -0.002555219 | 0.5807021 | -0.01703479 | 24.75286
5.7 | 0.1834296 | -0.002549817 | 0.5881152 | -0.01699878 | 25.06885
5.72 | 0.1841712 | -0.00254217 | 0.5955614 | -0.0169478 | 25.38625
5.74 | 0.1849175 | -0.002533474 | 0.6030088 | -0.01688983 | 25.7037
5.76 | 0.1856669 | -0.002524778 | 0.6104785 | -0.01683185 | 26.0221
5.78 | 0.1864141 | -0.002514686 | 0.6180146 | -0.01676457 | 26.34333
5.8 | 0.1871595 | -0.002500741 | 0.6255681 | -0.01667161 | 26.66531
5.82 | 0.1879036 | -0.002485132 | 0.6330901 | -0.01656755 | 26.98594
5.84 | 0.1886587 | -0.002469522 | 0.6405694 | -0.01646348 | 27.30475
5.86 | 0.1894013 | -0.002453253 | 0.6479631 | -0.01635502 | 27.61991
5.88 | 0.1901529 | -0.002435625 | 0.6553172 | -0.0162375 | 27.93338
5.9 | 0.1908966 | -0.002417457 | 0.6626458 | -0.01611638 | 28.24577
5.92 | 0.1916427 | -0.002399288 | 0.6699815 | -0.01599525 | 28.55846
5.94 | 0.1923941 | -0.002378283 | 0.677367 | -0.01585522 | 28.87327
5.96 | 0.1931452 | -0.002352683 | 0.6848357 | -0.01568455 | 29.19163
5.98 | 0.1938967 | -0.002325433 | 0.6923566 | -0.01550289 | 29.51222
6 | 0.1946477 | -0.002298183 | 0.699929 | -0.01532122 | 29.835
6.02 | 0.1953901 | -0.002271821 | 0.7075698 | -0.01514547 | 30.16069
6.04 | 0.196138 | -0.002246598 | 0.7153029 | -0.01497732 | 30.49032
6.06 | 0.1968873 | -0.002221729 | 0.7231017 | -0.01481153 | 30.82275
6.08 | 0.1976357 | -0.00219686 | 0.7310046 | -0.01464573 | 31.15962
6.1 | 0.198391 | -0.002170193 | 0.7389886 | -0.01446795 | 31.49994
6.12 | 0.1991446 | -0.002141621 | 0.7470227 | -0.01427747 | 31.8424
6.14 | 0.1998906 | -0.002112545 | 0.7550967 | -0.01408363 | 32.18656
6.16 | 0.2006367 | -0.002083469 | 0.763188 | -0.01388979 | 32.53146
6.18 | 0.201381 | -0.002064958 | 0.7712566 | -0.01376639 | 32.87539
6.2 | 0.2021295 | -0.002055611 | 0.7793487 | -0.01370407 | 33.22032
6.22 | 0.2028728 | -0.002048139 | 0.7874967 | -0.01365426 | 33.56763
6.24 | 0.203614 | -0.002040666 | 0.7956548 | -0.01360444 | 33.91538
6.26 | 0.2043641 | -0.002026614 | 0.8038651 | -0.01351076 | 34.26535
6.28 | 0.2051175 | -0.002007932 | 0.8121186 | -0.01338621 | 34.61716
6.3 | 0.2058767 | -0.001988659 | 0.8204119 | -0.01325773 | 34.97067
6.32 | 0.2066149 | -0.001969385 | 0.8287481 | -0.01312923 | 35.32601
6.34 | 0.2073655 | -0.001955968 | 0.8371664 | -0.01303979 | 35.68484
6.36 | 0.2081158 | -0.001945999 | 0.8456419 | -0.01297333 | 36.04612
6.38 | 0.2088655 | -0.001936194 | 0.8541851 | -0.01290796 | 36.41028
6.4 | 0.2096125 | -0.001925966 | 0.8628094 | -0.01283977 | 36.77789
6.42 | 0.2103556 | -0.001905323 | 0.8715001 | -0.01270215 | 37.14834
6.44 | 0.2111057 | -0.001879213 | 0.8801907 | -0.01252809 | 37.51879
6.46 | 0.2118532 | -0.001853102 | 0.8888915 | -0.01235401 | 37.88966
6.48 | 0.2126032 | -0.001827622 | 0.8976396 | -0.01218415 | 38.26256
6.5 | 0.21335 | -0.001806571 | 0.9063489 | -0.01204381 | 38.6338
6.52 | 0.2141072 | -0.001787716 | 0.9150207 | -0.01191811 | 39.00344
6.54 | 0.214862 | -0.001768861 | 0.9237156 | -0.01179241 | 39.37407
6.56 | 0.2156018 | -0.001746486 | 0.9324205 | -0.01164324 | 39.74512
6.58 | 0.2163438 | -0.001710177 | 0.9411352 | -0.01140118 | 40.11659
6.6 | 0.2170932 | -0.001667403 | 0.9499393 | -0.01111602 | 40.49187
6.62 | 0.2178432 | -0.001624629 | 0.9588261 | -0.01083086 | 40.87068
6.64 | 0.218593 | -0.001584337 | 0.9677645 | -0.01056225 | 41.25168
6.66 | 0.2193386 | -0.001550912 | 0.9767801 | -0.01033941 | 41.63598
6.68 | 0.2200809 | -0.001520457 | 0.9858543 | -0.01013638 | 42.02277
6.7 | 0.2208344 | -0.001490002 | 0.9949457 | -0.009933347 | 42.4103
6.72 | 0.2215831 | -0.001455842 | 1.004039 | -0.009705613 | 42.79791
6.74 | 0.2223322 | -0.001414435 | 1.013168 | -0.009429567 | 43.18704
6.76 | 0.2230822 | -0.001370206 | 1.022297 | -0.009134707 | 43.57617
6.78 | 0.2238312 | -0.001325977 | 1.031429 | -0.008839847 | 43.96543
6.8 | 0.22458 | -0.001288126 | 1.040573 | -0.008587507 | 44.3552
6.82 | 0.2253179 | -0.001259801 | 1.049751 | -0.008398673 | 44.74642
6.84 | 0.2260712 | -0.001234751 | 1.058997 | -0.008231673 | 45.14054
6.86 | 0.2268227 | -0.001209701 | 1.068284 | -0.008064673 | 45.5364
6.88 | 0.2275763 | -0.001184328 | 1.07757 | -0.00789552 | 45.93223
6.9 | 0.2283129 | -0.001158578 | 1.086919 | -0.007723853 | 46.33073
6.92 | 0.229059 | -0.001132719 | 1.096348 | -0.00755146 | 46.73265
6.94 | 0.2298136 | -0.001106859 | 1.10578 | -0.00737906 | 47.1347
6.96 | 0.2305702 | -0.001081361 | 1.115222 | -0.007209073 | 47.53717
6.98 | 0.2313165 | -0.001056208 | 1.124718 | -0.007041387 | 47.94194
7 | 0.2320631 | -0.001031136 | 1.134213 | -0.00687424 | 48.34668
7.02 | 0.2328135 | -0.001006063 | 1.143654 | -0.006707087 | 48.7491
7.04 | 0.2335645 | -0.0009826681 | 1.153053 | -0.006551121 | 49.14974
7.06 | 0.2343092 | -0.0009605951 | 1.162449 | -0.006403967 | 49.55026
7.08 | 0.235058 | -0.0009387484 | 1.171829 | -0.006258323 | 49.95009
7.1 | 0.2357998 | -0.0009169017 | 1.181179 | -0.006112678 | 50.34864
7.12 | 0.2365466 | -0.0008952807 | 1.190562 | -0.005968538 | 50.74859
7.14 | 0.2372923 | -0.0008738116 | 1.199993 | -0.005825411 | 51.1506
7.16 | 0.2380442 | -0.0008523589 | 1.209505 | -0.005682393 | 51.55605
7.18 | 0.2387924 | -0.0008309062 | 1.21907 | -0.005539375 | 51.96377
7.2 | 0.2395401 | -0.0008096138 | 1.228741 | -0.005397425 | 52.376
7.22 | 0.2402858 | -0.0007884124 | 1.238488 | -0.005256083 | 52.79147
7.24 | 0.2410428 | -0.0007672137 | 1.248307 | -0.005114758 | 53.21002
7.26 | 0.2417898 | -0.0007458405 | 1.258169 | -0.00497227 | 53.63039
7.28 | 0.242538 | -0.0007214917 | 1.268086 | -0.004809945 | 54.05311
7.3 | 0.2432826 | -0.0006955962 | 1.27801 | -0.004637308 | 54.47613
7.32 | 0.2440272 | -0.0006697007 | 1.287978 | -0.004464671 | 54.90102
7.34 | 0.244778 | -0.0006440243 | 1.297994 | -0.004293495 | 55.32796
7.36 | 0.2455348 | -0.0006195894 | 1.308014 | -0.004130596 | 55.75507
7.38 | 0.2462806 | -0.0005957578 | 1.318047 | -0.003971719 | 56.18274
7.4 | 0.2470255 | -0.0005719261 | 1.328102 | -0.003812841 | 56.61134
7.42 | 0.2477793 | -0.0005467866 | 1.338123 | -0.003645244 | 57.03849
7.44 | 0.248526 | -0.0005173566 | 1.348113 | -0.003449044 | 57.46432
7.46 | 0.2492738 | -0.0004860007 | 1.35812 | -0.003240005 | 57.89088
7.48 | 0.2500198 | -0.0004546448 | 1.368156 | -0.003030965 | 58.31867
7.5 | 0.2507724 | -0.0004264983 | 1.378197 | -0.002843322 | 58.74668
7.52 | 0.2515177 | -0.0004054617 | 1.388311 | -0.002703078 | 59.17779
7.54 | 0.2522595 | -0.0003873167 | 1.398488 | -0.002582111 | 59.61159
7.56 | 0.2530131 | -0.0003691717 | 1.408692 | -0.002461145 | 60.04655
7.58 | 0.2537635 | -0.0003483415 | 1.418886 | -0.002322277 | 60.48107
7.6 | 0.2545066 | -0.0003229234 | 1.429085 | -0.002152823 | 60.91581
7.62 | 0.2552582 | -0.0002958165 | 1.439239 | -0.00197211 | 61.34864
7.64 | 0.2560059 | -0.0002687097 | 1.44935 | -0.001791398 | 61.77962
7.66 | 0.2567494 | -0.0002405864 | 1.459501 | -0.001603909 | 62.21232
7.68 | 0.2574953 | -0.0002110911 | 1.469734 | -0.001407274 | 62.64851
7.7 | 0.2582499 | -0.0001811522 | 1.48001 | -0.001207681 | 63.08653
7.72 | 0.2590007 | -0.0001512133 | 1.490369 | -0.001008089 | 63.52809
7.74 | 0.2597364 | -0.0001280872 | 1.500848 | -0.0008539147 | 63.97477
7.76 | 0.2604927 | -0.0001125345 | 1.511372 | -0.00075023 | 64.42336
7.78 | 0.2612438 | -9.908394e-05 | 1.521892 | -0.0006605596 | 64.87178
7.8 | 0.2619975 | -8.563342e-05 | 1.532477 | -0.0005708895 | 65.32298
7.82 | 0.2627436 | -7.36572e-05 | 1.543102 | -0.000491048 | 65.77587
7.84 | 0.2634924 | -6.302135e-05 | 1.553679 | -0.0004201423 | 66.22673
7.86 | 0.2642428 | -5.268019e-05 | 1.564218 | -0.0003512013 | 66.67596
7.88 | 0.264984 | -4.233904e-05 | 1.574738 | -0.0002822603 | 67.12438
7.9 | 0.2657327 | -2.838052e-05 | 1.585198 | -0.0001892035 | 67.57025
7.92 | 0.2664829 | -1.16984e-05 | 1.595561 | -7.798933e-05 | 68.01198
7.94 | 0.2672298 | 5.403504e-06 | 1.605893 | 3.602336e-05 | 68.45239
7.96 | 0.2679738 | 2.250541e-05 | 1.616181 | 0.0001500361 | 68.89092
7.98 | 0.2687284 | 3.429396e-05 | 1.626454 | 0.0002286264 | 69.32882
8 | 0.2694756 | 4.280481e-05 | 1.636756 | 0.0002853654 | 69.76795
8.02 | 0.2702212 | 5.108701e-05 | 1.647092 | 0.0003405801 | 70.20853
8.04 | 0.2709689 | 5.92213e-05 | 1.657476 | 0.0003948087 | 70.65115
8.06 | 0.2717162 | 6.23147e-05 | 1.66791 | 0.0004154313 | 71.09591
8.08 | 0.2724683 | 6.274527e-05 | 1.678365 | 0.0004183018 | 71.54156
8.1 | 0.2732174 | 6.317583e-05 | 1.688815 | 0.0004211722 | 71.987
8.12 | 0.2739652 | 6.448453e-05 | 1.699262 | 0.0004298969 | 72.43231
8.14 | 0.2747079 | 7.221421e-05 | 1.70973 | 0.0004814281 | 72.87852
8.16 | 0.2754532 | 8.313707e-05 | 1.720194 | 0.0005542471 | 73.32455
8.18 | 0.2762146 | 9.405994e-05 | 1.730643 | 0.0006270663 | 73.76995
8.2 | 0.2769564 | 0.0001046974 | 1.74114 | 0.0006979827 | 74.21739
8.22 | 0.277705 | 0.0001141199 | 1.751664 | 0.0007607993 | 74.66598
8.24 | 0.2784615 | 0.0001229725 | 1.762167 | 0.0008198167 | 75.11368
8.26 | 0.2792074 | 0.0001318252 | 1.772709 | 0.0008788347 | 75.56304
8.28 | 0.2799496 | 0.0001384913 | 1.783326 | 0.0009232753 | 76.0156
8.3 | 0.2806929 | 0.0001386594 | 1.793961 | 0.000924396 | 76.46893
8.32 | 0.2814456 | 0.0001359696 | 1.804652 | 0.000906464 | 76.92464
8.34 | 0.2822029 | 0.0001332798 | 1.815364 | 0.000888532 | 77.38124
8.36 | 0.2829536 | 0.0001306092 | 1.826026 | 0.000870728 | 77.83572
8.38 | 0.2836972 | 0.0001279808 | 1.83665 | 0.0008532053 | 78.28858
8.4 | 0.2844408 | 0.0001253695 | 1.84727 | 0.0008357967 | 78.74126
8.42 | 0.2851817 | 0.0001227582 | 1.857858 | 0.000818388 | 79.19258
8.44 | 0.285939 | 0.0001172124 | 1.868457 | 0.000781416 | 79.64437
8.46 | 0.2866847 | 0.000106734 | 1.87911 | 0.00071156 | 80.09847
8.48 | 0.2874313 | 9.445366e-05 | 1.889732 | 0.0006296911 | 80.55124
8.5 | 0.2881946 | 8.217334e-05 | 1.900304 | 0.0005478223 | 81.00188
8.52 | 0.2889333 | 7.451267e-05 | 1.910835 | 0.0004967511 | 81.45077
8.54 | 0.2896846 | 7.290414e-05 | 1.921338 | 0.0004860276 | 81.89847
8.56 | 0.2904309 | 7.321312e-05 | 1.931865 | 0.0004880875 | 82.34719
8.58 | 0.2911729 | 7.35221e-05 | 1.942468 | 0.0004901473 | 82.79915
8.6 | 0.2919223 | 7.446835e-05 | 1.953141 | 0.0004964557 | 83.25409
8.62 | 0.292676 | 7.607494e-05 | 1.963883 | 0.0005071663 | 83.71198
8.64 | 0.2934265 | 7.785239e-05 | 1.974693 | 0.0005190159 | 84.17276
8.66 | 0.2941736 | 7.962984e-05 | 1.985523 | 0.0005308656 | 84.6344
8.68 | 0.294923 | 8.848525e-05 | 1.996368 | 0.0005899017 | 85.09668
8.7 | 0.2956706 | 0.0001032072 | 2.007203 | 0.000688048 | 85.55853
8.72 | 0.296416 | 0.000119039 | 2.018031 | 0.0007935933 | 86.02008
8.74 | 0.297164 | 0.0001348709 | 2.02884 | 0.0008991393 | 86.48082
8.76 | 0.2979116 | 0.0001466946 | 2.039633 | 0.000977964 | 86.94088
8.78 | 0.2986624 | 0.000155813 | 2.050449 | 0.001038753 | 87.40192
8.8 | 0.2994037 | 0.0001646338 | 2.061257 | 0.001097559 | 87.86262
8.82 | 0.3001511 | 0.0001734547 | 2.072077 | 0.001156365 | 88.32383
8.84 | 0.300901 | 0.000184808 | 2.082908 | 0.001232053 | 88.78551
8.86 | 0.3016581 | 0.0001976159 | 2.093792 | 0.001317439 | 89.24945
8.88 | 0.3024027 | 0.0002104748 | 2.104677 | 0.001403165 | 89.71343
8.9 | 0.3031515 | 0.0002231741 | 2.115635 | 0.001487827 | 90.18052
8.92 | 0.3038941 | 0.0002329961 | 2.126627 | 0.001553307 | 90.64906
8.94 | 0.3046408 | 0.0002413199 | 2.137662 | 0.001608799 | 91.11944
8.96 | 0.3053931 | 0.0002496436 | 2.148653 | 0.001664291 | 91.58794
8.98 | 0.3061484 | 0.0002585872 | 2.159615 | 0.001723915 | 92.0552
9 | 0.3068898 | 0.0002714216 | 2.170568 | 0.001809477 | 92.52208
9.02 | 0.3076296 | 0.0002861656 | 2.181524 | 0.001907771 | 92.98909
9.04 | 0.3083869 | 0.0003009096 | 2.192465 | 0.002006064 | 93.45546
9.06 | 0.3091315 | 0.0003156219 | 2.203477 | 0.002104146 | 93.92485
9.08 | 0.3098802 | 0.0003302125 | 2.214552 | 0.002201417 | 94.39693
9.1 | 0.3106346 | 0.0003447468 | 2.22563 | 0.002298312 | 94.86914
9.12 | 0.3113816 | 0.0003592812 | 2.236756 | 0.002395208 | 95.34339
9.14 | 0.3121261 | 0.0003760259 | 2.247925 | 0.002506839 | 95.81948
9.16 | 0.3128769 | 0.0003985361 | 2.259103 | 0.002656907 | 96.29595
9.18 | 0.3136222 | 0.0004235039 | 2.270281 | 0.002823359 | 96.77242
9.2 | 0.3143742 | 0.0004484716 | 2.281489 | 0.002989811 | 97.25017
9.22 | 0.315127 | 0.0004727638 | 2.292658 | 0.003151759 | 97.72626
9.24 | 0.3158684 | 0.0004957725 | 2.303789 | 0.00330515 | 98.20072
9.26 | 0.31662 | 0.0005182868 | 2.314879 | 0.003455245 | 98.67344
9.28 | 0.3173715 | 0.0005408011 | 2.32593 | 0.003605341 | 99.1445
9.3 | 0.3181117 | 0.000563703 | 2.336947 | 0.00375802 | 99.61411
9.32 | 0.3188592 | 0.0005871702 | 2.347932 | 0.003914468 | 100.0824
9.34 | 0.3196087 | 0.0006108294 | 2.358954 | 0.004072196 | 100.5522
9.36 | 0.3203586 | 0.0006344885 | 2.369993 | 0.004229923 | 101.0227
9.38 | 0.32111 | 0.000648742 | 2.381062 | 0.004324947 | 101.4945
9.4 | 0.3218512 | 0.0006520306 | 2.392167 | 0.004346871 | 101.9679
9.42 | 0.3226004 | 0.0006521437 | 2.403367 | 0.004347625 | 102.4453
9.44 | 0.3233536 | 0.0006522568 | 2.414655 | 0.004348379 | 102.9265
9.46 | 0.3240992 | 0.0006543687 | 2.425995 | 0.004362458 | 103.4098
9.48 | 0.324848 | 0.0006583776 | 2.43744 | 0.004389184 | 103.8977
9.5 | 0.3255942 | 0.0006628291 | 2.448949 | 0.004418861 | 104.3883
9.52 | 0.3263498 | 0.0006672805 | 2.460492 | 0.004448537 | 104.8803
9.54 | 0.327103 | 0.0006736684 | 2.471993 | 0.004491123 | 105.3705
9.56 | 0.3278494 | 0.0006816047 | 2.483495 | 0.004544031 | 105.8608
9.58 | 0.3285984 | 0.0006898141 | 2.494926 | 0.004598761 | 106.3481
9.6 | 0.3293371 | 0.0006980236 | 2.506324 | 0.004653491 | 106.8339
9.62 | 0.3300849 | 0.0007150202 | 2.517664 | 0.004766801 | 107.3173
9.64 | 0.3308415 | 0.0007379143 | 2.529004 | 0.004919429 | 107.8007
9.66 | 0.3315856 | 0.0007614427 | 2.540338 | 0.005076285 | 108.2838
9.68 | 0.3323365 | 0.000784971 | 2.551686 | 0.00523314 | 108.7675
9.7 | 0.3330834 | 0.0007995935 | 2.562991 | 0.005330623 | 109.2494
9.72 | 0.3338339 | 0.0008091585 | 2.574311 | 0.00539439 | 109.7319
9.74 | 0.3345754 | 0.0008185744 | 2.585625 | 0.005457163 | 110.2142
9.76 | 0.3353265 | 0.0008291742 | 2.59692 | 0.005527828 | 110.6957
9.78 | 0.3360818 | 0.0008580077 | 2.608212 | 0.005720051 | 111.177
9.8 | 0.3368233 | 0.0008962862 | 2.619564 | 0.005975241 | 111.6609
9.82 | 0.3375654 | 0.0009345647 | 2.630927 | 0.006230431 | 112.1452
9.84 | 0.3383156 | 0.0009722918 | 2.642282 | 0.006481945 | 112.6292
9.86 | 0.3390627 | 0.001006963 | 2.653637 | 0.006713087 | 113.1133
9.88 | 0.3398118 | 0.001040153 | 2.664977 | 0.006934353 | 113.5966
9.9 | 0.3405613 | 0.001073343 | 2.676276 | 0.00715562 | 114.0783
9.92 | 0.3413085 | 0.001105459 | 2.687624 | 0.007369727 | 114.562
9.94 | 0.3420518 | 0.001134075 | 2.699036 | 0.0075605 | 115.0484
9.96 | 0.342804 | 0.001161122 | 2.710538 | 0.007740813 | 115.5387
9.98 | 0.3435546 | 0.00118817 | 2.722164 | 0.007921133 | 116.0343
10 | 0.3443085 | 0.001213961 | 2.733864 | 0.008093073 | 116.533
10.02 | 0.3450643 | 0.001236861 | 2.745596 | 0.00824574 | 117.0331
10.04 | 0.345803 | 0.001258572 | 2.757333 | 0.00839048 | 117.5334
10.06 | 0.3465543 | 0.001280284 | 2.769055 | 0.008535227 | 118.033
10.08 | 0.3473009 | 0.001306619 | 2.780735 | 0.008710793 | 118.5309
10.1 | 0.3480421 | 0.001341074 | 2.792417 | 0.008940493 | 119.0289
10.12 | 0.3487979 | 0.001378555 | 2.804057 | 0.009190367 | 119.525
10.14 | 0.3495529 | 0.001416036 | 2.815636 | 0.00944024 | 120.0186
10.16 | 0.3502991 | 0.001450775 | 2.827176 | 0.009671833 | 120.5105
10.18 | 0.3510365 | 0.001473416 | 2.838687 | 0.009822773 | 121.0012
10.2 | 0.3517873 | 0.001496057 | 2.850159 | 0.009973713 | 121.4902
10.22 | 0.3525345 | 0.001518741 | 2.861629 | 0.01012494 | 121.9791
10.24 | 0.3532832 | 0.001541975 | 2.873157 | 0.01027983 | 122.4705
10.26 | 0.3540277 | 0.001566912 | 2.884749 | 0.01044608 | 122.9646
10.28 | 0.3547785 | 0.001591848 | 2.896406 | 0.01061232 | 123.4615
10.3 | 0.3555352 | 0.001617053 | 2.908036 | 0.01078035 | 123.9572
10.32 | 0.3562813 | 0.001644776 | 2.919683 | 0.01096517 | 124.4537
10.34 | 0.3570261 | 0.00167817 | 2.931399 | 0.0111878 | 124.9531
10.36 | 0.3577643 | 0.001711565 | 2.943092 | 0.01141043 | 125.4515
10.38 | 0.3585352 | 0.001744497 | 2.954785 | 0.01162998 | 125.9499
10.4 | 0.3592674 | 0.001773811 | 2.966493 | 0.01182541 | 126.449
10.42 | 0.3600222 | 0.001797432 | 2.978218 | 0.01198288 | 126.9488
10.44 | 0.3607604 | 0.001821052 | 2.989902 | 0.01214035 | 127.4468
10.46 | 0.3615135 | 0.001844465 | 3.001556 | 0.01229643 | 127.9436
10.48 | 0.3622703 | 0.001866413 | 3.013256 | 0.01244275 | 128.4423
10.5 | 0.3630087 | 0.001886697 | 3.024974 | 0.01257798 | 128.9418
10.52 | 0.363766 | 0.001906982 | 3.036761 | 0.01271321 | 129.4442
10.54 | 0.3645086 | 0.001927297 | 3.048548 | 0.01284865 | 129.9466
10.56 | 0.3652616 | 0.001947811 | 3.060453 | 0.01298541 | 130.4541
10.58 | 0.3660028 | 0.001968488 | 3.072339 | 0.01312325 | 130.9607
10.6 | 0.3667572 | 0.001989165 | 3.084228 | 0.0132611 | 131.4675
10.62 | 0.3675005 | 0.002009939 | 3.096061 | 0.01339959 | 131.9719
10.64 | 0.3682519 | 0.002031325 | 3.107831 | 0.01354217 | 132.4736
10.66 | 0.3689988 | 0.002053082 | 3.119538 | 0.01368721 | 132.9726
10.68 | 0.3697457 | 0.002074839 | 3.1312 | 0.01383226 | 133.4697
10.7 | 0.3705057 | 0.002095356 | 3.142765 | 0.01396904 | 133.9627
10.72 | 0.3712474 | 0.002108335 | 3.154275 | 0.01405557 | 134.4533
10.74 | 0.3719832 | 0.002118175 | 3.165734 | 0.01412117 | 134.9418
10.76 | 0.3727363 | 0.002128015 | 3.177114 | 0.01418677 | 135.4269
10.78 | 0.3734888 | 0.002139227 | 3.188499 | 0.01426151 | 135.9121
10.8 | 0.3742222 | 0.002158547 | 3.199964 | 0.01439031 | 136.4009
10.82 | 0.3749763 | 0.002180032 | 3.211541 | 0.01453355 | 136.8943
10.84 | 0.3757245 | 0.002201517 | 3.22323 | 0.01467678 | 137.3926
10.86 | 0.3764849 | 0.002221704 | 3.235028 | 0.01481136 | 137.8955
10.88 | 0.3772352 | 0.002234402 | 3.246838 | 0.01489601 | 138.3989
10.9 | 0.3779927 | 0.002246098 | 3.258688 | 0.01497399 | 138.904
10.92 | 0.3787241 | 0.002257794 | 3.270492 | 0.01505196 | 139.4072
10.94 | 0.3794781 | 0.002271028 | 3.28223 | 0.01514019 | 139.9075
10.96 | 0.3802193 | 0.00229298 | 3.293896 | 0.01528653 | 140.4048
10.98 | 0.3809712 | 0.002315232 | 3.305551 | 0.01543488 | 140.9016
11 | 0.3817187 | 0.002337471 | 3.31716 | 0.01558314 | 141.3964
11.02 | 0.3824701 | 0.00235949 | 3.328706 | 0.01572993 | 141.8886
11.04 | 0.3832304 | 0.002380642 | 3.340226 | 0.01587095 | 142.3796
11.06 | 0.3839667 | 0.002401795 | 3.351789 | 0.01601197 | 142.8725
11.08 | 0.38471 | 0.002423298 | 3.363316 | 0.01615532 | 143.3639
11.1 | 0.3854653 | 0.00244844 | 3.374869 | 0.01632293 | 143.8563
11.12 | 0.3862023 | 0.002482969 | 3.386482 | 0.01655313 | 144.3513
11.14 | 0.3869502 | 0.002517497 | 3.398195 | 0.01678331 | 144.8506
11.16 | 0.387696 | 0.002551605 | 3.409812 | 0.0170107 | 145.3458
11.18 | 0.3884578 | 0.002582199 | 3.421492 | 0.01721466 | 145.8436
11.2 | 0.3891964 | 0.002606354 | 3.433132 | 0.01737569 | 146.3398
11.22 | 0.3899576 | 0.002630509 | 3.444774 | 0.01753673 | 146.8361
11.24 | 0.3906971 | 0.002654572 | 3.456383 | 0.01769715 | 147.3309
11.26 | 0.3914487 | 0.002677941 | 3.46804 | 0.01785294 | 147.8278
11.28 | 0.3922012 | 0.002700339 | 3.479678 | 0.01800226 | 148.3239
11.3 | 0.3929328 | 0.002722736 | 3.491354 | 0.01815157 | 148.8216
11.32 | 0.3936956 | 0.002744087 | 3.503024 | 0.01829391 | 149.319
11.34 | 0.3944491 | 0.00275822 | 3.514696 | 0.01838813 | 149.8165
11.36 | 0.3951884 | 0.002764908 | 3.526385 | 0.01843272 | 150.3148
11.38 | 0.3959443 | 0.002771596 | 3.538118 | 0.01847731 | 150.8149
11.4 | 0.3966866 | 0.002777785 | 3.549872 | 0.01851857 | 151.3159
11.42 | 0.3974354 | 0.002780725 | 3.561662 | 0.01853817 | 151.8185
11.44 | 0.3981864 | 0.002781214 | 3.573408 | 0.01854143 | 152.3192
11.46 | 0.3989332 | 0.002781702 | 3.585211 | 0.01854468 | 152.8223
11.48 | 0.3996838 | 0.002781683 | 3.596924 | 0.01854455 | 153.3216
11.5 | 0.4004431 | 0.002778495 | 3.608506 | 0.0185233 | 153.8153
11.52 | 0.401164 | 0.002773546 | 3.620077 | 0.01849031 | 154.3085
11.54 | 0.4019042 | 0.002768598 | 3.63168 | 0.01845732 | 154.8031
11.56 | 0.4026644 | 0.002764697 | 3.643275 | 0.01843131 | 155.2973
11.58 | 0.4034246 | 0.00276712 | 3.65489 | 0.01844747 | 155.7924
11.6 | 0.404178 | 0.002771921 | 3.66667 | 0.01847947 | 156.2945
11.62 | 0.4049168 | 0.002776722 | 3.678436 | 0.01851148 | 156.7961
11.64 | 0.4056694 | 0.002782741 | 3.690199 | 0.01855161 | 157.2975
11.66 | 0.406413 | 0.002795892 | 3.702023 | 0.01863928 | 157.8015
11.68 | 0.4071519 | 0.002810539 | 3.713986 | 0.01873693 | 158.3114
11.7 | 0.4079165 | 0.002825187 | 3.725937 | 0.01883458 | 158.8208
11.72 | 0.408661 | 0.002839194 | 3.73797 | 0.01892796 | 159.3338
11.74 | 0.4093996 | 0.002849543 | 3.750093 | 0.01899695 | 159.8505
11.76 | 0.4101525 | 0.002859613 | 3.762221 | 0.01906409 | 160.3675
11.78 | 0.4109119 | 0.002869722 | 3.774291 | 0.01913148 | 160.882
11.8 | 0.4116586 | 0.002881743 | 3.78636 | 0.01921162 | 161.3964
11.82 | 0.4124105 | 0.002903287 | 3.798379 | 0.01935525 | 161.9087
11.84 | 0.4131485 | 0.002924831 | 3.810339 | 0.01949887 | 162.4185
11.86 | 0.4138961 | 0.002945945 | 3.822217 | 0.01963963 | 162.9249
11.88 | 0.4146493 | 0.002961397 | 3.834095 | 0.01974265 | 163.4312
11.9 | 0.4154026 | 0.002958638 | 3.8459 | 0.01972425 | 163.9344
11.92 | 0.4161466 | 0.00295588 | 3.857738 | 0.01970587 | 164.439
11.94 | 0.4168823 | 0.002953429 | 3.869623 | 0.01968953 | 164.9456
11.96 | 0.4176549 | 0.002953939 | 3.881509 | 0.01969293 | 165.4522
11.98 | 0.4183859 | 0.002961348 | 3.893383 | 0.01974232 | 165.9584
12 | 0.4191315 | 0.002968757 | 3.905353 | 0.01979171 | 166.4686
12.02 | 0.4198771 | 0.002976185 | 3.917315 | 0.01984123 | 166.9785
12.04 | 0.4206262 | 0.00298376 | 3.929208 | 0.01989173 | 167.4854
12.06 | 0.4213793 | 0.002991584 | 3.941064 | 0.01994389 | 167.9908
12.08 | 0.4221242 | 0.002999408 | 3.952964 | 0.01999605 | 168.498
12.1 | 0.4228764 | 0.003007885 | 3.964814 | 0.02005257 | 169.0032
12.12 | 0.4236294 | 0.003021143 | 3.97667 | 0.02014095 | 169.5085
12.14 | 0.4243598 | 0.003040575 | 3.988625 | 0.0202705 | 170.0181
12.16 | 0.4251206 | 0.003060006 | 4.000718 | 0.02040004 | 170.5336
12.18 | 0.4258675 | 0.003079635 | 4.012892 | 0.0205309 | 171.0525
12.2 | 0.4266123 | 0.003100608 | 4.02516 | 0.02067072 | 171.5754
12.22 | 0.4273799 | 0.003122898 | 4.037542 | 0.02081932 | 172.1032
12.24 | 0.4281197 | 0.003145188 | 4.049909 | 0.02096792 | 172.6304
12.26 | 0.4288687 | 0.003168331 | 4.062314 | 0.02112221 | 173.1592
12.28 | 0.4296119 | 0.003196947 | 4.074737 | 0.02131298 | 173.6887
12.3 | 0.4303618 | 0.003229319 | 4.087129 | 0.02152879 | 174.2169
12.32 | 0.4311189 | 0.003261692 | 4.099435 | 0.02174461 | 174.7415
12.34 | 0.4318564 | 0.003292559 | 4.111785 | 0.02195039 | 175.2679
12.36 | 0.4326113 | 0.003314183 | 4.124094 | 0.02209455 | 175.7926
12.38 | 0.4333619 | 0.003331543 | 4.136237 | 0.02221029 | 176.3102
12.4 | 0.4341118 | 0.003348904 | 4.148323 | 0.02232603 | 176.8254
12.42 | 0.4348407 | 0.00336533 | 4.160359 | 0.02243553 | 177.3384
12.44 | 0.4356027 | 0.003376205 | 4.172334 | 0.02250803 | 177.8488
12.46 | 0.4363392 | 0.003385458 | 4.184283 | 0.02256972 | 178.3582
12.48 | 0.4370924 | 0.003394711 | 4.196316 | 0.02263141 | 178.8711
12.5 | 0.4378455 | 0.003403358 | 4.208393 | 0.02268905 | 179.3859
12.52 | 0.4385814 | 0.00340849 | 4.220502 | 0.02272327 | 179.902
12.54 | 0.439341 | 0.003413048 | 4.232648 | 0.02275365 | 180.4198
12.56 | 0.4400872 | 0.003417606 | 4.244769 | 0.02278404 | 180.9364
12.58 | 0.4408361 | 0.003422743 | 4.256867 | 0.02281829 | 181.4521
12.6 | 0.4415813 | 0.003431167 | 4.268967 | 0.02287445 | 181.9679
12.62 | 0.4423296 | 0.003439766 | 4.281073 | 0.02293177 | 182.4839
12.64 | 0.4430778 | 0.003448378 | 4.293184 | 0.02298919 | 183.0002
12.66 | 0.4438258 | 0.003457403 | 4.305311 | 0.02304935 | 183.5171
12.68 | 0.4445854 | 0.003468355 | 4.317485 | 0.02312237 | 184.036
12.7 | 0.4453253 | 0.003479306 | 4.329685 | 0.02319537 | 184.5561
12.72 | 0.4460759 | 0.003490385 | 4.341963 | 0.02326923 | 185.0794
12.74 | 0.4468236 | 0.003503047 | 4.354243 | 0.02335365 | 185.6029
12.76 | 0.4475818 | 0.003520616 | 4.366575 | 0.02347077 | 186.1285
12.78 | 0.448323 | 0.003538186 | 4.378884 | 0.02358791 | 186.6532
12.8 | 0.4490671 | 0.003555613 | 4.391216 | 0.02370409 | 187.1789
12.82 | 0.4498185 | 0.003571717 | 4.403468 | 0.02381145 | 187.7011
12.84 | 0.4505698 | 0.00358489 | 4.415689 | 0.02389927 | 188.222
12.86 | 0.4513099 | 0.003598063 | 4.427895 | 0.02398709 | 188.7423
12.88 | 0.4520452 | 0.003612007 | 4.440104 | 0.02408005 | 189.2627
12.9 | 0.4528064 | 0.00363193 | 4.452307 | 0.02421287 | 189.7829
12.92 | 0.4535501 | 0.003661071 | 4.464551 | 0.02440714 | 190.3048
12.94 | 0.4543086 | 0.003690212 | 4.476784 | 0.02460141 | 190.8263
12.96 | 0.4550586 | 0.003718557 | 4.488952 | 0.02479038 | 191.3449
12.98 | 0.4557973 | 0.003741328 | 4.501108 | 0.02494219 | 191.8631
13 | 0.4565549 | 0.003757966 | 4.513216 | 0.02505311 | 192.3792
13.02 | 0.4572966 | 0.003774603 | 4.52535 | 0.02516402 | 192.8964
13.04 | 0.4580335 | 0.003792726 | 4.537602 | 0.02528484 | 193.4187
13.06 | 0.4587972 | 0.003820628 | 4.549918 | 0.02547085 | 193.9436
13.08 | 0.4595452 | 0.003856487 | 4.562252 | 0.02570991 | 194.4694
13.1 | 0.4602909 | 0.003892345 | 4.574655 | 0.02594897 | 194.9981
13.12 | 0.4610382 | 0.003927557 | 4.587016 | 0.02618371 | 195.525
13.14 | 0.4617886 | 0.003958679 | 4.599304 | 0.02639119 | 196.0488
13.16 | 0.4625385 | 0.003987307 | 4.611605 | 0.02658205 | 196.5731
13.18 | 0.4632878 | 0.004015935 | 4.623871 | 0.0267729 | 197.096
13.2 | 0.4640372 | 0.004046033 | 4.636079 | 0.02697355 | 197.6163
13.22 | 0.464784 | 0.00408511 | 4.648301 | 0.02723407 | 198.1373
13.24 | 0.465536 | 0.004128119 | 4.66048 | 0.02752079 | 198.6564
13.26 | 0.4662866 | 0.004171128 | 4.672627 | 0.02780752 | 199.1742
13.28 | 0.4670293 | 0.004212637 | 4.684813 | 0.02808425 | 199.6936
13.3 | 0.4677817 | 0.004245235 | 4.697057 | 0.02830157 | 200.2156
13.32 | 0.4685249 | 0.00427524 | 4.709274 | 0.0285016 | 200.7363
13.34 | 0.4692762 | 0.004305245 | 4.721523 | 0.02870163 | 201.2584
13.36 | 0.4700086 | 0.004335196 | 4.733829 | 0.02890131 | 201.783
13.38 | 0.4707638 | 0.00436484 | 4.746168 | 0.02909893 | 202.309
13.4 | 0.4715236 | 0.004394435 | 4.758442 | 0.02929623 | 202.8321
13.42 | 0.4722709 | 0.004424029 | 4.770692 | 0.02949353 | 203.3543
13.44 | 0.4730031 | 0.004452666 | 4.782975 | 0.02968444 | 203.8779
13.46 | 0.4737527 | 0.004475867 | 4.795205 | 0.02983911 | 204.3992
13.48 | 0.4745101 | 0.00449886 | 4.807349 | 0.0299924 | 204.9168
13.5 | 0.475247 | 0.004521827 | 4.819562 | 0.03014551 | 205.4374
13.52 | 0.4759932 | 0.004544295 | 4.831777 | 0.0302953 | 205.9581
13.54 | 0.4767539 | 0.004564745 | 4.843973 | 0.03043163 | 206.478
13.56 | 0.4775041 | 0.004585195 | 4.856159 | 0.03056797 | 206.9974
13.58 | 0.478255 | 0.004605905 | 4.8684 | 0.03070603 | 207.5192
13.6 | 0.4789957 | 0.004629405 | 4.880602 | 0.0308627 | 208.0393
13.62 | 0.4797464 | 0.004660372 | 4.892843 | 0.03106915 | 208.5611
13.64 | 0.4805 | 0.004691338 | 4.905056 | 0.03127559 | 209.0817
13.66 | 0.4812536 | 0.004722862 | 4.917217 | 0.03148575 | 209.6
13.68 | 0.4820054 | 0.00475916 | 4.929369 | 0.03172773 | 210.118
13.7 | 0.4827367 | 0.004804663 | 4.941474 | 0.03203109 | 210.634
13.72 | 0.4834983 | 0.004850167 | 4.953478 | 0.03233445 | 211.1457
13.74 | 0.4842441 | 0.00489504 | 4.965387 | 0.0326336 | 211.6533
13.76 | 0.484981 | 0.00493514 | 4.977316 | 0.03290093 | 212.1618
13.78 | 0.4857339 | 0.004968328 | 4.989194 | 0.03312219 | 212.6681
13.8 | 0.486483 | 0.005001517 | 5.001082 | 0.03334345 | 213.1749
13.82 | 0.4872291 | 0.005034541 | 5.01303 | 0.03356361 | 213.6841
13.84 | 0.4879812 | 0.005066422 | 5.025022 | 0.03377615 | 214.1953
13.86 | 0.4887346 | 0.005097051 | 5.037067 | 0.03398034 | 214.7087
13.88 | 0.4894649 | 0.005127679 | 5.04918 | 0.03418453 | 215.2251
13.9 | 0.4902288 | 0.005159006 | 5.06136 | 0.03439337 | 215.7442
13.92 | 0.4909759 | 0.005194926 | 5.073618 | 0.03463284 | 216.2668
13.94 | 0.4917157 | 0.005234564 | 5.085942 | 0.03489709 | 216.7921
13.96 | 0.4924724 | 0.005274202 | 5.098356 | 0.03516135 | 217.3212
13.98 | 0.4932089 | 0.00531204 | 5.110732 | 0.0354136 | 217.8488
14 | 0.4939866 | 0.005338604 | 5.123081 | 0.03559069 | 218.3751
14.02 | 0.4947144 | 0.005358763 | 5.135322 | 0.03572509 | 218.8969
14.04 | 0.4954659 | 0.005378921 | 5.147537 | 0.03585947 | 219.4176
14.06 | 0.4962167 | 0.005397839 | 5.15962 | 0.03598559 | 219.9327
14.08 | 0.4969606 | 0.005409276 | 5.171718 | 0.03606184 | 220.4483
14.1 | 0.4977184 | 0.005417943 | 5.183758 | 0.03611962 | 220.9616
14.12 | 0.4984598 | 0.00542661 | 5.195813 | 0.0361774 | 221.4754
14.14 | 0.4992109 | 0.005436865 | 5.207814 | 0.03624577 | 221.987
14.16 | 0.499958 | 0.005456411 | 5.219796 | 0.03637607 | 222.4977
14.18 | 0.5007043 | 0.005477927 | 5.231676 | 0.03651951 | 223.0041
14.2 | 0.5014536 | 0.005499445 | 5.243599 | 0.03666297 | 223.5123
14.22 | 0.5021899 | 0.005521576 | 5.255551 | 0.03681051 | 224.0218
14.24 | 0.5029502 | 0.005547224 | 5.267535 | 0.03698149 | 224.5326
14.26 | 0.5036954 | 0.005573162 | 5.279467 | 0.03715441 | 225.0412
14.28 | 0.504449 | 0.005599101 | 5.29144 | 0.03732734 | 225.5516
14.3 | 0.5051917 | 0.005625137 | 5.303347 | 0.03750091 | 226.0591
14.32 | 0.5059321 | 0.00565168 | 5.315167 | 0.03767787 | 226.563
14.34 | 0.5066846 | 0.005678224 | 5.326978 | 0.03785483 | 227.0664
14.36 | 0.5074227 | 0.005704738 | 5.338883 | 0.03803159 | 227.5739
14.38 | 0.5081684 | 0.005730798 | 5.350859 | 0.03820532 | 228.0844
14.4 | 0.5089226 | 0.005755255 | 5.36298 | 0.03836837 | 228.601
14.42 | 0.5096742 | 0.005779712 | 5.375261 | 0.03853141 | 229.1245
14.44 | 0.5104341 | 0.005804194 | 5.387594 | 0.03869463 | 229.6502
14.46 | 0.5111861 | 0.005828932 | 5.399983 | 0.03885955 | 230.1783
14.48 | 0.5119195 | 0.005854319 | 5.412345 | 0.03902879 | 230.7052
14.5 | 0.5126774 | 0.005879707 | 5.424695 | 0.03919805 | 231.2317
14.52 | 0.5134298 | 0.005904718 | 5.436969 | 0.03936479 | 231.7549
14.54 | 0.51418 | 0.005926544 | 5.449212 | 0.03951029 | 232.2767
14.56 | 0.5149189 | 0.005942367 | 5.461351 | 0.03961578 | 232.7942
14.58 | 0.5156683 | 0.005958189 | 5.473437 | 0.03972126 | 233.3093
14.6 | 0.5164278 | 0.005973922 | 5.485353 | 0.03982615 | 233.8173
14.62 | 0.5171738 | 0.005988977 | 5.497198 | 0.03992651 | 234.3222
14.64 | 0.5179124 | 0.006003099 | 5.509001 | 0.04002066 | 234.8253
14.66 | 0.5186601 | 0.006017221 | 5.520812 | 0.04011481 | 235.3287
14.68 | 0.5194127 | 0.006030765 | 5.532578 | 0.0402051 | 235.8303
14.7 | 0.5201571 | 0.006040374 | 5.544422 | 0.04026916 | 236.3351
14.72 | 0.5208998 | 0.006046172 | 5.556323 | 0.04030781 | 236.8424
14.74 | 0.5216504 | 0.00605197 | 5.568184 | 0.04034647 | 237.348
14.76 | 0.5224047 | 0.006058545 | 5.580082 | 0.0403903 | 237.8552
14.78 | 0.523141 | 0.006070095 | 5.592101 | 0.0404673 | 238.3675
14.8 | 0.5239015 | 0.006085016 | 5.604079 | 0.04056677 | 238.878
14.82 | 0.524636 | 0.006099937 | 5.616094 | 0.04066625 | 239.3902
14.84 | 0.5253872 | 0.006114506 | 5.628189 | 0.04076337 | 239.9058
14.86 | 0.5261449 | 0.006126913 | 5.640257 | 0.04084609 | 240.4202
14.88 | 0.5268895 | 0.006138343 | 5.65227 | 0.04092229 | 240.9322
14.9 | 0.5276431 | 0.006149774 | 5.664307 | 0.04099849 | 241.4453
14.92 | 0.5283926 | 0.006161951 | 5.676307 | 0.04107967 | 241.9568
14.94 | 0.5291335 | 0.00617857 | 5.688274 | 0.04119047 | 242.4669
14.96 | 0.5298861 | 0.006196508 | 5.700251 | 0.04131005 | 242.9775
14.98 | 0.5306319 | 0.006214446 | 5.712286 | 0.04142964 | 243.4905
15 | 0.5313812 | 0.00623252 | 5.724328 | 0.04155013 | 244.0038
15.02 | 0.5321362 | 0.006251383 | 5.736386 | 0.04167589 | 244.5177
15.04 | 0.532887 | 0.006270387 | 5.748458 | 0.04180258 | 245.0323
15.06 | 0.5336337 | 0.006289391 | 5.760496 | 0.04192927 | 245.5454
15.08 | 0.5343805 | 0.006309723 | 5.772485 | 0.04206482 | 246.0565
15.1 | 0.5351263 | 0.006337637 | 5.784387 | 0.04225091 | 246.5638
15.12 | 0.5358781 | 0.006366141 | 5.796219 | 0.04244094 | 247.0682
15.14 | 0.5366127 | 0.00639465 | 5.808013 | 0.042631 | 247.5709
15.16 | 0.5373587 | 0.006423572 | 5.819829 | 0.04282381 | 248.0746
15.18 | 0.5381118 | 0.006454716 | 5.83161 | 0.04303144 | 248.5767
15.2 | 0.5388708 | 0.006485859 | 5.843368 | 0.04323906 | 249.0779
15.22 | 0.5396204 | 0.006517137 | 5.855128 | 0.04344758 | 249.5792
15.24 | 0.540347 | 0.006550423 | 5.866949 | 0.04366949 | 250.0831
15.26 | 0.5411078 | 0.006590779 | 5.87877 | 0.04393853 | 250.587
15.28 | 0.5418531 | 0.006631136 | 5.890634 | 0.04420757 | 251.0927
15.3 | 0.542612 | 0.006671441 | 5.902579 | 0.04447627 | 251.6018
15.32 | 0.5433523 | 0.006711263 | 5.914584 | 0.04474175 | 252.1136
15.34 | 0.5440973 | 0.006749976 | 5.926561 | 0.04499984 | 252.6241
15.36 | 0.5448522 | 0.006788688 | 5.93855 | 0.04525792 | 253.1351
15.38 | 0.5455985 | 0.006826751 | 5.950473 | 0.04551167 | 253.6434
15.4 | 0.5463514 | 0.006859688 | 5.962435 | 0.04573125 | 254.1532
15.42 | 0.5470948 | 0.006884342 | 5.974343 | 0.04589561 | 254.6608
15.44 | 0.547857 | 0.006908997 | 5.986154 | 0.04605998 | 255.1643
15.46 | 0.548604 | 0.006933165 | 5.997848 | 0.0462211 | 255.6627
15.48 | 0.549343 | 0.006953881 | 6.009563 | 0.04635921 | 256.1621
15.5 | 0.5500869 | 0.006970607 | 6.021223 | 0.04647071 | 256.6591
15.52 | 0.550837 | 0.006987334 | 6.03287 | 0.04658223 | 257.1556
15.54 | 0.5515873 | 0.007003933 | 6.044571 | 0.04669289 | 257.6543
15.56 | 0.5523339 | 0.007019693 | 6.056374 | 0.04679795 | 258.1575
15.58 | 0.5530785 | 0.007034732 | 6.068222 | 0.04689821 | 258.6625
15.6 | 0.5538267 | 0.007049772 | 6.080072 | 0.04699848 | 259.1676
15.62 | 0.5545815 | 0.007064833 | 6.09197 | 0.04709889 | 259.6748
15.64 | 0.5553224 | 0.007080032 | 6.103873 | 0.04720021 | 260.1821
15.66 | 0.5560791 | 0.007095318 | 6.115738 | 0.04730212 | 260.6879
15.68 | 0.5568213 | 0.007110604 | 6.127545 | 0.04740403 | 261.1912
15.7 | 0.5575694 | 0.007126571 | 6.139364 | 0.04751047 | 261.695
15.72 | 0.5583173 | 0.007146715 | 6.151145 | 0.04764477 | 262.1971
15.74 | 0.5590534 | 0.007168782 | 6.162979 | 0.04779188 | 262.7016
15.76 | 0.5598204 | 0.007190848 | 6.174821 | 0.04793899 | 263.2064
15.78 | 0.5605674 | 0.007213884 | 6.186583 | 0.04809256 | 263.7077
15.8 | 0.5613196 | 0.007242685 | 6.198351 | 0.04828457 | 264.2093
15.82 | 0.5620491 | 0.007273178 | 6.210113 | 0.04848785 | 264.7107
15.84 | 0.5628024 | 0.007303672 | 6.221847 | 0.04869115 | 265.2109
15.86 | 0.563557 | 0.007332534 | 6.233533 | 0.04888356 | 265.709
15.88 | 0.5643115 | 0.007351911 | 6.245272 | 0.04901274 | 266.2094
15.9 | 0.565054 | 0.007369664 | 6.257004 | 0.04913109 | 266.7095
15.92 | 0.565806 | 0.007387417 | 6.268629 | 0.04924945 | 267.205
15.94 | 0.5665543 | 0.007406639 | 6.280152 | 0.04937759 | 267.6962
15.96 | 0.5673015 | 0.007434208 | 6.291622 | 0.04956139 | 268.1851
15.98 | 0.5680465 | 0.007462172 | 6.303029 | 0.04974781 | 268.6713
16 | 0.5687991 | 0.007490093 | 6.314292 | 0.04993395 | 269.1514
16.02 | 0.5695378 | 0.007517091 | 6.325605 | 0.05011394 | 269.6336
16.04 | 0.5702887 | 0.00754026 | 6.336965 | 0.0502684 | 270.1179
16.06 | 0.5710367 | 0.007563428 | 6.348373 | 0.05042285 | 270.6041
16.08 | 0.5717908 | 0.007586599 | 6.359828 | 0.05057733 | 271.0924
16.1 | 0.5725379 | 0.007609806 | 6.371359 | 0.05073204 | 271.5839
16.12 | 0.5732819 | 0.007633107 | 6.382977 | 0.05088738 | 272.0792
16.14 | 0.5740258 | 0.007656409 | 6.394613 | 0.05104273 | 272.5751
16.16 | 0.5747873 | 0.007680159 | 6.406272 | 0.05120106 | 273.0721
16.18 | 0.5755251 | 0.007707829 | 6.41792 | 0.05138553 | 273.5686
16.2 | 0.5762792 | 0.007743344 | 6.429573 | 0.05162229 | 274.0653
16.22 | 0.5770179 | 0.007778859 | 6.441162 | 0.05185906 | 274.5593
16.24 | 0.577773 | 0.007815269 | 6.452692 | 0.05210179 | 275.0508
16.26 | 0.5785281 | 0.007858487 | 6.464118 | 0.05238991 | 275.5379
16.28 | 0.5792792 | 0.007911661 | 6.475521 | 0.05274441 | 276.0239
16.3 | 0.5800214 | 0.007964834 | 6.486875 | 0.05309889 | 276.5079
16.32 | 0.580769 | 0.008017685 | 6.498165 | 0.05345123 | 276.9891
16.34 | 0.5815246 | 0.008068272 | 6.509392 | 0.05378848 | 277.4677
16.36 | 0.5822663 | 0.008116384 | 6.520639 | 0.05410923 | 277.9471
16.38 | 0.5830211 | 0.008164496 | 6.531834 | 0.05442997 | 278.4243
16.4 | 0.5837662 | 0.008213148 | 6.542962 | 0.05475432 | 278.8986
16.42 | 0.5845146 | 0.008265356 | 6.554036 | 0.05510237 | 279.3707
16.44 | 0.585259 | 0.008320404 | 6.565151 | 0.05546936 | 279.8445
16.46 | 0.5859999 | 0.008375453 | 6.576215 | 0.05583635 | 280.3161
16.48 | 0.5867637 | 0.008431046 | 6.587229 | 0.05620697 | 280.7855
16.5 | 0.5875059 | 0.008490049 | 6.598258 | 0.05660033 | 281.2557
16.52 | 0.588252 | 0.008550975 | 6.609264 | 0.0570065 | 281.7248
16.54 | 0.589004 | 0.008611901 | 6.620227 | 0.05741267 | 282.1921
16.56 | 0.5897424 | 0.008672483 | 6.631204 | 0.05781655 | 282.66
16.58 | 0.5904856 | 0.00873099 | 6.642262 | 0.0582066 | 283.1314
16.6 | 0.591239 | 0.008788737 | 6.6534 | 0.05859158 | 283.6061
16.62 | 0.5919939 | 0.008846484 | 6.664584 | 0.05897656 | 284.0829
16.64 | 0.5927435 | 0.008905501 | 6.6759 | 0.05937001 | 284.5652
16.66 | 0.5934838 | 0.008971947 | 6.687284 | 0.05981298 | 285.0505
16.68 | 0.59425 | 0.009039963 | 6.698693 | 0.06026642 | 285.5368
16.7 | 0.5949907 | 0.009107979 | 6.70998 | 0.06071986 | 286.0179
16.72 | 0.5957437 | 0.00917504 | 6.721327 | 0.06116693 | 286.5016
16.74 | 0.5964813 | 0.009236624 | 6.732562 | 0.06157749 | 286.9805
16.76 | 0.597238 | 0.009297691 | 6.743707 | 0.06198461 | 287.4555
16.78 | 0.5979846 | 0.009358756 | 6.754767 | 0.06239171 | 287.927
16.8 | 0.5987253 | 0.009419553 | 6.765815 | 0.06279702 | 288.3979
16.82 | 0.5994755 | 0.009478834 | 6.776759 | 0.06319223 | 288.8644
16.84 | 0.6002292 | 0.009538108 | 6.787588 | 0.06358739 | 289.326
16.86 | 0.6009769 | 0.009597277 | 6.798366 | 0.06398185 | 289.7854
16.88 | 0.6017213 | 0.009654657 | 6.809057 | 0.06436438 | 290.2411
16.9 | 0.6024776 | 0.009705228 | 6.819745 | 0.06470152 | 290.6967
16.92 | 0.603223 | 0.009755798 | 6.83038 | 0.06503865 | 291.15
16.94 | 0.6039709 | 0.009806464 | 6.841029 | 0.06537643 | 291.604
16.96 | 0.6047168 | 0.009858139 | 6.851677 | 0.06572093 | 292.0578
16.98 | 0.605469 | 0.009912462 | 6.862373 | 0.06608308 | 292.5138
17 | 0.6062175 | 0.009966786 | 6.873028 | 0.06644524 | 292.9679
17.02 | 0.6069618 | 0.01002122 | 6.883696 | 0.06680813 | 293.4227
17.04 | 0.6077039 | 0.01007662 | 6.894416 | 0.06717747 | 293.8796
17.06 | 0.6084462 | 0.01013387 | 6.90517 | 0.06755913 | 294.338
17.08 | 0.609203 | 0.01019112 | 6.91587 | 0.0679408 | 294.7941
17.1 | 0.6099644 | 0.01024846 | 6.926615 | 0.06832307 | 295.2521
17.12 | 0.610695 | 0.0103064 | 6.937377 | 0.06870933 | 295.7109
17.14 | 0.6114591 | 0.01036516 | 6.9481 | 0.06910107 | 296.1679
17.16 | 0.6122137 | 0.01042392 | 6.958732 | 0.0694928 | 296.6211
17.18 | 0.6129528 | 0.01048319 | 6.969349 | 0.06988793 | 297.0737
17.2 | 0.6136985 | 0.01054587 | 6.979947 | 0.0703058 | 297.5254
17.22 | 0.6144396 | 0.01061182 | 6.99052 | 0.07074547 | 297.9761
17.24 | 0.6151975 | 0.01067777 | 7.001076 | 0.07118513 | 298.4261
17.26 | 0.6159476 | 0.01074432 | 7.011621 | 0.0716288 | 298.8756
17.28 | 0.6167 | 0.01081474 | 7.022153 | 0.07209827 | 299.3245
17.3 | 0.6174449 | 0.01088769 | 7.032577 | 0.0725846 | 299.7688
17.32 | 0.6181828 | 0.01096063 | 7.042931 | 0.07307087 | 300.2102
17.34 | 0.6189261 | 0.01103375 | 7.053144 | 0.07355833 | 300.6455
17.36 | 0.6196885 | 0.01110793 | 7.06333 | 0.07405287 | 301.0797
17.38 | 0.6204271 | 0.01118261 | 7.073462 | 0.07455073 | 301.5116
17.4 | 0.6211796 | 0.01125729 | 7.083551 | 0.0750486 | 301.9416
17.42 | 0.6219392 | 0.01133144 | 7.093564 | 0.07554293 | 302.3685
17.44 | 0.6226765 | 0.0114024 | 7.103593 | 0.076016 | 302.796
17.46 | 0.6234309 | 0.01147237 | 7.113494 | 0.07648247 | 303.218
17.48 | 0.6241714 | 0.01154234 | 7.123423 | 0.07694893 | 303.6412
17.5 | 0.6249153 | 0.01161303 | 7.133383 | 0.0774202 | 304.0658
17.52 | 0.6256681 | 0.01168795 | 7.143379 | 0.07791967 | 304.4919
17.54 | 0.6264211 | 0.01176364 | 7.153371 | 0.07842427 | 304.9178
17.56 | 0.6271749 | 0.01183933 | 7.163434 | 0.07892887 | 305.3467
17.58 | 0.627919 | 0.01191508 | 7.17342 | 0.07943387 | 305.7724
17.6 | 0.6286667 | 0.01199109 | 7.183371 | 0.0799406 | 306.1965
17.62 | 0.629414 | 0.01206712 | 7.193208 | 0.08044747 | 306.6159
17.64 | 0.6301595 | 0.01214317 | 7.202983 | 0.08095447 | 307.0325
17.66 | 0.6309073 | 0.01222041 | 7.212669 | 0.0814694 | 307.4454
17.68 | 0.6316586 | 0.01230374 | 7.222277 | 0.08202493 | 307.8549
17.7 | 0.6324086 | 0.01238708 | 7.231795 | 0.08258053 | 308.2607
17.72 | 0.6331474 | 0.01247036 | 7.241295 | 0.08313573 | 308.6656
17.74 | 0.6338977 | 0.01255299 | 7.250754 | 0.0836866 | 309.0688
17.76 | 0.6346452 | 0.01263354 | 7.260203 | 0.0842236 | 309.4716
17.78 | 0.6354048 | 0.01271409 | 7.269652 | 0.0847606 | 309.8743
17.8 | 0.6361441 | 0.01279466 | 7.279076 | 0.08529773 | 310.276
17.82 | 0.6368989 | 0.01287543 | 7.288439 | 0.0858362 | 310.6751
17.84 | 0.6376365 | 0.01295661 | 7.297764 | 0.0863774 | 311.0726
17.86 | 0.6383905 | 0.0130378 | 7.307052 | 0.08691867 | 311.4685
17.88 | 0.6391361 | 0.01311914 | 7.316222 | 0.08746093 | 311.8594
17.9 | 0.6398938 | 0.01320173 | 7.325341 | 0.08801153 | 312.2481
17.92 | 0.6406245 | 0.01328622 | 7.334465 | 0.0885748 | 312.637
17.94 | 0.6413698 | 0.01337071 | 7.343559 | 0.08913807 | 313.0247
17.96 | 0.6421312 | 0.013455 | 7.352591 | 0.0897 | 313.4097
17.98 | 0.6428734 | 0.01353792 | 7.361645 | 0.0902528 | 313.7956
18 | 0.6436325 | 0.01361926 | 7.37064 | 0.09079507 | 314.179
18.02 | 0.6443813 | 0.0137006 | 7.379552 | 0.09133733 | 314.5589
18.04 | 0.6451247 | 0.01378105 | 7.388426 | 0.09187367 | 314.9372
18.06 | 0.6458689 | 0.01385554 | 7.397243 | 0.09237027 | 315.313
18.08 | 0.646623 | 0.01392491 | 7.406034 | 0.09283273 | 315.6877
18.1 | 0.6473632 | 0.01399429 | 7.414838 | 0.09329527 | 316.063
18.12 | 0.6481209 | 0.01406418 | 7.423581 | 0.0937612 | 316.4357
18.14 | 0.6488688 | 0.01413729 | 7.432222 | 0.0942486 | 316.804
18.16 | 0.64961 | 0.01421244 | 7.440779 | 0.0947496 | 317.1688
18.18 | 0.6503683 | 0.01428758 | 7.449168 | 0.09525053 | 317.5263
18.2 | 0.6511125 | 0.0143634 | 7.457456 | 0.095756 | 317.8796
18.22 | 0.6518465 | 0.01444331 | 7.465722 | 0.09628873 | 318.232
18.24 | 0.6526081 | 0.01452501 | 7.473919 | 0.0968334 | 318.5814
18.26 | 0.6533546 | 0.01460671 | 7.482116 | 0.09737807 | 318.9308
18.28 | 0.6541054 | 0.01468895 | 7.490329 | 0.09792633 | 319.2809
18.3 | 0.6548549 | 0.01477438 | 7.498549 | 0.09849587 | 319.6312
18.32 | 0.6555927 | 0.0148607 | 7.506728 | 0.09907133 | 319.9799
18.34 | 0.6563469 | 0.01494702 | 7.514974 | 0.0996468 | 320.3314
18.36 | 0.6570937 | 0.01503211 | 7.523225 | 0.1002141 | 320.6831
18.38 | 0.6578419 | 0.01511008 | 7.5315 | 0.1007339 | 321.0358
18.4 | 0.6585895 | 0.01518705 | 7.539755 | 0.101247 | 321.3877
18.42 | 0.6593359 | 0.01526401 | 7.548005 | 0.1017601 | 321.7393
18.44 | 0.660099 | 0.01534377 | 7.556124 | 0.1022918 | 322.0854
18.46 | 0.6608452 | 0.01543935 | 7.564151 | 0.102929 | 322.4276
18.48 | 0.6615952 | 0.01553539 | 7.572038 | 0.1035693 | 322.7638
18.5 | 0.6623403 | 0.01563131 | 7.579825 | 0.1042087 | 323.0957
18.52 | 0.6630745 | 0.01572508 | 7.587523 | 0.1048339 | 323.4238
18.54 | 0.6638272 | 0.01581041 | 7.59518 | 0.1054027 | 323.7502
18.56 | 0.6645861 | 0.01589574 | 7.602817 | 0.1059716 | 324.0757
18.58 | 0.6653308 | 0.01598117 | 7.610448 | 0.1065411 | 324.401
18.6 | 0.6660853 | 0.01606776 | 7.617968 | 0.1071184 | 324.7216
18.62 | 0.6668239 | 0.01615755 | 7.625363 | 0.107717 | 325.0368
18.64 | 0.6675772 | 0.01624734 | 7.632712 | 0.1083156 | 325.35
18.66 | 0.6683159 | 0.01633704 | 7.63995 | 0.1089136 | 325.6586
18.68 | 0.6690783 | 0.01642588 | 7.647044 | 0.1095059 | 325.961
18.7 | 0.6698249 | 0.01651298 | 7.654082 | 0.1100865 | 326.261
18.72 | 0.6705644 | 0.01660009 | 7.661052 | 0.1106673 | 326.5581
18.74 | 0.6713044 | 0.01668743 | 7.667876 | 0.1112495 | 326.8489
18.76 | 0.6720623 | 0.01677662 | 7.6746 | 0.1118441 | 327.1355
18.78 | 0.6728032 | 0.0168685 | 7.681292 | 0.1124567 | 327.4208
18.8 | 0.6735514 | 0.01696039 | 7.687929 | 0.1130693 | 327.7037
18.82 | 0.6742932 | 0.01705257 | 7.694537 | 0.1136838 | 327.9854
18.84 | 0.6750439 | 0.01714678 | 7.701283 | 0.1143119 | 328.2729
18.86 | 0.6757862 | 0.01724322 | 7.708071 | 0.1149548 | 328.5623
18.88 | 0.6765483 | 0.01733967 | 7.714945 | 0.1155978 | 328.8553
18.9 | 0.6773022 | 0.01743649 | 7.721886 | 0.1162433 | 329.1512
18.92 | 0.678057 | 0.01753572 | 7.728882 | 0.1169048 | 329.4494
18.94 | 0.6788112 | 0.01763691 | 7.735733 | 0.1175794 | 329.7414
18.96 | 0.6795461 | 0.01773809 | 7.742504 | 0.1182539 | 330.03
18.98 | 0.6802997 | 0.01783881 | 7.749191 | 0.1189254 | 330.315
19 | 0.6810394 | 0.01793657 | 7.75576 | 0.1195771 | 330.5951
19.02 | 0.6817866 | 0.0180327 | 7.762213 | 0.120218 | 330.8701
19.04 | 0.6825498 | 0.01812884 | 7.768562 | 0.1208589 | 331.1408
19.06 | 0.6832939 | 0.01822556 | 7.774747 | 0.1215037 | 331.4044
19.08 | 0.6840383 | 0.01832578 | 7.780797 | 0.1221719 | 331.6623
19.1 | 0.6847786 | 0.01842725 | 7.786763 | 0.1228483 | 331.9166
19.12 | 0.6855272 | 0.01852872 | 7.792688 | 0.1235248 | 332.1691
19.14 | 0.686288 | 0.01863332 | 7.798563 | 0.1242221 | 332.4196
19.16 | 0.6870323 | 0.01875623 | 7.804561 | 0.1250415 | 332.6752
19.18 | 0.6877735 | 0.01888306 | 7.81065 | 0.1258871 | 332.9348
19.2 | 0.688528 | 0.01900989 | 7.816717 | 0.1267326 | 333.1934
19.22 | 0.6892883 | 0.01913574 | 7.822704 | 0.1275716 | 333.4486
19.24 | 0.6900219 | 0.01925594 | 7.828758 | 0.1283729 | 333.7066
19.26 | 0.6907576 | 0.01937559 | 7.834782 | 0.1291706 | 333.9634
19.28 | 0.6915182 | 0.01949525 | 7.840697 | 0.1299683 | 334.2156
19.3 | 0.692268 | 0.01961706 | 7.846612 | 0.1307804 | 334.4677
19.32 | 0.6930191 | 0.01975101 | 7.852513 | 0.1316734 | 334.7192
19.34 | 0.6937717 | 0.01988504 | 7.858355 | 0.1325669 | 334.9682
19.36 | 0.6945119 | 0.02001908 | 7.864081 | 0.1334605 | 335.2123
19.38 | 0.69527 | 0.02015311 | 7.869756 | 0.1343541 | 335.4542
19.4 | 0.6960152 | 0.02028709 | 7.875401 | 0.1352473 | 335.6948
19.42 | 0.6967574 | 0.02042108 | 7.881097 | 0.1361405 | 335.9376
19.44 | 0.697508 | 0.02055523 | 7.886706 | 0.1370349 | 336.1767
19.46 | 0.698263 | 0.02069107 | 7.892349 | 0.1379405 | 336.4173
19.48 | 0.6989895 | 0.02083133 | 7.897956 | 0.1388755 | 336.6563
19.5 | 0.6997452 | 0.0209716 | 7.903521 | 0.1398107 | 336.8935
19.52 | 0.7005016 | 0.02111153 | 7.908999 | 0.1407435 | 337.127
19.54 | 0.7012439 | 0.02124859 | 7.914445 | 0.1416573 | 337.3591
19.56 | 0.7019969 | 0.02138023 | 7.919853 | 0.1425349 | 337.5896
19.58 | 0.7027376 | 0.02151187 | 7.925274 | 0.1434125 | 337.8207
19.6 | 0.7035013 | 0.02164332 | 7.930523 | 0.1442888 | 338.0445
19.62 | 0.7042552 | 0.02177344 | 7.935695 | 0.1451563 | 338.2649
19.64 | 0.7049868 | 0.02190173 | 7.940806 | 0.1460115 | 338.4828
19.66 | 0.7057345 | 0.02203003 | 7.94583 | 0.1468669 | 338.6969
19.68 | 0.7064793 | 0.02215966 | 7.950745 | 0.1477311 | 338.9064
19.7 | 0.7072269 | 0.02229837 | 7.955743 | 0.1486558 | 339.1195
19.72 | 0.7079655 | 0.02244563 | 7.960794 | 0.1496375 | 339.3348
19.74 | 0.7087101 | 0.02259289 | 7.965914 | 0.1506193 | 339.553
19.76 | 0.7094728 | 0.02274083 | 7.971063 | 0.1516055 | 339.7725
19.78 | 0.7102323 | 0.02289309 | 7.976245 | 0.1526206 | 339.9934
19.8 | 0.7109907 | 0.02304843 | 7.981374 | 0.1536562 | 340.212
19.82 | 0.7117335 | 0.02320377 | 7.986407 | 0.1546918 | 340.4266
19.84 | 0.7124757 | 0.02335977 | 7.991342 | 0.1557318 | 340.6369
19.86 | 0.7132236 | 0.02351985 | 7.996177 | 0.156799 | 340.843
19.88 | 0.7139677 | 0.02368199 | 8.000976 | 0.1578799 | 341.0476
19.9 | 0.714714 | 0.02384413 | 8.005716 | 0.1589609 | 341.2496
19.92 | 0.7154684 | 0.02400593 | 8.010433 | 0.1600395 | 341.4507
19.94 | 0.716215 | 0.0241657 | 8.015096 | 0.1611047 | 341.6494
19.96 | 0.7169719 | 0.02432477 | 8.019694 | 0.1621651 | 341.8454
19.98 | 0.7177121 | 0.02448385 | 8.024244 | 0.1632257 | 342.0394
20 | 0.7184595 | 0.02464092 | 8.028789 | 0.1642728 | 342.2331
20.02 | 0.7192 | 0.02478629 | 8.033256 | 0.1652419 | 342.4235
20.04 | 0.7199538 | 0.02492931 | 8.037733 | 0.1661954 | 342.6144
20.06 | 0.7206974 | 0.02507233 | 8.042223 | 0.1671489 | 342.8058
20.08 | 0.7214539 | 0.02521308 | 8.04669 | 0.1680872 | 342.9962
20.1 | 0.7221968 | 0.02534084 | 8.051235 | 0.1689389 | 343.1899
20.12 | 0.7229376 | 0.02546742 | 8.055876 | 0.1697828 | 343.3877
20.14 | 0.7236934 | 0.02559398 | 8.060514 | 0.1706265 | 343.5854
20.16 | 0.7244453 | 0.02571977 | 8.065158 | 0.1714651 | 343.7834
20.18 | 0.7251911 | 0.02584166 | 8.069747 | 0.1722777 | 343.979
20.2 | 0.7259377 | 0.02596356 | 8.074254 | 0.1730904 | 344.1711
20.22 | 0.7266935 | 0.02608527 | 8.078705 | 0.1739018 | 344.3608
20.24 | 0.7274445 | 0.02620473 | 8.083064 | 0.1746982 | 344.5466
20.26 | 0.7281987 | 0.02631708 | 8.087385 | 0.1754472 | 344.7308
20.28 | 0.7289339 | 0.02642943 | 8.091683 | 0.1761962 | 344.914
20.3 | 0.729682 | 0.02654226 | 8.095926 | 0.1769484 | 345.0949
20.32 | 0.7304337 | 0.0266595 | 8.100109 | 0.17773 | 345.2732
20.34 | 0.7311761 | 0.02678615 | 8.104285 | 0.1785743 | 345.4512
20.36 | 0.7319347 | 0.02691281 | 8.108387 | 0.1794187 | 345.626
20.38 | 0.7326799 | 0.02704054 | 8.112465 | 0.1802703 | 345.7999
20.4 | 0.7334328 | 0.02717674 | 8.116356 | 0.1811783 | 345.9657
20.42 | 0.734175 | 0.02732641 | 8.120146 | 0.1821761 | 346.1273
20.44 | 0.7348967 | 0.02747608 | 8.123922 | 0.1831739 | 346.2882
20.46 | 0.7356498 | 0.02762581 | 8.127707 | 0.1841721 | 346.4496
20.48 | 0.7364142 | 0.02777591 | 8.131408 | 0.1851727 | 346.6073
20.5 | 0.7371819 | 0.02792649 | 8.135205 | 0.1861766 | 346.7692
20.52 | 0.7379111 | 0.02807706 | 8.139061 | 0.1871804 | 346.9335
20.54 | 0.7386634 | 0.02822818 | 8.142906 | 0.1881879 | 347.0974
20.56 | 0.7394091 | 0.02838302 | 8.14674 | 0.1892201 | 347.2609
20.58 | 0.7401485 | 0.02854121 | 8.150752 | 0.1902747 | 347.4319
20.6 | 0.7409004 | 0.02869939 | 8.154839 | 0.1913293 | 347.6061
20.62 | 0.7416552 | 0.02885811 | 8.15892 | 0.1923874 | 347.7801
20.64 | 0.7424074 | 0.02902019 | 8.163026 | 0.1934679 | 347.9551
20.66 | 0.7431429 | 0.02918455 | 8.167117 | 0.1945637 | 348.1295
20.68 | 0.7439058 | 0.02934891 | 8.171064 | 0.1956594 | 348.2977
20.7 | 0.7446564 | 0.02951327 | 8.17493 | 0.1967551 | 348.4625
20.72 | 0.745408 | 0.02969408 | 8.178735 | 0.1979605 | 348.6247
20.74 | 0.7461509 | 0.02987865 | 8.182455 | 0.199191 | 348.7832
20.76 | 0.746893 | 0.03006323 | 8.186087 | 0.2004215 | 348.9381
20.78 | 0.7476464 | 0.0302508 | 8.189677 | 0.201672 | 349.0911
20.8 | 0.7484021 | 0.0304482 | 8.193163 | 0.202988 | 349.2397
20.82 | 0.7491485 | 0.03065001 | 8.196634 | 0.2043334 | 349.3876
20.84 | 0.7498837 | 0.03085182 | 8.200087 | 0.2056788 | 349.5348
20.86 | 0.7506458 | 0.03105205 | 8.20348 | 0.2070137 | 349.6795
20.88 | 0.7513885 | 0.03124874 | 8.206858 | 0.2083249 | 349.8234
20.9 | 0.752131 | 0.031444 | 8.210289 | 0.2096267 | 349.9697
20.92 | 0.7528767 | 0.03163925 | 8.213697 | 0.2109283 | 350.115
20.94 | 0.7536242 | 0.03183518 | 8.217079 | 0.2122345 | 350.2591
20.96 | 0.7543768 | 0.03203221 | 8.220458 | 0.2135481 | 350.4032
20.98 | 0.75512 | 0.03222965 | 8.223838 | 0.2148643 | 350.5472
21 | 0.7558667 | 0.03242709 | 8.227179 | 0.2161806 | 350.6896
21.02 | 0.7566205 | 0.03262844 | 8.230538 | 0.2175229 | 350.8328
21.04 | 0.7573605 | 0.03283485 | 8.233997 | 0.218899 | 350.9803
21.06 | 0.7581163 | 0.03304287 | 8.237595 | 0.2202858 | 351.1336
21.08 | 0.7588782 | 0.03325088 | 8.241326 | 0.2216725 | 351.2927
21.1 | 0.7596364 | 0.03344815 | 8.245198 | 0.2229877 | 351.4577
21.12 | 0.7604103 | 0.0336341 | 8.249162 | 0.2242273 | 351.6267
21.14 | 0.7611822 | 0.03381708 | 8.253144 | 0.2254472 | 351.7964
21.16 | 0.7619502 | 0.03400005 | 8.257131 | 0.226667 | 351.9664
21.18 | 0.7627172 | 0.03418499 | 8.261146 | 0.2278999 | 352.1375
21.2 | 0.7635039 | 0.03437164 | 8.265144 | 0.2291443 | 352.3079
21.22 | 0.7642924 | 0.03455864 | 8.269118 | 0.2303909 | 352.4773
21.24 | 0.7650729 | 0.03474564 | 8.273102 | 0.2316376 | 352.6471
21.26 | 0.7658663 | 0.03495223 | 8.277072 | 0.2330149 | 352.8164
21.28 | 0.7666689 | 0.03517319 | 8.280888 | 0.2344879 | 352.979
21.3 | 0.76747 | 0.03539623 | 8.284663 | 0.2359749 | 353.1399
21.32 | 0.7682659 | 0.03561927 | 8.288436 | 0.2374618 | 353.3008
21.34 | 0.7690721 | 0.0358537 | 8.292186 | 0.2390247 | 353.4606
21.36 | 0.7698871 | 0.03609519 | 8.295919 | 0.2406346 | 353.6197
21.38 | 0.7707092 | 0.03633717 | 8.299726 | 0.2422478 | 353.782
21.4 | 0.7715215 | 0.03657904 | 8.303615 | 0.2438603 | 353.9478
21.42 | 0.7723463 | 0.03681643 | 8.307485 | 0.2454429 | 354.1127
21.44 | 0.7731736 | 0.03705145 | 8.311374 | 0.2470097 | 354.2785
21.46 | 0.7739924 | 0.03728646 | 8.315346 | 0.2485764 | 354.4478
21.48 | 0.7748308 | 0.03752326 | 8.319329 | 0.2501551 | 354.6176
21.5 | 0.7756808 | 0.03777368 | 8.323236 | 0.2518245 | 354.7841
21.52 | 0.7765244 | 0.03803089 | 8.327152 | 0.2535393 | 354.9511
21.54 | 0.7773784 | 0.03828811 | 8.331055 | 0.2552541 | 355.1174
21.56 | 0.7782286 | 0.0385454 | 8.33489 | 0.2569693 | 355.2809
21.58 | 0.7790843 | 0.03880299 | 8.338748 | 0.2586866 | 355.4454
21.6 | 0.7799411 | 0.03906073 | 8.342698 | 0.2604049 | 355.6137
21.62 | 0.7808108 | 0.03931847 | 8.346672 | 0.2621231 | 355.7831
21.64 | 0.7816829 | 0.03957352 | 8.350688 | 0.2638235 | 355.9543
21.66 | 0.7825464 | 0.03982114 | 8.3547 | 0.2654743 | 356.1253
21.68 | 0.7834257 | 0.04006556 | 8.358675 | 0.2671037 | 356.2948
21.7 | 0.7843031 | 0.04030998 | 8.362622 | 0.2687332 | 356.463
21.72 | 0.785176 | 0.04055396 | 8.366579 | 0.2703597 | 356.6317
21.74 | 0.7860631 | 0.040797 | 8.37053 | 0.27198 | 356.8001
21.76 | 0.7869597 | 0.04103967 | 8.374508 | 0.2735978 | 356.9697
21.78 | 0.7878645 | 0.04128234 | 8.378518 | 0.2752156 | 357.1406
21.8 | 0.7887567 | 0.04153079 | 8.382513 | 0.2768719 | 357.3109
21.82 | 0.7896634 | 0.04178841 | 8.38651 | 0.2785894 | 357.4812
21.84 | 0.7905642 | 0.04204928 | 8.390522 | 0.2803285 | 357.6523
21.86 | 0.7914735 | 0.04231016 | 8.394567 | 0.2820677 | 357.8247
21.88 | 0.7923968 | 0.04256285 | 8.398642 | 0.2837523 | 357.9984
21.9 | 0.7933201 | 0.04280527 | 8.402795 | 0.2853685 | 358.1754
21.92 | 0.7942459 | 0.04304454 | 8.406931 | 0.2869636 | 358.3517
21.94 | 0.7951803 | 0.04328381 | 8.411034 | 0.2885587 | 358.5266
21.96 | 0.7961047 | 0.04352401 | 8.415066 | 0.2901601 | 358.6985
21.98 | 0.7970404 | 0.04376519 | 8.419041 | 0.2917679 | 358.8679
22 | 0.7979775 | 0.04400661 | 8.422922 | 0.2933774 | 359.0333
22.02 | 0.7989265 | 0.04424804 | 8.426773 | 0.2949869 | 359.1975
22.04 | 0.7998772 | 0.04449198 | 8.43058 | 0.2966132 | 359.3598
22.06 | 0.8008281 | 0.04473801 | 8.434425 | 0.2982534 | 359.5237
22.08 | 0.8017813 | 0.04498446 | 8.438267 | 0.2998964 | 359.6874
22.1 | 0.8027371 | 0.0452309 | 8.442196 | 0.3015393 | 359.8549
22.12 | 0.8036924 | 0.04547445 | 8.44622 | 0.303163 | 360.0264
22.14 | 0.8046675 | 0.04571603 | 8.450247 | 0.3047735 | 360.1981
22.16 | 0.8056417 | 0.04595738 | 8.454301 | 0.3063825 | 360.3709
22.18 | 0.806602 | 0.04619873 | 8.458418 | 0.3079915 | 360.5464
22.2 | 0.8075815 | 0.04643361 | 8.462488 | 0.3095574 | 360.7199
22.22 | 0.8085601 | 0.04666483 | 8.466518 | 0.3110989 | 360.8916
22.24 | 0.8095559 | 0.04689595 | 8.470622 | 0.3126397 | 361.0666
22.26 | 0.8105533 | 0.04712754 | 8.474738 | 0.3141836 | 361.242
22.28 | 0.8115515 | 0.0473677 | 8.478818 | 0.3157847 | 361.4159
22.3 | 0.8125515 | 0.04761232 | 8.482936 | 0.3174155 | 361.5915
22.32 | 0.8135532 | 0.04785693 | 8.48708 | 0.3190462 | 361.7681
22.34 | 0.8145685 | 0.04810129 | 8.491179 | 0.3206753 | 361.9428
22.36 | 0.815576 | 0.04834397 | 8.495204 | 0.3222931 | 362.1144
22.38 | 0.8165916 | 0.04858583 | 8.499113 | 0.3239055 | 362.281
22.4 | 0.8176129 | 0.0488277 | 8.502897 | 0.325518 | 362.4423
22.42 | 0.8186292 | 0.04906814 | 8.506586 | 0.3271209 | 362.5996
22.44 | 0.8196544 | 0.04930339 | 8.510284 | 0.3286893 | 362.7572
22.46 | 0.8206864 | 0.04953624 | 8.514036 | 0.3302416 | 362.9171
22.48 | 0.8217281 | 0.0497691 | 8.517945 | 0.331794 | 363.0838
22.5 | 0.8227576 | 0.04999993 | 8.522032 | 0.3333329 | 363.258
22.52 | 0.8237989 | 0.05022562 | 8.526271 | 0.3348375 | 363.4387
22.54 | 0.8248453 | 0.05044913 | 8.530628 | 0.3363275 | 363.6244
22.56 | 0.825898 | 0.05067265 | 8.535063 | 0.3378177 | 363.8134
22.58 | 0.826972 | 0.05089993 | 8.539486 | 0.3393329 | 364.002
22.6 | 0.8280368 | 0.05113445 | 8.543775 | 0.3408963 | 364.1848
22.62 | 0.8290926 | 0.05137176 | 8.547939 | 0.3424784 | 364.3623
22.64 | 0.8301513 | 0.05160906 | 8.551928 | 0.3440604 | 364.5323
22.66 | 0.8312256 | 0.05184747 | 8.555754 | 0.3456498 | 364.6954
22.68 | 0.8323022 | 0.05208747 | 8.559497 | 0.3472498 | 364.8549
22.7 | 0.8333812 | 0.052328 | 8.563159 | 0.3488533 | 365.011
22.72 | 0.8344648 | 0.05256854 | 8.566782 | 0.3504569 | 365.1655
22.74 | 0.8355451 | 0.05281283 | 8.570444 | 0.3520855 | 365.3216
22.76 | 0.8366352 | 0.0530614 | 8.574105 | 0.3537427 | 365.4776
22.78 | 0.8377342 | 0.05331117 | 8.577737 | 0.3554078 | 365.6324
22.8 | 0.8388267 | 0.05356094 | 8.58141 | 0.3570729 | 365.789
22.82 | 0.8399184 | 0.05381213 | 8.585179 | 0.3587475 | 365.9497
22.84 | 0.8410163 | 0.05406465 | 8.589049 | 0.360431 | 366.1146
22.86 | 0.8421308 | 0.05431749 | 8.593143 | 0.3621166 | 366.2891
22.88 | 0.8432535 | 0.05457033 | 8.597437 | 0.3638022 | 366.4722
22.9 | 0.844385 | 0.0548419 | 8.601886 | 0.3656127 | 366.6618
22.92 | 0.8455099 | 0.05512821 | 8.606363 | 0.3675214 | 366.8526
22.94 | 0.8466421 | 0.05541701 | 8.610699 | 0.3694467 | 367.0375
22.96 | 0.847772 | 0.05570581 | 8.614839 | 0.3713721 | 367.2139
22.98 | 0.848901 | 0.05598756 | 8.618793 | 0.3732504 | 367.3825
23 | 0.8500472 | 0.05626462 | 8.622528 | 0.3750975 | 367.5417
23.02 | 0.8511839 | 0.05654117 | 8.626137 | 0.3769411 | 367.6955
23.04 | 0.8523245 | 0.05681774 | 8.629759 | 0.3787849 | 367.8499
23.06 | 0.8534743 | 0.05709269 | 8.63341 | 0.3806179 | 368.0055
23.08 | 0.8546273 | 0.05736677 | 8.637119 | 0.3824451 | 368.1636
23.1 | 0.855786 | 0.05764082 | 8.640948 | 0.3842721 | 368.3269
23.12 | 0.8569531 | 0.0579176 | 8.64484 | 0.3861173 | 368.4928
23.14 | 0.8581122 | 0.05823473 | 8.64875 | 0.3882315 | 368.6594
23.16 | 0.8592843 | 0.05857273 | 8.652646 | 0.3904849 | 368.8255
23.18 | 0.8604638 | 0.05891074 | 8.656531 | 0.3927383 | 368.9911
23.2 | 0.8616443 | 0.05924413 | 8.66039 | 0.3949609 | 369.1556
23.22 | 0.8628245 | 0.05955216 | 8.664262 | 0.3970144 | 369.3206
23.24 | 0.8640061 | 0.05984791 | 8.668172 | 0.3989861 | 369.4873
23.26 | 0.8652029 | 0.06014365 | 8.672071 | 0.4009577 | 369.6535
23.28 | 0.8664029 | 0.06043179 | 8.67593 | 0.4028786 | 369.818
23.3 | 0.8676012 | 0.06069477 | 8.679741 | 0.4046318 | 369.9804
23.32 | 0.8688033 | 0.06094645 | 8.683463 | 0.4063097 | 370.1391
23.34 | 0.8700018 | 0.06119812 | 8.687134 | 0.4079875 | 370.2956
23.36 | 0.8712054 | 0.06144731 | 8.690774 | 0.4096487 | 370.4507
23.38 | 0.872431 | 0.06169092 | 8.694425 | 0.4112728 | 370.6064
23.4 | 0.8736375 | 0.06193225 | 8.698154 | 0.4128817 | 370.7653
23.42 | 0.8748562 | 0.06217357 | 8.70197 | 0.4144905 | 370.928
23.44 | 0.8760932 | 0.06242291 | 8.705808 | 0.4161527 | 371.0916
23.46 | 0.8773295 | 0.06268629 | 8.709672 | 0.4179086 | 371.2563
23.48 | 0.8785634 | 0.0629549 | 8.713501 | 0.4196993 | 371.4195
23.5 | 0.8798046 | 0.06322351 | 8.717238 | 0.4214901 | 371.5788
23.52 | 0.8810537 | 0.06349993 | 8.72085 | 0.4233329 | 371.7327
23.54 | 0.8822995 | 0.06378707 | 8.724395 | 0.4252471 | 371.8838
23.56 | 0.883546 | 0.06407771 | 8.727916 | 0.4271847 | 372.0339
23.58 | 0.8848001 | 0.06436835 | 8.731493 | 0.4291223 | 372.1864
23.6 | 0.8860503 | 0.06463718 | 8.735198 | 0.4309145 | 372.3443
23.62 | 0.8873102 | 0.06488192 | 8.739066 | 0.4325461 | 372.5092
23.64 | 0.8885778 | 0.06512001 | 8.743019 | 0.4341334 | 372.6777
23.66 | 0.8898472 | 0.0653581 | 8.747002 | 0.4357207 | 372.8475
23.68 | 0.8911211 | 0.06561438 | 8.750997 | 0.4374292 | 373.0178
23.7 | 0.8923915 | 0.06588713 | 8.754941 | 0.4392475 | 373.1859
23.72 | 0.8936827 | 0.06616349 | 8.758785 | 0.4410899 | 373.3497
23.74 | 0.8949692 | 0.06643985 | 8.762678 | 0.4429323 | 373.5157
23.76 | 0.8962517 | 0.06673091 | 8.766619 | 0.4448727 | 373.6837
23.78 | 0.8975556 | 0.06703313 | 8.770509 | 0.4468875 | 373.8495
23.8 | 0.8988613 | 0.06733711 | 8.774301 | 0.4489141 | 374.0111
23.82 | 0.9001666 | 0.06764109 | 8.777985 | 0.4509406 | 374.1682
23.84 | 0.9014693 | 0.06797327 | 8.781489 | 0.4531551 | 374.3175
23.86 | 0.9027692 | 0.06832295 | 8.78494 | 0.4554863 | 374.4646
23.88 | 0.9040821 | 0.06867389 | 8.78852 | 0.4578259 | 374.6172
23.9 | 0.905404 | 0.06902429 | 8.79229 | 0.4601619 | 374.7779
23.92 | 0.9067194 | 0.06934982 | 8.796349 | 0.4623321 | 374.9509
23.94 | 0.908045 | 0.06966216 | 8.800591 | 0.4644144 | 375.1318
23.96 | 0.9093854 | 0.0699745 | 8.804908 | 0.4664967 | 375.3158
23.98 | 0.910719 | 0.07029378 | 8.809086 | 0.4686252 | 375.4939
24 | 0.9120678 | 0.07066901 | 8.813098 | 0.4711267 | 375.6649
24.02 | 0.9134062 | 0.07107226 | 8.816898 | 0.4738151 | 375.8269
24.04 | 0.914753 | 0.07147551 | 8.820565 | 0.4765034 | 375.9832
24.06 | 0.9161055 | 0.07189424 | 8.824101 | 0.4792949 | 376.1339
24.08 | 0.9174574 | 0.07238249 | 8.827643 | 0.4825499 | 376.2849
24.1 | 0.9188059 | 0.07290359 | 8.831217 | 0.4860239 | 376.4372
24.12 | 0.9201707 | 0.07342469 | 8.834855 | 0.4894979 | 376.5923
24.14 | 0.9215399 | 0.07394739 | 8.8385 | 0.4929826 | 376.7477
24.16 | 0.922907 | 0.07447468 | 8.84227 | 0.4964979 | 376.9084
24.18 | 0.9242711 | 0.07500397 | 8.846178 | 0.5000265 | 377.0749
24.2 | 0.9256529 | 0.07553327 | 8.850238 | 0.5035551 | 377.248
24.22 | 0.9270409 | 0.07605271 | 8.854368 | 0.5070181 | 377.424
24.24 | 0.9284333 | 0.07655099 | 8.858579 | 0.5103399 | 377.6035
24.26 | 0.9298215 | 0.07704074 | 8.86275 | 0.5136049 | 377.7813
24.28 | 0.931218 | 0.07753048 | 8.866752 | 0.5168699 | 377.9519
24.3 | 0.9326163 | 0.07805405 | 8.870507 | 0.5203603 | 378.112
24.32 | 0.9340222 | 0.07863378 | 8.874049 | 0.5242252 | 378.263
24.34 | 0.9354271 | 0.07923392 | 8.87741 | 0.5282261 | 378.4062
24.36 | 0.9368347 | 0.07983406 | 8.880698 | 0.5322271 | 378.5464
24.38 | 0.9382424 | 0.08044825 | 8.884041 | 0.5363217 | 378.6889
24.4 | 0.9396591 | 0.08108082 | 8.887517 | 0.5405388 | 378.837
24.42 | 0.9410735 | 0.08171921 | 8.891159 | 0.5447947 | 378.9923
24.44 | 0.9425007 | 0.0823576 | 8.894968 | 0.5490507 | 379.1546
24.46 | 0.9439294 | 0.08292761 | 8.898843 | 0.5528507 | 379.3198
24.48 | 0.9453734 | 0.0834269 | 8.902733 | 0.5561793 | 379.4856
24.5 | 0.9468088 | 0.08390793 | 8.906676 | 0.5593862 | 379.6537
24.52 | 0.94825 | 0.08438896 | 8.91058 | 0.5625931 | 379.8201
24.54 | 0.9497018 | 0.08489832 | 8.914388 | 0.5659888 | 379.9824
24.56 | 0.9511473 | 0.08543192 | 8.918122 | 0.5695461 | 380.1416
24.58 | 0.952594 | 0.08597038 | 8.92187 | 0.5731359 | 380.3014
24.6 | 0.9540482 | 0.08650884 | 8.925564 | 0.5767256 | 380.4588
24.62 | 0.9555166 | 0.0870428 | 8.929224 | 0.5802853 | 380.6148
24.64 | 0.9569805 | 0.08757362 | 8.93301 | 0.5838241 | 380.7762
24.66 | 0.9584454 | 0.08810406 | 8.936906 | 0.5873604 | 380.9423
24.68 | 0.9599259 | 0.08863449 | 8.940742 | 0.5908966 | 381.1058
24.7 | 0.9614083 | 0.08921875 | 8.944487 | 0.5947917 | 381.2654
24.72 | 0.9628906 | 0.08983439 | 8.94819 | 0.5988959 | 381.4233
24.74 | 0.9643714 | 0.09045137 | 8.951762 | 0.6030091 | 381.5755
24.76 | 0.9658567 | 0.09106724 | 8.955209 | 0.6071149 | 381.7225
24.78 | 0.9673512 | 0.09165545 | 8.958648 | 0.6110363 | 381.8691
24.8 | 0.9688467 | 0.09222915 | 8.962086 | 0.614861 | 382.0156
24.82 | 0.9703464 | 0.09280284 | 8.965477 | 0.6186856 | 382.1601
24.84 | 0.9718535 | 0.09337654 | 8.968804 | 0.6225103 | 382.302
24.86 | 0.9733545 | 0.09385567 | 8.972166 | 0.6257045 | 382.4453
24.88 | 0.9748571 | 0.0943072 | 8.975591 | 0.6287147 | 382.5913
24.9 | 0.9763777 | 0.09475873 | 8.979096 | 0.6317249 | 382.7407
24.92 | 0.9779122 | 0.09518172 | 8.982724 | 0.6345448 | 382.8953
24.94 | 0.9794417 | 0.09548843 | 8.986468 | 0.6365895 | 383.0549
24.96 | 0.9809702 | 0.09574096 | 8.990195 | 0.6382731 | 383.2138
24.98 | 0.9825009 | 0.09599348 | 8.993382 | 0.6399565 | 383.3496
25 | 0.9840439 | 0.09624298 | 8.994083 | 0.6416199 | 383.3795
25.02 | 0.985459 | 0.09648429 | 8.990224 | 0.6432286 | 383.215
25.04 | 0.9862876 | 0.09672208 | 8.981242 | 0.6448139 | 382.8321
25.06 | 0.9865846 | 0.09695987 | 8.967351 | 0.6463991 | 382.24
25.08 | 0.9866874 | 0.09712546 | 8.949374 | 0.6475031 | 381.4737
25.1 | 0.9867264 | 0.09715222 | 8.929627 | 0.6476815 | 380.632
25.12 | 0.9867371 | 0.09712527 | 8.910524 | 0.6475018 | 379.8177
25.14 | 0.9867379 | 0.09709833 | 8.892907 | 0.6473222 | 379.0668
25.15657 | 0.9867359 | 0.09707601 | 8.879325 | 0.6471734 | 378.4879