## Chart
Note | Load | Elastic modulus | Uncertainty | Strain @ Rp0.2% | Stress @ Rp0.2% | Elastic limit approximation
| kN | [MPa] |  | [%] | [MPa] | Strain [%] | Stress [MPa]
OK | 7.5 | 69344.4 | 145.3209 | / | / | 0.5147705 | 290.77375
BROK | 7.9 | 56908.52 | 288.8217 | 0.756274 | 315.63775 | 0.5206476 | 283.091
BROK | 8.2 | 48491.18 | 258.2315 | 0.858879 | 319.084125 | 0.5673865 | 262.036375
BROK | 8.3 | 61777.3 | 272.107 | 0.7308553 | 328.6686 | 0.2623124 | 205.061125
|  | 62676.74 | 235.4165 | 0.7820028 | 321.1302 | 0.4662793 | 260.2405625

## 7.5kN
time [s] | crosshead [mm] | extensometer [mm] | load [kN] | strain [%] | stress [MPa]
0 | 0 | 0 | 0.3606567 | 0 | 15.0273625 | L0 | 15
0.02 | -5.34737e-08 | -7.859172e-06 | 0.3606634 | -5.239448e-05 | 15.02764 | S0 | 24
0.04 | -1.069474e-07 | -1.571834e-05 | 0.3606701 | -0.0001047889 | 15.02792
0.06 | -1.604211e-07 | -2.357752e-05 | 0.3606767 | -0.0001571835 | 15.0282
0.08 | -2.138948e-07 | -3.143669e-05 | 0.3606834 | -0.0002095779 | 15.028475
0.1 | -2.673685e-07 | -3.929586e-05 | 0.36069 | -0.0002619724 | 15.02875
0.12 | -3.476358e-07 | -4.583772e-05 | 0.3606884 | -0.0003055848 | 15.02868
0.14 | -4.506327e-07 | -5.126208e-05 | 0.3606797 | -0.0003417472 | 15.02832
0.16 | -5.536295e-07 | -5.668643e-05 | 0.360671 | -0.0003779095 | 15.02796
0.18 | -6.566264e-07 | -6.211079e-05 | 0.3606624 | -0.0004140719 | 15.0276
0.2 | -7.596233e-07 | -6.753514e-05 | 0.3606537 | -0.0004502343 | 15.0272375
0.22 | -8.096473e-07 | -7.259712e-05 | 0.3606388 | -0.0004839808 | 15.02662
0.24 | -8.147336e-07 | -7.735168e-05 | 0.3606187 | -0.0005156779 | 15.02578
0.26 | -8.198199e-07 | -8.210624e-05 | 0.3605985 | -0.0005473749 | 15.0249375
0.28 | -8.249061e-07 | -8.68608e-05 | 0.3605784 | -0.000579072 | 15.0241
0.3 | -8.299924e-07 | -9.161536e-05 | 0.3605583 | -0.0006107691 | 15.0232625
0.32 | -7.989608e-07 | -8.797632e-05 | 0.36054 | -0.0005865088 | 15.0225
0.34 | -7.372898e-07 | -7.721684e-05 | 0.3605235 | -0.0005147789 | 15.0218125
0.36 | -6.756189e-07 | -6.645736e-05 | 0.3605069 | -0.0004430491 | 15.02112
0.38 | -6.139479e-07 | -5.569788e-05 | 0.3604903 | -0.0003713192 | 15.02043 | Elastic modulus [MPa]
0.4 | -5.522769e-07 | -4.49384e-05 | 0.3604737 | -0.0002995893 | 15.0197375 | Slope | Intercept | 69344.4 | -40.07885
0.42 | 1.29091e-05 | -2.981119e-05 | 0.3605724 | -0.0001987413 | 15.02385 | Inc. slope | Inc. intercept | 145.3209 | 0.4592052
0.44 | 3.773769e-05 | -1.097876e-05 | 0.3607689 | -7.319173e-05 | 15.0320375 | R2 |  | 0.9984872 | 1.698944
0.46 | 6.256628e-05 | 7.853664e-06 | 0.3609654 | 5.235776e-05 | 15.040225 |  |  | 227701.9 | 345
0.48 | 8.739487e-05 | 2.668609e-05 | 0.3611619 | 0.0001779073 | 15.0484125 |  |  | 657240.8 | 995.8112
0.5 | 0.0001122235 | 4.551852e-05 | 0.3613583 | 0.0003034568 | 15.0566 | Rp0.2%
0.52 | 0.0001955749 | 5.869273e-05 | 0.3620669 | 0.0003912849 | 15.08612 | Intercept |  | -138.6888
0.54 | 0.0003285724 | 6.706697e-05 | 0.3632099 | 0.0004471131 | 15.13375 | Slope |  | 69344.4
0.56 | 0.0004615699 | 7.544121e-05 | 0.3643529 | 0.0005029414 | 15.18137 | 0.002 | 0 | 0.2
0.58 | 0.0005945675 | 8.381545e-05 | 0.3654959 | 0.0005587697 | 15.229 | 0.003 | 69.3444 | 0.3
0.6 | 0.000727565 | 9.218969e-05 | 0.3666389 | 0.0006145979 | 15.27662 | 0.004 | 138.6888 | 0.4
0.62 | 0.0009115911 | 0.0001088874 | 0.3683031 | 0.000725916 | 15.3459625 | 0.005 | 208.0332 | 0.5
0.64 | 0.001138906 | 0.0001326461 | 0.3704095 | 0.0008843073 | 15.43373 | 0.006 | 277.3776 | 0.6
0.66 | 0.00136622 | 0.0001564049 | 0.3725159 | 0.001042699 | 15.5215 | 0.007 | 346.722 | 0.7
0.68 | 0.001593535 | 0.0001801636 | 0.3746223 | 0.001201091 | 15.6092625 | 0.008 | 416.0664 | 0.8
0.7 | 0.00182085 | 0.0002039223 | 0.3767287 | 0.001359482 | 15.69703
0.72 | 0.002100715 | 0.0002495354 | 0.3794654 | 0.001663569 | 15.81106
0.74 | 0.00242516 | 0.0003136879 | 0.3827368 | 0.002091253 | 15.94737
0.76 | 0.002749605 | 0.0003778404 | 0.3860081 | 0.002518936 | 16.08367
0.78 | 0.00307405 | 0.0004419929 | 0.3892795 | 0.002946619 | 16.21998
0.8 | 0.003398495 | 0.0005061454 | 0.3925509 | 0.003374303 | 16.3562875
0.82 | 0.003779395 | 0.0006010784 | 0.3965591 | 0.004007189 | 16.5233
0.84 | 0.004208187 | 0.000722123 | 0.4011924 | 0.004814153 | 16.71635
0.86 | 0.004636979 | 0.0008431676 | 0.4058256 | 0.005621117 | 16.9094
0.88 | 0.00506577 | 0.0009642122 | 0.4104589 | 0.006428081 | 17.10245
0.9 | 0.005494562 | 0.001085257 | 0.4150921 | 0.007235047 | 17.2955
0.92 | 0.005974203 | 0.001215862 | 0.420113 | 0.008105747 | 17.50471
0.94 | 0.00649698 | 0.001354577 | 0.4254627 | 0.009030513 | 17.7276125
0.96 | 0.007019756 | 0.001493293 | 0.4308124 | 0.009955287 | 17.95052
0.98 | 0.007542533 | 0.001632008 | 0.4361621 | 0.01088005 | 18.17342
1 | 0.00806531 | 0.001770723 | 0.4415118 | 0.01180482 | 18.396325
1.02 | 0.008646174 | 0.001905209 | 0.4474105 | 0.01270139 | 18.6421
1.04 | 0.009276314 | 0.002036106 | 0.4537748 | 0.01357404 | 18.90728
1.06 | 0.009906453 | 0.002167004 | 0.4601392 | 0.01444669 | 19.17247
1.08 | 0.01053659 | 0.002297902 | 0.4665036 | 0.01531935 | 19.43765
1.1 | 0.01116673 | 0.002428799 | 0.472868 | 0.01619199 | 19.70283
1.12 | 0.01181526 | 0.002552684 | 0.4794862 | 0.01701789 | 19.97859
1.14 | 0.01247939 | 0.002670621 | 0.4863198 | 0.01780414 | 20.263325
1.16 | 0.01314353 | 0.002788558 | 0.4931534 | 0.01859039 | 20.54806
1.18 | 0.01380766 | 0.002906495 | 0.499987 | 0.01937663 | 20.83279
1.2 | 0.01447179 | 0.003024431 | 0.5068206 | 0.02016287 | 21.117525
1.22 | 0.01513749 | 0.003146192 | 0.5136836 | 0.02097461 | 21.40348
1.24 | 0.01580454 | 0.003271197 | 0.5205715 | 0.02180798 | 21.69048
1.26 | 0.01647158 | 0.003396203 | 0.5274593 | 0.02264135 | 21.97747
1.28 | 0.01713862 | 0.003521208 | 0.5343472 | 0.02347472 | 22.26447
1.3 | 0.01780567 | 0.003646213 | 0.5412351 | 0.02430809 | 22.5514625
1.32 | 0.01847179 | 0.003790852 | 0.5481316 | 0.02527235 | 22.83882
1.34 | 0.01913715 | 0.003952147 | 0.5550355 | 0.02634765 | 23.12648
1.36 | 0.0198025 | 0.004113442 | 0.5619394 | 0.02742295 | 23.41414
1.38 | 0.02046785 | 0.004274736 | 0.5688434 | 0.02849824 | 23.70181
1.4 | 0.0211332 | 0.004436031 | 0.5757473 | 0.02957354 | 23.98947
1.42 | 0.02179894 | 0.004594536 | 0.5826931 | 0.03063024 | 24.27888
1.44 | 0.02246501 | 0.004750674 | 0.5896745 | 0.03167116 | 24.56977
1.46 | 0.02313108 | 0.004906812 | 0.5966559 | 0.03271208 | 24.8606625
1.48 | 0.02379715 | 0.00506295 | 0.6036373 | 0.033753 | 25.15155
1.5 | 0.02446322 | 0.005219088 | 0.6106186 | 0.03479392 | 25.44244
1.52 | 0.02513053 | 0.00537075 | 0.6176738 | 0.035805 | 25.73641
1.54 | 0.0257989 | 0.005518615 | 0.6247917 | 0.03679077 | 26.0329875
1.56 | 0.02646727 | 0.00566648 | 0.6319095 | 0.03777653 | 26.3295625
1.58 | 0.02713564 | 0.005814345 | 0.6390273 | 0.0387623 | 26.6261375
1.6 | 0.02780401 | 0.00596221 | 0.6461451 | 0.03974807 | 26.9227125
1.62 | 0.02847144 | 0.006104116 | 0.6534357 | 0.04069411 | 27.2264875
1.64 | 0.02913806 | 0.006240967 | 0.6608731 | 0.04160645 | 27.53638
1.66 | 0.02980468 | 0.006377818 | 0.6683104 | 0.04251879 | 27.84627
1.68 | 0.0304713 | 0.00651467 | 0.6757477 | 0.04343113 | 28.15615
1.7 | 0.03113792 | 0.006651521 | 0.683185 | 0.04434347 | 28.46604
1.72 | 0.03180372 | 0.006800731 | 0.6906767 | 0.04533821 | 28.7782
1.74 | 0.03246883 | 0.006960425 | 0.6982145 | 0.04640283 | 29.09227
1.76 | 0.03313394 | 0.00712012 | 0.7057523 | 0.04746747 | 29.40635
1.78 | 0.03379905 | 0.007279814 | 0.7132902 | 0.04853209 | 29.720425
1.8 | 0.03446416 | 0.007439509 | 0.720828 | 0.04959673 | 30.0345
1.82 | 0.03513053 | 0.007609023 | 0.7283774 | 0.05072682 | 30.34906
1.84 | 0.03579795 | 0.007786866 | 0.7359366 | 0.05191244 | 30.664025
1.86 | 0.03646538 | 0.007964709 | 0.7434957 | 0.05309806 | 30.9789875
1.88 | 0.03713281 | 0.008142553 | 0.7510549 | 0.05428369 | 31.29395
1.9 | 0.03780024 | 0.008320396 | 0.7586141 | 0.05546931 | 31.60892
1.92 | 0.03846799 | 0.008488345 | 0.7662295 | 0.05658897 | 31.92623
1.94 | 0.03913602 | 0.008647899 | 0.7738926 | 0.05765266 | 32.245525
1.96 | 0.03980405 | 0.008807453 | 0.7815557 | 0.05871635 | 32.56482
1.98 | 0.04047209 | 0.008967008 | 0.7892189 | 0.05978005 | 32.88412
2 | 0.04114012 | 0.009126562 | 0.796882 | 0.06084375 | 33.20342
2.02 | 0.04180596 | 0.009280979 | 0.8046754 | 0.06187319 | 33.52814
2.04 | 0.04246994 | 0.009431037 | 0.8125792 | 0.06287358 | 33.85747
2.06 | 0.04313392 | 0.009581095 | 0.8204831 | 0.06387397 | 34.1868
2.08 | 0.04379791 | 0.009731153 | 0.828387 | 0.06487435 | 34.516125
2.1 | 0.04446189 | 0.009881211 | 0.8362908 | 0.06587474 | 34.84545
2.12 | 0.04512762 | 0.01002947 | 0.844283 | 0.06686313 | 35.17846
2.14 | 0.04579484 | 0.0101762 | 0.8523501 | 0.06784133 | 35.5145875
2.16 | 0.04646206 | 0.01032294 | 0.8604172 | 0.0688196 | 35.85072
2.18 | 0.04712928 | 0.01046967 | 0.8684842 | 0.0697978 | 36.18684
2.2 | 0.0477965 | 0.0106164 | 0.8765513 | 0.070776 | 36.52297
2.22 | 0.04846433 | 0.01076856 | 0.8847572 | 0.0717904 | 36.86488
2.24 | 0.04913268 | 0.01092531 | 0.8930807 | 0.0728354 | 37.2117
2.26 | 0.04980103 | 0.01108206 | 0.9014043 | 0.0738804 | 37.5585125
2.28 | 0.05046938 | 0.0112388 | 0.9097278 | 0.07492533 | 37.905325
2.3 | 0.05113772 | 0.01139555 | 0.9180514 | 0.07597033 | 38.25214
2.32 | 0.0518059 | 0.01156475 | 0.9264019 | 0.07709833 | 38.60008
2.34 | 0.05247394 | 0.0117445 | 0.9347752 | 0.07829667 | 38.94897
2.36 | 0.05314197 | 0.01192425 | 0.9431484 | 0.079495 | 39.29785
2.38 | 0.05381 | 0.012104 | 0.9515217 | 0.08069333 | 39.6467375
2.4 | 0.05447803 | 0.01228375 | 0.959895 | 0.08189167 | 39.995625
2.42 | 0.0551458 | 0.01246065 | 0.9682661 | 0.083071 | 40.34442
2.44 | 0.05581333 | 0.01263512 | 0.9766353 | 0.08423413 | 40.6931375
2.46 | 0.05648086 | 0.01280959 | 0.9850045 | 0.08539727 | 41.04185
2.48 | 0.05714839 | 0.01298406 | 0.9933737 | 0.0865604 | 41.39057
2.5 | 0.05781592 | 0.01315853 | 1.001743 | 0.08772353 | 41.73929
2.52 | 0.05848296 | 0.01331688 | 1.010202 | 0.0887792 | 42.09175
2.54 | 0.05914957 | 0.01346154 | 1.018737 | 0.0897436 | 42.447375
2.56 | 0.05981619 | 0.01360621 | 1.027272 | 0.09070807 | 42.803
2.58 | 0.0604828 | 0.01375087 | 1.035808 | 0.09167247 | 43.15867
2.6 | 0.06114942 | 0.01389553 | 1.044343 | 0.09263687 | 43.51429
2.62 | 0.06181497 | 0.01403889 | 1.052985 | 0.0935926 | 43.874375
2.64 | 0.06247962 | 0.01418114 | 1.061718 | 0.09454093 | 44.23825
2.66 | 0.06314428 | 0.01432339 | 1.070451 | 0.09548927 | 44.602125
2.68 | 0.06380893 | 0.01446564 | 1.079184 | 0.0964376 | 44.966
2.7 | 0.06447358 | 0.01460789 | 1.087917 | 0.09738593 | 45.329875
2.72 | 0.06513959 | 0.0147524 | 1.096668 | 0.09834933 | 45.6945
2.74 | 0.06580677 | 0.01489884 | 1.105434 | 0.0993256 | 46.05975
2.76 | 0.06647394 | 0.01504527 | 1.1142 | 0.1003018 | 46.425
2.78 | 0.06714111 | 0.01519171 | 1.122967 | 0.1012781 | 46.79029
2.8 | 0.06780828 | 0.01533814 | 1.131733 | 0.1022543 | 47.15554
2.82 | 0.06847435 | 0.01549041 | 1.14054 | 0.1032694 | 47.5225
2.84 | 0.06913948 | 0.01564762 | 1.149383 | 0.1043175 | 47.89096
2.86 | 0.06980461 | 0.01580484 | 1.158225 | 0.1053656 | 48.259375
2.88 | 0.07046974 | 0.01596205 | 1.167068 | 0.1064137 | 48.62783
2.9 | 0.07113487 | 0.01611927 | 1.17591 | 0.1074618 | 48.99625
2.92 | 0.07180076 | 0.01625227 | 1.184824 | 0.1083485 | 49.36767
2.94 | 0.0724673 | 0.01636473 | 1.1938 | 0.1090982 | 49.74167
2.96 | 0.07313383 | 0.01647719 | 1.202775 | 0.1098479 | 50.115625
2.98 | 0.07380037 | 0.01658965 | 1.21175 | 0.1105977 | 50.48958
3 | 0.0744669 | 0.01670211 | 1.220725 | 0.1113474 | 50.86354
3.02 | 0.07513223 | 0.01680981 | 1.229721 | 0.1120654 | 51.238375
3.04 | 0.07579653 | 0.01691346 | 1.238735 | 0.1127564 | 51.61396
3.06 | 0.07646083 | 0.01701711 | 1.247749 | 0.1134474 | 51.98954
3.08 | 0.07712514 | 0.01712075 | 1.256763 | 0.1141383 | 52.365125
3.1 | 0.07778944 | 0.0172244 | 1.265777 | 0.1148293 | 52.74071
3.12 | 0.07845604 | 0.01731 | 1.274859 | 0.1154 | 53.119125
3.14 | 0.07912458 | 0.01738027 | 1.283998 | 0.1158685 | 53.49992
3.16 | 0.07979312 | 0.01745054 | 1.293137 | 0.1163369 | 53.88071
3.18 | 0.08046167 | 0.01752082 | 1.302277 | 0.1168055 | 54.26154
3.2 | 0.08113021 | 0.01759109 | 1.311416 | 0.1172739 | 54.64233
3.22 | 0.08179906 | 0.01766793 | 1.320643 | 0.1177862 | 55.02679
3.24 | 0.08246818 | 0.01775033 | 1.329945 | 0.1183355 | 55.414375
3.26 | 0.08313729 | 0.01783274 | 1.339247 | 0.1188849 | 55.80196
3.28 | 0.0838064 | 0.01791515 | 1.348549 | 0.1194343 | 56.18954
3.3 | 0.08447551 | 0.01799755 | 1.357851 | 0.1199837 | 56.577125
3.32 | 0.08514284 | 0.01808994 | 1.367087 | 0.1205996 | 56.96196
3.34 | 0.08580864 | 0.01819079 | 1.376269 | 0.1212719 | 57.34454
3.36 | 0.08647444 | 0.01829164 | 1.385451 | 0.1219443 | 57.727125
3.38 | 0.08714025 | 0.01839249 | 1.394633 | 0.1226166 | 58.10971
3.4 | 0.08780605 | 0.01849334 | 1.403814 | 0.1232889 | 58.49225
3.42 | 0.08847163 | 0.01860861 | 1.413012 | 0.1240574 | 58.8755
3.44 | 0.08913703 | 0.01873611 | 1.422222 | 0.1249074 | 59.25925
3.46 | 0.08980243 | 0.01886362 | 1.431433 | 0.1257575 | 59.64304
3.48 | 0.09046782 | 0.01899112 | 1.440644 | 0.1266075 | 60.02683
3.5 | 0.09113322 | 0.01911862 | 1.449854 | 0.1274575 | 60.41058
3.52 | 0.09179984 | 0.019241 | 1.459169 | 0.1282733 | 60.79871
3.54 | 0.0924675 | 0.01935902 | 1.468573 | 0.1290601 | 61.19054
3.56 | 0.09313516 | 0.01947705 | 1.477976 | 0.129847 | 61.58233
3.58 | 0.09380281 | 0.01959507 | 1.48738 | 0.1306338 | 61.97417
3.6 | 0.09447047 | 0.01971309 | 1.496783 | 0.1314206 | 62.36596
3.62 | 0.09513854 | 0.01982684 | 1.506265 | 0.1321789 | 62.76104
3.64 | 0.09580696 | 0.01993696 | 1.515814 | 0.1329131 | 63.15892
3.66 | 0.09647539 | 0.02004708 | 1.525362 | 0.1336472 | 63.55675
3.68 | 0.09714381 | 0.0201572 | 1.534911 | 0.1343813 | 63.954625
3.7 | 0.09781223 | 0.02026731 | 1.544459 | 0.1351154 | 64.35246
3.72 | 0.098477 | 0.02037182 | 1.553988 | 0.1358121 | 64.7495
3.74 | 0.09913868 | 0.02047156 | 1.563499 | 0.1364771 | 65.14579
3.76 | 0.09980036 | 0.02057131 | 1.573011 | 0.1371421 | 65.542125
3.78 | 0.100462 | 0.02067105 | 1.582522 | 0.137807 | 65.93842
3.8 | 0.1011237 | 0.02077079 | 1.592033 | 0.1384719 | 66.33471
3.82 | 0.1017893 | 0.02087918 | 1.601553 | 0.1391945 | 66.731375
3.84 | 0.1024582 | 0.02099491 | 1.611079 | 0.1399661 | 67.12829
3.86 | 0.1031271 | 0.02111063 | 1.620605 | 0.1407375 | 67.52521
3.88 | 0.103796 | 0.02122636 | 1.630131 | 0.1415091 | 67.922125
3.9 | 0.1044648 | 0.02134208 | 1.639658 | 0.1422805 | 68.31908
3.92 | 0.1051333 | 0.02144679 | 1.649211 | 0.1429786 | 68.717125
3.94 | 0.1058014 | 0.02154216 | 1.658786 | 0.1436144 | 69.11608
3.96 | 0.1064695 | 0.02163753 | 1.668362 | 0.1442502 | 69.51508
3.98 | 0.1071376 | 0.02173289 | 1.677937 | 0.1448859 | 69.91404
4 | 0.1078058 | 0.02182826 | 1.687513 | 0.1455217 | 70.31304
4.02 | 0.1084734 | 0.02194082 | 1.697129 | 0.1462721 | 70.71371
4.04 | 0.1091407 | 0.02206797 | 1.70678 | 0.1471198 | 71.11583
4.06 | 0.109808 | 0.02219512 | 1.716431 | 0.1479675 | 71.51796
4.08 | 0.1104753 | 0.02232227 | 1.726082 | 0.1488151 | 71.92008
4.1 | 0.1111426 | 0.02244942 | 1.735733 | 0.1496628 | 72.32221
4.12 | 0.1118087 | 0.02256147 | 1.745539 | 0.1504098 | 72.73079
4.14 | 0.1124739 | 0.02266072 | 1.755475 | 0.1510715 | 73.14479
4.16 | 0.1131391 | 0.02275996 | 1.765411 | 0.1517331 | 73.55879
4.18 | 0.1138043 | 0.0228592 | 1.775348 | 0.1523947 | 73.97283
4.2 | 0.1144695 | 0.02295845 | 1.785284 | 0.1530563 | 74.38683
4.22 | 0.1151355 | 0.02306664 | 1.795238 | 0.1537776 | 74.80158
4.24 | 0.1158023 | 0.02318244 | 1.805209 | 0.1545496 | 75.21704
4.26 | 0.116469 | 0.02329824 | 1.815179 | 0.1553216 | 75.63246
4.28 | 0.1171358 | 0.02341403 | 1.825149 | 0.1560935 | 76.047875
4.3 | 0.1178026 | 0.02352983 | 1.83512 | 0.1568655 | 76.46333
4.32 | 0.1184697 | 0.02363888 | 1.845003 | 0.1575925 | 76.875125
4.34 | 0.1191372 | 0.0237422 | 1.854813 | 0.1582813 | 77.283875
4.36 | 0.1198046 | 0.02384552 | 1.864623 | 0.1589701 | 77.692625
4.38 | 0.1204721 | 0.02394884 | 1.874433 | 0.1596589 | 78.101375
4.4 | 0.1211396 | 0.02405216 | 1.884243 | 0.1603477 | 78.510125
4.42 | 0.1218063 | 0.02416144 | 1.894034 | 0.1610763 | 78.91808
4.44 | 0.1224724 | 0.02427577 | 1.903808 | 0.1618385 | 79.32533
4.46 | 0.1231385 | 0.0243901 | 1.913583 | 0.1626007 | 79.732625
4.48 | 0.1238046 | 0.02450443 | 1.923358 | 0.1633629 | 80.13992
4.5 | 0.1244707 | 0.02461877 | 1.933133 | 0.1641251 | 80.54721
4.52 | 0.1251368 | 0.02474332 | 1.942961 | 0.1649555 | 80.95671
4.54 | 0.1258029 | 0.02487655 | 1.952835 | 0.1658437 | 81.368125
4.56 | 0.126469 | 0.02500977 | 1.962709 | 0.1667318 | 81.77954
4.58 | 0.1271351 | 0.025143 | 1.972584 | 0.16762 | 82.191
4.6 | 0.1278012 | 0.02527622 | 1.982458 | 0.1685081 | 82.60242
4.62 | 0.1284678 | 0.02540121 | 1.99233 | 0.1693414 | 83.01375
4.64 | 0.1291347 | 0.02551921 | 2.002201 | 0.1701281 | 83.42504
4.66 | 0.1298016 | 0.02563721 | 2.012071 | 0.1709147 | 83.83629
4.68 | 0.1304686 | 0.02575521 | 2.021942 | 0.1717014 | 84.24758
4.7 | 0.1311355 | 0.02587321 | 2.031813 | 0.1724881 | 84.658875
4.72 | 0.1318027 | 0.02599489 | 2.041774 | 0.1732993 | 85.07392
4.74 | 0.1324702 | 0.02611969 | 2.051811 | 0.1741313 | 85.492125
4.76 | 0.1331377 | 0.0262445 | 2.061848 | 0.1749633 | 85.91033
4.78 | 0.1338052 | 0.0263693 | 2.071886 | 0.1757953 | 86.32858
4.8 | 0.1344727 | 0.02649411 | 2.081923 | 0.1766274 | 86.74679
4.82 | 0.1351396 | 0.02660286 | 2.091921 | 0.1773524 | 87.163375
4.84 | 0.1358059 | 0.02669799 | 2.101885 | 0.1779866 | 87.57854
4.86 | 0.1364723 | 0.02679312 | 2.111849 | 0.1786208 | 87.99371
4.88 | 0.1371387 | 0.02688825 | 2.121813 | 0.179255 | 88.408875
4.9 | 0.1378051 | 0.02698338 | 2.131777 | 0.1798892 | 88.82404
4.92 | 0.1384712 | 0.02707415 | 2.141736 | 0.1804943 | 89.239
4.94 | 0.139137 | 0.02716121 | 2.151689 | 0.1810747 | 89.65371
4.96 | 0.1398028 | 0.02724827 | 2.161643 | 0.1816551 | 90.06846
4.98 | 0.1404687 | 0.02733534 | 2.171596 | 0.1822356 | 90.48317
5 | 0.1411345 | 0.0274224 | 2.18155 | 0.182816 | 90.89792
5.02 | 0.1418015 | 0.02750903 | 2.191534 | 0.1833935 | 91.31392
5.04 | 0.1424696 | 0.02759529 | 2.201545 | 0.1839686 | 91.73104
5.06 | 0.1431376 | 0.02768155 | 2.211556 | 0.1845437 | 92.14817
5.08 | 0.1438057 | 0.02776781 | 2.221566 | 0.1851187 | 92.56525
5.1 | 0.1444737 | 0.02785407 | 2.231577 | 0.1856938 | 92.982375
5.12 | 0.1451408 | 0.02794355 | 2.241689 | 0.1862903 | 93.40371
5.14 | 0.1458071 | 0.02803575 | 2.251886 | 0.186905 | 93.82858
5.16 | 0.1464735 | 0.02812796 | 2.262083 | 0.1875197 | 94.25346
5.18 | 0.1471398 | 0.02822016 | 2.27228 | 0.1881344 | 94.67833
5.2 | 0.1478061 | 0.02831237 | 2.282477 | 0.1887491 | 95.10321
5.22 | 0.1484722 | 0.0284179 | 2.292625 | 0.1894527 | 95.52604
5.24 | 0.149138 | 0.02853472 | 2.302732 | 0.1902315 | 95.94717
5.26 | 0.1498038 | 0.02865155 | 2.312839 | 0.1910103 | 96.36829
5.28 | 0.1504696 | 0.02876837 | 2.322946 | 0.1917891 | 96.78942
5.3 | 0.1511354 | 0.0288852 | 2.333053 | 0.192568 | 97.21054
5.32 | 0.1518012 | 0.02899424 | 2.343182 | 0.1932949 | 97.63258
5.34 | 0.1524668 | 0.02909666 | 2.353328 | 0.1939777 | 98.05533
5.36 | 0.1531325 | 0.02919909 | 2.363475 | 0.1946606 | 98.478125
5.38 | 0.1537982 | 0.02930151 | 2.373622 | 0.1953434 | 98.90092
5.4 | 0.1544638 | 0.02940394 | 2.383769 | 0.1960263 | 99.32371
5.42 | 0.1551302 | 0.02950379 | 2.393939 | 0.1966919 | 99.74746
5.44 | 0.1557972 | 0.02960145 | 2.40413 | 0.197343 | 100.1721
5.46 | 0.1564641 | 0.02969911 | 2.41432 | 0.1979941 | 100.5967
5.48 | 0.1571311 | 0.02979677 | 2.424511 | 0.1986451 | 101.0213
5.5 | 0.1577981 | 0.02989443 | 2.434702 | 0.1992962 | 101.4459
5.52 | 0.1584655 | 0.02999566 | 2.444881 | 0.1999711 | 101.87
5.54 | 0.1591335 | 0.03009991 | 2.455052 | 0.2006661 | 102.2938
5.56 | 0.1598014 | 0.03020417 | 2.465222 | 0.2013611 | 102.7176
5.58 | 0.1604693 | 0.03030842 | 2.475393 | 0.2020561 | 103.141375
5.6 | 0.1611373 | 0.03041267 | 2.485563 | 0.2027511 | 103.565125
5.62 | 0.161804 | 0.03052337 | 2.49576 | 0.2034891 | 103.99
5.64 | 0.1624698 | 0.03063954 | 2.505979 | 0.2042636 | 104.4158
5.66 | 0.1631355 | 0.0307557 | 2.516198 | 0.205038 | 104.8416
5.68 | 0.1638013 | 0.03087187 | 2.526416 | 0.2058125 | 105.2673
5.7 | 0.1644671 | 0.03098803 | 2.536635 | 0.2065869 | 105.693125
5.72 | 0.1651325 | 0.03110936 | 2.546894 | 0.2073957 | 106.1206
5.74 | 0.1657978 | 0.03123505 | 2.557186 | 0.2082337 | 106.5494
5.76 | 0.1664631 | 0.03136075 | 2.567477 | 0.2090717 | 106.9782
5.78 | 0.1671283 | 0.03148645 | 2.577769 | 0.2099097 | 107.407
5.8 | 0.1677936 | 0.03161215 | 2.588061 | 0.2107477 | 107.835875
5.82 | 0.1684609 | 0.0317192 | 2.598286 | 0.2114613 | 108.2619
5.84 | 0.1691298 | 0.03181042 | 2.608454 | 0.2120695 | 108.6856
5.86 | 0.1697988 | 0.03190165 | 2.618622 | 0.2126777 | 109.10925
5.88 | 0.1704677 | 0.03199287 | 2.62879 | 0.2132858 | 109.5329
5.9 | 0.1711367 | 0.0320841 | 2.638959 | 0.213894 | 109.956625
5.92 | 0.1718042 | 0.03218098 | 2.64913 | 0.2145399 | 110.3804
5.94 | 0.1724703 | 0.03228265 | 2.659304 | 0.2152177 | 110.8043
5.96 | 0.1731365 | 0.03238432 | 2.669478 | 0.2158955 | 111.22825
5.98 | 0.1738027 | 0.032486 | 2.679652 | 0.2165733 | 111.6522
6 | 0.1744689 | 0.03258767 | 2.689825 | 0.2172511 | 112.076
6.02 | 0.1751349 | 0.03268865 | 2.700087 | 0.2179243 | 112.503625
6.04 | 0.1758007 | 0.03278904 | 2.710424 | 0.2185936 | 112.9343
6.06 | 0.1764665 | 0.03288943 | 2.720761 | 0.2192629 | 113.365
6.08 | 0.1771322 | 0.03298981 | 2.731098 | 0.2199321 | 113.79575
6.1 | 0.177798 | 0.0330902 | 2.741435 | 0.2206013 | 114.2265
6.12 | 0.1784656 | 0.03319636 | 2.751758 | 0.2213091 | 114.6566
6.14 | 0.1791347 | 0.03330741 | 2.762069 | 0.2220494 | 115.0862
6.16 | 0.1798038 | 0.03341847 | 2.77238 | 0.2227898 | 115.5158
6.18 | 0.180473 | 0.03352952 | 2.782691 | 0.2235301 | 115.9455
6.2 | 0.1811421 | 0.03364057 | 2.793003 | 0.2242705 | 116.375125
6.22 | 0.1818096 | 0.03375885 | 2.803303 | 0.225059 | 116.8043
6.24 | 0.1824757 | 0.03388324 | 2.813595 | 0.2258883 | 117.233125
6.26 | 0.1831418 | 0.03400764 | 2.823886 | 0.2267176 | 117.6619
6.28 | 0.1838079 | 0.03413204 | 2.834177 | 0.2275469 | 118.0907
6.3 | 0.184474 | 0.03425643 | 2.844469 | 0.2283762 | 118.5195
6.32 | 0.1851402 | 0.03436787 | 2.854727 | 0.2291191 | 118.947
6.34 | 0.1858066 | 0.03446832 | 2.864957 | 0.2297888 | 119.3732
6.36 | 0.186473 | 0.03456877 | 2.875187 | 0.2304585 | 119.7995
6.38 | 0.1871393 | 0.03466922 | 2.885416 | 0.2311281 | 120.2257
6.4 | 0.1878057 | 0.03476966 | 2.895646 | 0.2317977 | 120.6519
6.42 | 0.1884716 | 0.03487633 | 2.90581 | 0.2325089 | 121.0754
6.44 | 0.1891371 | 0.03498827 | 2.915918 | 0.2332551 | 121.4966
6.46 | 0.1898026 | 0.0351002 | 2.926026 | 0.2340013 | 121.91775
6.48 | 0.1904682 | 0.03521214 | 2.936135 | 0.2347476 | 122.339
6.5 | 0.1911337 | 0.03532408 | 2.946243 | 0.2354939 | 122.760125
6.52 | 0.1918 | 0.03542047 | 2.956364 | 0.2361365 | 123.1818
6.54 | 0.192467 | 0.03550367 | 2.966498 | 0.2366911 | 123.6041
6.56 | 0.1931339 | 0.03558688 | 2.976631 | 0.2372459 | 124.0263
6.58 | 0.1938009 | 0.03567008 | 2.986764 | 0.2378005 | 124.4485
6.6 | 0.1944679 | 0.03575328 | 2.996897 | 0.2383552 | 124.8707
6.62 | 0.1951351 | 0.03583814 | 3.007186 | 0.2389209 | 125.2994
6.64 | 0.1958025 | 0.0359244 | 3.017606 | 0.239496 | 125.7336
6.66 | 0.19647 | 0.03601066 | 3.028026 | 0.2400711 | 126.16775
6.68 | 0.1971374 | 0.03609692 | 3.038447 | 0.2406461 | 126.602
6.7 | 0.1978048 | 0.03618318 | 3.048867 | 0.2412212 | 127.036125
6.72 | 0.1984725 | 0.03627328 | 3.059209 | 0.2418219 | 127.467
6.74 | 0.1991403 | 0.03636663 | 3.069485 | 0.2424442 | 127.8952
6.76 | 0.1998082 | 0.03645999 | 3.079761 | 0.2430666 | 128.323375
6.78 | 0.200476 | 0.03655334 | 3.090036 | 0.2436889 | 128.7515
6.8 | 0.2011439 | 0.03664669 | 3.100312 | 0.2443113 | 129.1797
6.82 | 0.2018103 | 0.03674316 | 3.110516 | 0.2449544 | 129.6048
6.84 | 0.2024755 | 0.03684228 | 3.120658 | 0.2456152 | 130.0274
6.86 | 0.2031408 | 0.03694139 | 3.1308 | 0.2462759 | 130.45
6.88 | 0.203806 | 0.03704051 | 3.140942 | 0.2469367 | 130.8726
6.9 | 0.2044712 | 0.03713963 | 3.151084 | 0.2475975 | 131.2952
6.92 | 0.2051389 | 0.03724952 | 3.16123 | 0.2483301 | 131.7179
6.94 | 0.2058087 | 0.03736855 | 3.171381 | 0.2491237 | 132.140875
6.96 | 0.2064785 | 0.03748759 | 3.181531 | 0.2499173 | 132.5638
6.98 | 0.2071483 | 0.03760662 | 3.191682 | 0.2507108 | 132.98675
7 | 0.2078181 | 0.03772566 | 3.201832 | 0.2515044 | 133.4097
7.02 | 0.2084842 | 0.03782734 | 3.212028 | 0.2521823 | 133.8345
7.04 | 0.2091472 | 0.0379143 | 3.222263 | 0.252762 | 134.261
7.06 | 0.2098101 | 0.03800126 | 3.232498 | 0.2533417 | 134.6874
7.08 | 0.2104731 | 0.03808822 | 3.242732 | 0.2539215 | 135.1138
7.1 | 0.211136 | 0.03817518 | 3.252967 | 0.2545012 | 135.5403
7.12 | 0.2118018 | 0.03825996 | 3.26319 | 0.2550664 | 135.96625
7.14 | 0.21247 | 0.0383429 | 3.273404 | 0.2556193 | 136.3918
7.16 | 0.2131381 | 0.03842583 | 3.283618 | 0.2561722 | 136.8174
7.18 | 0.2138063 | 0.03850876 | 3.293831 | 0.2567251 | 137.243
7.2 | 0.2144745 | 0.03859169 | 3.304045 | 0.2572779 | 137.6685
7.22 | 0.2151403 | 0.03867122 | 3.314298 | 0.2578081 | 138.09575
7.24 | 0.2158041 | 0.03874787 | 3.324585 | 0.2583191 | 138.524375
7.26 | 0.216468 | 0.03882451 | 3.334871 | 0.2588301 | 138.953
7.28 | 0.2171318 | 0.03890116 | 3.345158 | 0.2593411 | 139.3816
7.3 | 0.2177957 | 0.03897781 | 3.355444 | 0.2598521 | 139.8102
7.32 | 0.2184616 | 0.03908299 | 3.365703 | 0.2605533 | 140.237625
7.34 | 0.2191293 | 0.03921237 | 3.375938 | 0.2614158 | 140.6641
7.36 | 0.219797 | 0.03934174 | 3.386173 | 0.2622783 | 141.0905
7.38 | 0.2204647 | 0.03947112 | 3.396408 | 0.2631408 | 141.517
7.4 | 0.2211324 | 0.0396005 | 3.406643 | 0.2640033 | 141.9435
7.42 | 0.2217993 | 0.03972143 | 3.416791 | 0.2648095 | 142.3663
7.44 | 0.2224655 | 0.03983518 | 3.426866 | 0.2655679 | 142.7861
7.46 | 0.2231318 | 0.03994894 | 3.43694 | 0.2663263 | 143.2058
7.48 | 0.223798 | 0.04006269 | 3.447015 | 0.2670846 | 143.625625
7.5 | 0.2244642 | 0.04017645 | 3.45709 | 0.267843 | 144.0454
7.52 | 0.2251312 | 0.04029018 | 3.467196 | 0.2686012 | 144.4665
7.54 | 0.2257986 | 0.04040387 | 3.477328 | 0.2693591 | 144.8887
7.56 | 0.2264661 | 0.04051757 | 3.487461 | 0.2701171 | 145.310875
7.58 | 0.2271336 | 0.04063127 | 3.497593 | 0.2708751 | 145.733
7.6 | 0.2278011 | 0.04074497 | 3.507726 | 0.2716331 | 146.15525
7.62 | 0.2284681 | 0.04083695 | 3.517935 | 0.2722463 | 146.580625
7.64 | 0.2291348 | 0.04091049 | 3.528209 | 0.2727366 | 147.0087
7.66 | 0.2298014 | 0.04098404 | 3.538483 | 0.2732269 | 147.4368
7.68 | 0.230468 | 0.04105759 | 3.548757 | 0.2737173 | 147.864875
7.7 | 0.2311347 | 0.04113114 | 3.559031 | 0.2742076 | 148.293
7.72 | 0.2318008 | 0.04120541 | 3.569228 | 0.2747027 | 148.7178
7.74 | 0.2324666 | 0.0412803 | 3.579361 | 0.275202 | 149.14
7.76 | 0.2331324 | 0.04135519 | 3.589494 | 0.2757013 | 149.56225
7.78 | 0.2337981 | 0.04143008 | 3.599627 | 0.2762005 | 149.9845
7.8 | 0.2344639 | 0.04150497 | 3.60976 | 0.2766998 | 150.4067
7.82 | 0.23513 | 0.04158924 | 3.619893 | 0.2772616 | 150.828875
7.84 | 0.2357965 | 0.04168147 | 3.630026 | 0.2778765 | 151.2511
7.86 | 0.236463 | 0.0417737 | 3.640159 | 0.2784913 | 151.6733
7.88 | 0.2371295 | 0.04186594 | 3.650292 | 0.2791063 | 152.0955
7.9 | 0.237796 | 0.04195817 | 3.660425 | 0.2797211 | 152.5177
7.92 | 0.2384626 | 0.04205534 | 3.670608 | 0.2803689 | 152.942
7.94 | 0.2391294 | 0.0421567 | 3.680833 | 0.2810447 | 153.368
7.96 | 0.2397962 | 0.04225807 | 3.691058 | 0.2817205 | 153.7941
7.98 | 0.2404629 | 0.04235943 | 3.701283 | 0.2823962 | 154.220125
8 | 0.2411297 | 0.0424608 | 3.711508 | 0.283072 | 154.6462
8.02 | 0.241797 | 0.04256312 | 3.721747 | 0.2837541 | 155.0728
8.04 | 0.2424647 | 0.04266626 | 3.731997 | 0.2844417 | 155.499875
8.06 | 0.2431325 | 0.0427694 | 3.742248 | 0.2851293 | 155.927
8.08 | 0.2438002 | 0.04287254 | 3.752498 | 0.2858169 | 156.3541
8.1 | 0.2444679 | 0.04297569 | 3.762748 | 0.2865046 | 156.7812
8.12 | 0.2451359 | 0.04307209 | 3.773068 | 0.2871473 | 157.2112
8.14 | 0.2458041 | 0.04316278 | 3.783446 | 0.2877519 | 157.6436
8.16 | 0.2464723 | 0.04325347 | 3.793825 | 0.2883565 | 158.076
8.18 | 0.2471405 | 0.04334416 | 3.804203 | 0.2889611 | 158.5085
8.2 | 0.2478087 | 0.04343485 | 3.814581 | 0.2895657 | 158.940875
8.22 | 0.2484752 | 0.04352747 | 3.825012 | 0.2901831 | 159.3755
8.24 | 0.2491404 | 0.04362171 | 3.835487 | 0.2908114 | 159.812
8.26 | 0.2498055 | 0.04371596 | 3.845963 | 0.2914397 | 160.2485
8.28 | 0.2504706 | 0.04381021 | 3.856438 | 0.2920681 | 160.6849
8.3 | 0.2511358 | 0.04390446 | 3.866913 | 0.2926964 | 161.121375
8.32 | 0.2517999 | 0.0439992 | 3.87729 | 0.293328 | 161.55375
8.34 | 0.2524631 | 0.04409436 | 3.887583 | 0.2939624 | 161.982625
8.36 | 0.2531263 | 0.04418953 | 3.897876 | 0.2945969 | 162.4115
8.38 | 0.2537895 | 0.04428469 | 3.908169 | 0.2952313 | 162.840375
8.4 | 0.2544528 | 0.04437986 | 3.918462 | 0.2958657 | 163.26925
8.42 | 0.2551199 | 0.04447067 | 3.928758 | 0.2964711 | 163.69825
8.44 | 0.2557903 | 0.0445578 | 3.939058 | 0.297052 | 164.1274
8.46 | 0.2564607 | 0.04464493 | 3.949358 | 0.2976329 | 164.5566
8.48 | 0.2571312 | 0.04473205 | 3.959657 | 0.2982137 | 164.9857
8.5 | 0.2578016 | 0.04481918 | 3.969957 | 0.2987945 | 165.414875
8.52 | 0.2584708 | 0.04491344 | 3.980342 | 0.2994229 | 165.8476
8.54 | 0.259139 | 0.04501375 | 3.990801 | 0.3000917 | 166.283375
8.56 | 0.2598072 | 0.04511407 | 4.001259 | 0.3007605 | 166.719125
8.58 | 0.2604753 | 0.04521438 | 4.011717 | 0.3014292 | 167.154875
8.6 | 0.2611435 | 0.0453147 | 4.022175 | 0.302098 | 167.590625
8.62 | 0.2618103 | 0.045419 | 4.032659 | 0.3027933 | 168.0275
8.64 | 0.2624757 | 0.04552669 | 4.043166 | 0.3035113 | 168.46525
8.66 | 0.2631412 | 0.04563438 | 4.053672 | 0.3042292 | 168.903
8.68 | 0.2638067 | 0.04574207 | 4.064179 | 0.3049471 | 169.3408
8.7 | 0.2644722 | 0.04584976 | 4.074686 | 0.3056651 | 169.7786
8.72 | 0.2651388 | 0.04596156 | 4.085199 | 0.3064104 | 170.216625
8.74 | 0.2658064 | 0.04607684 | 4.095717 | 0.3071789 | 170.654875
8.76 | 0.266474 | 0.04619213 | 4.106236 | 0.3079475 | 171.0932
8.78 | 0.2671416 | 0.04630742 | 4.116754 | 0.3087161 | 171.5314
8.8 | 0.2678092 | 0.04642271 | 4.127273 | 0.3094847 | 171.9697
8.82 | 0.2684755 | 0.04651817 | 4.137756 | 0.3101211 | 172.4065
8.84 | 0.2691408 | 0.04659682 | 4.14821 | 0.3106455 | 172.8421
8.86 | 0.269806 | 0.04667547 | 4.158663 | 0.3111698 | 173.277625
8.88 | 0.2704713 | 0.04675412 | 4.169117 | 0.3116941 | 173.7132
8.9 | 0.2711366 | 0.04683277 | 4.17957 | 0.3122185 | 174.14875
8.92 | 0.2718021 | 0.04691302 | 4.190031 | 0.3127535 | 174.584625
8.94 | 0.2724679 | 0.04699462 | 4.200499 | 0.3132975 | 175.0208
8.96 | 0.2731336 | 0.04707622 | 4.210966 | 0.3138415 | 175.4569
8.98 | 0.2737994 | 0.04715783 | 4.221434 | 0.3143855 | 175.8931
9 | 0.2744652 | 0.04723943 | 4.231901 | 0.3149295 | 176.3292
9.02 | 0.275132 | 0.04732157 | 4.242377 | 0.3154771 | 176.7657
9.04 | 0.2757997 | 0.04740417 | 4.25286 | 0.3160278 | 177.2025
9.06 | 0.2764674 | 0.04748676 | 4.263343 | 0.3165784 | 177.6393
9.08 | 0.2771352 | 0.04756936 | 4.273826 | 0.3171291 | 178.0761
9.1 | 0.2778029 | 0.04765196 | 4.284309 | 0.3176797 | 178.512875
9.12 | 0.2784704 | 0.04774076 | 4.294915 | 0.3182717 | 178.9548
9.14 | 0.2791377 | 0.04783482 | 4.305624 | 0.3188988 | 179.401
9.16 | 0.2798049 | 0.04792888 | 4.316333 | 0.3195259 | 179.8472
9.18 | 0.2804722 | 0.04802294 | 4.327043 | 0.3201529 | 180.2935
9.2 | 0.2811395 | 0.04811701 | 4.337752 | 0.3207801 | 180.7397
9.22 | 0.2818065 | 0.04820917 | 4.348469 | 0.3213945 | 181.1862
9.24 | 0.2824732 | 0.04829972 | 4.359193 | 0.3219981 | 181.633
9.26 | 0.2831399 | 0.04839027 | 4.369916 | 0.3226018 | 182.0798
9.28 | 0.2838066 | 0.04848082 | 4.38064 | 0.3232055 | 182.5267
9.3 | 0.2844733 | 0.04857137 | 4.391363 | 0.3238091 | 182.9735
9.32 | 0.2851403 | 0.04867056 | 4.401969 | 0.3244704 | 183.415375
9.34 | 0.2858075 | 0.04877708 | 4.412475 | 0.3251805 | 183.853125
9.36 | 0.2864746 | 0.0488836 | 4.42298 | 0.3258907 | 184.2908
9.38 | 0.2871418 | 0.04899012 | 4.433486 | 0.3266008 | 184.7286
9.4 | 0.287809 | 0.04909664 | 4.443992 | 0.3273109 | 185.1663
9.42 | 0.2884748 | 0.04919928 | 4.454504 | 0.3279952 | 185.6043
9.44 | 0.2891395 | 0.04929862 | 4.465021 | 0.3286575 | 186.0425
9.46 | 0.2898042 | 0.04939796 | 4.475539 | 0.3293197 | 186.4808
9.48 | 0.2904689 | 0.0494973 | 4.486056 | 0.329982 | 186.919
9.5 | 0.2911336 | 0.04959663 | 4.496574 | 0.3306442 | 187.35725
9.52 | 0.2918002 | 0.04968097 | 4.507115 | 0.3312065 | 187.7965
9.54 | 0.2924683 | 0.04975256 | 4.517676 | 0.3316837 | 188.2365
9.56 | 0.2931365 | 0.04982416 | 4.528237 | 0.3321611 | 188.6765
9.58 | 0.2938046 | 0.04989576 | 4.538798 | 0.3326384 | 189.1166
9.6 | 0.2944728 | 0.04996736 | 4.549359 | 0.3331157 | 189.556625
9.62 | 0.2951396 | 0.05001736 | 4.559954 | 0.3334491 | 189.9981
9.64 | 0.2958054 | 0.05004904 | 4.570579 | 0.3336603 | 190.4408
9.66 | 0.2964712 | 0.05008071 | 4.581204 | 0.3338714 | 190.8835
9.68 | 0.2971369 | 0.05011239 | 4.591828 | 0.3340826 | 191.3262
9.7 | 0.2978027 | 0.05014407 | 4.602453 | 0.3342938 | 191.768875
9.72 | 0.2984685 | 0.05018189 | 4.61315 | 0.3345459 | 192.2146
9.74 | 0.2991343 | 0.05022492 | 4.623909 | 0.3348328 | 192.662875
9.76 | 0.2998002 | 0.05026795 | 4.634668 | 0.3351197 | 193.1112
9.78 | 0.300466 | 0.05031099 | 4.645427 | 0.3354066 | 193.5595
9.8 | 0.3011318 | 0.05035402 | 4.656186 | 0.3356935 | 194.00775
9.82 | 0.3017988 | 0.05041672 | 4.666847 | 0.3361115 | 194.452
9.84 | 0.3024666 | 0.05049609 | 4.677425 | 0.3366406 | 194.8927
9.86 | 0.3031344 | 0.05057547 | 4.688003 | 0.3371698 | 195.3335
9.88 | 0.3038022 | 0.05065484 | 4.698581 | 0.3376989 | 195.7742
9.9 | 0.30447 | 0.05073422 | 4.709159 | 0.3382281 | 196.215
9.92 | 0.3051359 | 0.05083275 | 4.719753 | 0.338885 | 196.656375
9.94 | 0.3058 | 0.05094751 | 4.73036 | 0.3396501 | 197.0983
9.96 | 0.3064641 | 0.05106228 | 4.740967 | 0.3404152 | 197.5403
9.98 | 0.3071282 | 0.05117705 | 4.751574 | 0.3411803 | 197.98225
10 | 0.3077923 | 0.05129182 | 4.762181 | 0.3419455 | 198.4242
10.02 | 0.3084596 | 0.05139981 | 4.772783 | 0.3426654 | 198.866
10.04 | 0.3091295 | 0.05150204 | 4.783381 | 0.3433469 | 199.3075
10.06 | 0.3097995 | 0.05160427 | 4.793978 | 0.3440285 | 199.7491
10.08 | 0.3104695 | 0.05170651 | 4.804576 | 0.3447101 | 200.1907
10.1 | 0.3111395 | 0.05180874 | 4.815173 | 0.3453916 | 200.6322
10.12 | 0.3118067 | 0.05189926 | 4.825862 | 0.3459951 | 201.0776
10.14 | 0.3124715 | 0.05197983 | 4.836628 | 0.3465322 | 201.5262
10.16 | 0.3131363 | 0.0520604 | 4.847395 | 0.3470693 | 201.9748
10.18 | 0.313801 | 0.05214097 | 4.858161 | 0.3476065 | 202.423375
10.2 | 0.3144658 | 0.05222154 | 4.868928 | 0.3481436 | 202.872
10.22 | 0.3151333 | 0.05229722 | 4.879638 | 0.3486481 | 203.31825
10.24 | 0.3158032 | 0.05236875 | 4.890299 | 0.349125 | 203.7625
10.26 | 0.316473 | 0.05244029 | 4.900961 | 0.3496019 | 204.2067
10.28 | 0.3171428 | 0.05251182 | 4.911623 | 0.3500788 | 204.651
10.3 | 0.3178126 | 0.05258335 | 4.922285 | 0.3505557 | 205.0952
10.32 | 0.3184797 | 0.05266506 | 4.932917 | 0.3511004 | 205.5382
10.34 | 0.3191444 | 0.05275541 | 4.943524 | 0.3517027 | 205.9802
10.36 | 0.3198091 | 0.05284576 | 4.95413 | 0.3523051 | 206.4221
10.38 | 0.3204738 | 0.05293611 | 4.964737 | 0.3529074 | 206.864
10.4 | 0.3211385 | 0.05302646 | 4.975343 | 0.3535097 | 207.306
10.42 | 0.321805 | 0.05312479 | 4.985919 | 0.3541653 | 207.746625
10.44 | 0.3224732 | 0.05322989 | 4.99647 | 0.3548659 | 208.18625
10.46 | 0.3231414 | 0.05333499 | 5.00702 | 0.3555666 | 208.6258
10.48 | 0.3238095 | 0.0534401 | 5.01757 | 0.3562673 | 209.0654
10.5 | 0.3244777 | 0.0535452 | 5.028121 | 0.356968 | 209.505
10.52 | 0.3251428 | 0.0536425 | 5.038678 | 0.3576167 | 209.9449
10.54 | 0.3258054 | 0.05373319 | 5.049242 | 0.3582213 | 210.3851
10.56 | 0.3264679 | 0.05382388 | 5.059806 | 0.3588259 | 210.82525
10.58 | 0.3271305 | 0.05391457 | 5.07037 | 0.3594305 | 211.2654
10.6 | 0.327793 | 0.05400525 | 5.080934 | 0.360035 | 211.7056
10.62 | 0.3284594 | 0.05409431 | 5.091526 | 0.3606287 | 212.1469
10.64 | 0.329129 | 0.05418197 | 5.102143 | 0.3612131 | 212.5893
10.66 | 0.3297986 | 0.05426964 | 5.112759 | 0.3617976 | 213.031625
10.68 | 0.3304682 | 0.05435731 | 5.123375 | 0.3623821 | 213.474
10.7 | 0.3311378 | 0.05444498 | 5.133992 | 0.3629665 | 213.9163
10.72 | 0.3318049 | 0.05453513 | 5.144591 | 0.3635675 | 214.358
10.74 | 0.3324697 | 0.05462741 | 5.155175 | 0.3641827 | 214.799
10.76 | 0.3331346 | 0.05471968 | 5.165759 | 0.3647979 | 215.24
10.78 | 0.3337995 | 0.05481195 | 5.176343 | 0.365413 | 215.681
10.8 | 0.3344643 | 0.05490422 | 5.186927 | 0.3660281 | 216.122
10.82 | 0.3351312 | 0.05499926 | 5.197438 | 0.3666617 | 216.5599
10.84 | 0.3357998 | 0.05509663 | 5.207885 | 0.3673109 | 216.9952
10.86 | 0.3364684 | 0.05519401 | 5.218333 | 0.3679601 | 217.4305
10.88 | 0.337137 | 0.05529139 | 5.228781 | 0.3686093 | 217.865875
10.9 | 0.3378056 | 0.05538877 | 5.239229 | 0.3692585 | 218.3012
10.92 | 0.3384722 | 0.05549126 | 5.249677 | 0.3699417 | 218.7365
10.94 | 0.3391373 | 0.05559807 | 5.260127 | 0.3706538 | 219.172
10.96 | 0.3398023 | 0.05570489 | 5.270576 | 0.3713659 | 219.6073
10.98 | 0.3404674 | 0.05581171 | 5.281025 | 0.3720781 | 220.0427
11 | 0.3411324 | 0.05591852 | 5.291474 | 0.3727901 | 220.4781
11.02 | 0.3417999 | 0.05601917 | 5.302058 | 0.3734611 | 220.9191
11.04 | 0.3424693 | 0.05611457 | 5.312755 | 0.3740971 | 221.3648
11.06 | 0.3431387 | 0.05620997 | 5.323453 | 0.3747331 | 221.8105
11.08 | 0.3438081 | 0.05630537 | 5.334151 | 0.3753691 | 222.2563
11.1 | 0.3444776 | 0.05640078 | 5.344848 | 0.3760052 | 222.702
11.12 | 0.3451449 | 0.05650094 | 5.355555 | 0.3766729 | 223.148125
11.14 | 0.3458104 | 0.05660514 | 5.366271 | 0.3773676 | 223.594625
11.16 | 0.3464759 | 0.05670935 | 5.376986 | 0.3780623 | 224.0411
11.18 | 0.3471415 | 0.05681355 | 5.387701 | 0.378757 | 224.4875
11.2 | 0.347807 | 0.05691776 | 5.398416 | 0.3794517 | 224.934
11.22 | 0.3484734 | 0.05701399 | 5.409067 | 0.3800933 | 225.3778
11.24 | 0.3491405 | 0.05710348 | 5.419666 | 0.3806899 | 225.8194
11.26 | 0.3498077 | 0.05719296 | 5.430264 | 0.3812864 | 226.261
11.28 | 0.3504749 | 0.05728244 | 5.440862 | 0.3818829 | 226.7026
11.3 | 0.351142 | 0.05737192 | 5.45146 | 0.3824795 | 227.1442
11.32 | 0.3518082 | 0.05747552 | 5.462013 | 0.3831701 | 227.583875
11.34 | 0.3524736 | 0.0575911 | 5.472527 | 0.3839407 | 228.022
11.36 | 0.3531389 | 0.05770668 | 5.483041 | 0.3847112 | 228.46
11.38 | 0.3538043 | 0.05782226 | 5.493554 | 0.3854817 | 228.8981
11.4 | 0.3544697 | 0.05793783 | 5.504068 | 0.3862522 | 229.3362
11.42 | 0.3551346 | 0.05804815 | 5.514553 | 0.3869877 | 229.773
11.44 | 0.355799 | 0.058154 | 5.525014 | 0.3876933 | 230.2089
11.46 | 0.3564635 | 0.05825985 | 5.535475 | 0.388399 | 230.6448
11.48 | 0.357128 | 0.0583657 | 5.545936 | 0.3891047 | 231.0807
11.5 | 0.3577924 | 0.05847155 | 5.556397 | 0.3898103 | 231.5165
11.52 | 0.3584593 | 0.05858697 | 5.566829 | 0.3905798 | 231.9512
11.54 | 0.3591282 | 0.05871052 | 5.577237 | 0.3914035 | 232.384875
11.56 | 0.3597971 | 0.05883408 | 5.587645 | 0.3922272 | 232.8185
11.58 | 0.3604659 | 0.05895763 | 5.598053 | 0.3930509 | 233.2522
11.6 | 0.3611348 | 0.05908118 | 5.608461 | 0.3938745 | 233.685875
11.62 | 0.3618028 | 0.05919495 | 5.619077 | 0.394633 | 234.1282
11.64 | 0.3624699 | 0.05930041 | 5.629869 | 0.3953361 | 234.577875
11.66 | 0.3631371 | 0.05940588 | 5.640661 | 0.3960392 | 235.0275
11.68 | 0.3638043 | 0.05951135 | 5.651453 | 0.3967423 | 235.4772
11.7 | 0.3644714 | 0.05961682 | 5.662245 | 0.3974455 | 235.926875
11.72 | 0.3651379 | 0.05972543 | 5.672941 | 0.3981695 | 236.3725
11.74 | 0.3658036 | 0.0598367 | 5.683556 | 0.3989113 | 236.8148
11.76 | 0.3664694 | 0.05994797 | 5.69417 | 0.3996531 | 237.2571
11.78 | 0.3671352 | 0.06005924 | 5.704785 | 0.4003949 | 237.699375
11.8 | 0.3678009 | 0.06017051 | 5.7154 | 0.4011367 | 238.1417
11.82 | 0.3684672 | 0.06027072 | 5.72587 | 0.4018048 | 238.5779
11.84 | 0.3691338 | 0.06036156 | 5.736218 | 0.4024104 | 239.0091
11.86 | 0.3698004 | 0.0604524 | 5.746566 | 0.403016 | 239.44025
11.88 | 0.3704669 | 0.06054323 | 5.756914 | 0.4036215 | 239.8714
11.9 | 0.3711335 | 0.06063407 | 5.767261 | 0.4042271 | 240.3025
11.92 | 0.3718011 | 0.06073365 | 5.777662 | 0.404891 | 240.7359
11.94 | 0.3724694 | 0.06084065 | 5.788109 | 0.4056043 | 241.1712
11.96 | 0.3731377 | 0.06094765 | 5.798555 | 0.4063177 | 241.6065
11.98 | 0.373806 | 0.06105465 | 5.809001 | 0.407031 | 242.0417
12 | 0.3744743 | 0.06116164 | 5.819447 | 0.4077443 | 242.477
12.02 | 0.3751398 | 0.06127678 | 5.82995 | 0.4085119 | 242.9146
12.04 | 0.3758029 | 0.06139882 | 5.840501 | 0.4093255 | 243.3542
12.06 | 0.376466 | 0.06152087 | 5.851052 | 0.4101391 | 243.7938
12.08 | 0.3771291 | 0.06164291 | 5.861603 | 0.4109527 | 244.2335
12.1 | 0.3777923 | 0.06176495 | 5.872154 | 0.4117663 | 244.6731
12.12 | 0.3784584 | 0.06190938 | 5.882675 | 0.4127292 | 245.1115
12.14 | 0.379127 | 0.06207281 | 5.89317 | 0.4138187 | 245.54875
12.16 | 0.3797956 | 0.06223624 | 5.903665 | 0.4149083 | 245.986
12.18 | 0.3804642 | 0.06239966 | 5.91416 | 0.4159977 | 246.4233
12.2 | 0.3811328 | 0.06256309 | 5.924655 | 0.4170873 | 246.860625
12.22 | 0.3818006 | 0.06270821 | 5.935161 | 0.4180547 | 247.298375
12.24 | 0.3824676 | 0.06283781 | 5.945677 | 0.4189187 | 247.7365
12.26 | 0.3831346 | 0.06296741 | 5.956193 | 0.4197827 | 248.1747
12.28 | 0.3838016 | 0.06309701 | 5.966709 | 0.4206467 | 248.612875
12.3 | 0.3844687 | 0.06322661 | 5.977225 | 0.4215107 | 249.051
12.32 | 0.3851361 | 0.06336346 | 5.987647 | 0.4224231 | 249.4853
12.34 | 0.3858038 | 0.06350647 | 5.997989 | 0.4233765 | 249.9162
12.36 | 0.3864715 | 0.06364947 | 6.008331 | 0.4243298 | 250.347125
12.38 | 0.3871392 | 0.06379248 | 6.018673 | 0.4252832 | 250.778
12.4 | 0.3878069 | 0.06393549 | 6.029015 | 0.4262366 | 251.209
12.42 | 0.3884749 | 0.0640784 | 6.03929 | 0.4271893 | 251.6371
12.44 | 0.3891433 | 0.06422124 | 6.049509 | 0.4281416 | 252.062875
12.46 | 0.3898117 | 0.06436407 | 6.059728 | 0.4290938 | 252.4887
12.48 | 0.39048 | 0.06450691 | 6.069947 | 0.4300461 | 252.9145
12.5 | 0.3911484 | 0.06464975 | 6.080165 | 0.4309983 | 253.3402
12.52 | 0.391815 | 0.06480513 | 6.09043 | 0.4320342 | 253.7679
12.54 | 0.39248 | 0.06497115 | 6.100733 | 0.433141 | 254.1972
12.56 | 0.3931451 | 0.06513717 | 6.111036 | 0.4342478 | 254.6265
12.58 | 0.3938102 | 0.06530319 | 6.121338 | 0.4353546 | 255.05575
12.6 | 0.3944752 | 0.06546921 | 6.131641 | 0.4364614 | 255.485
12.62 | 0.3951408 | 0.06561692 | 6.14199 | 0.4374461 | 255.91625
12.64 | 0.3958069 | 0.06574908 | 6.152378 | 0.4383272 | 256.3491
12.66 | 0.396473 | 0.06588125 | 6.162766 | 0.4392083 | 256.7819
12.68 | 0.397139 | 0.06601341 | 6.173153 | 0.4400894 | 257.2147
12.7 | 0.3978051 | 0.06614558 | 6.183541 | 0.4409705 | 257.6475
12.72 | 0.3984718 | 0.06625986 | 6.193829 | 0.4417324 | 258.0762
12.74 | 0.399139 | 0.06635896 | 6.204031 | 0.4423931 | 258.5013
12.76 | 0.3998062 | 0.06645806 | 6.214234 | 0.4430537 | 258.9264
12.78 | 0.4004734 | 0.06655716 | 6.224437 | 0.4437144 | 259.3515
12.8 | 0.4011406 | 0.06665626 | 6.23464 | 0.4443751 | 259.7767
12.82 | 0.4018068 | 0.06675738 | 6.244793 | 0.4450492 | 260.1997
12.84 | 0.4024722 | 0.06686023 | 6.254903 | 0.4457349 | 260.621
12.86 | 0.4031375 | 0.06696307 | 6.265013 | 0.4464205 | 261.0422
12.88 | 0.4038029 | 0.06706592 | 6.275124 | 0.4471061 | 261.4635
12.9 | 0.4044683 | 0.06716876 | 6.285234 | 0.4477917 | 261.88475
12.92 | 0.4051338 | 0.06726428 | 6.295352 | 0.4484285 | 262.3063
12.94 | 0.4057995 | 0.06735358 | 6.305477 | 0.4490239 | 262.7282
12.96 | 0.4064653 | 0.06744287 | 6.315602 | 0.4496191 | 263.1501
12.98 | 0.407131 | 0.06753217 | 6.325727 | 0.4502145 | 263.572
13 | 0.4077967 | 0.06762147 | 6.335852 | 0.4508098 | 263.9938
13.02 | 0.4084617 | 0.06771167 | 6.345982 | 0.4514111 | 264.4159
13.04 | 0.4091262 | 0.06780264 | 6.356116 | 0.4520176 | 264.8382
13.06 | 0.4097906 | 0.06789361 | 6.36625 | 0.4526241 | 265.2604
13.08 | 0.4104551 | 0.06798458 | 6.376385 | 0.4532305 | 265.6827
13.1 | 0.4111195 | 0.06807555 | 6.386519 | 0.453837 | 266.105
13.12 | 0.4117861 | 0.06817137 | 6.396654 | 0.4544758 | 266.52725
13.14 | 0.4124545 | 0.06827131 | 6.40679 | 0.4551421 | 266.9496
13.16 | 0.413123 | 0.06837124 | 6.416926 | 0.4558083 | 267.3719
13.18 | 0.4137914 | 0.06847118 | 6.427062 | 0.4564745 | 267.79425
13.2 | 0.4144598 | 0.06857111 | 6.437198 | 0.4571407 | 268.2166
13.22 | 0.4151288 | 0.06868444 | 6.447313 | 0.4578963 | 268.638
13.24 | 0.4157984 | 0.06880912 | 6.457412 | 0.4587275 | 269.0588
13.26 | 0.4164679 | 0.0689338 | 6.467511 | 0.4595587 | 269.479625
13.28 | 0.4171375 | 0.06905849 | 6.47761 | 0.4603899 | 269.9004
13.3 | 0.417807 | 0.06918317 | 6.487709 | 0.4612211 | 270.3212
13.32 | 0.4184747 | 0.06931344 | 6.497615 | 0.4620896 | 270.734
13.34 | 0.4191409 | 0.06944844 | 6.507357 | 0.4629896 | 271.139875
13.36 | 0.419807 | 0.06958344 | 6.517098 | 0.4638896 | 271.54575
13.38 | 0.4204732 | 0.06971844 | 6.52684 | 0.4647896 | 271.9517
13.4 | 0.4211393 | 0.06985344 | 6.536582 | 0.4656896 | 272.3576
13.42 | 0.421805 | 0.06999175 | 6.546273 | 0.4666117 | 272.761375
13.44 | 0.4224702 | 0.07013287 | 6.555922 | 0.4675525 | 273.1634
13.46 | 0.4231354 | 0.07027399 | 6.565571 | 0.4684933 | 273.5655
13.48 | 0.4238005 | 0.0704151 | 6.57522 | 0.469434 | 273.9675
13.5 | 0.4244657 | 0.07055622 | 6.584869 | 0.4703748 | 274.3695
13.52 | 0.4251317 | 0.07070042 | 6.594562 | 0.4713361 | 274.7734
13.54 | 0.4257983 | 0.07084723 | 6.604292 | 0.4723149 | 275.1788
13.56 | 0.426465 | 0.07099404 | 6.614022 | 0.4732936 | 275.58425
13.58 | 0.4271316 | 0.07114085 | 6.623752 | 0.4742723 | 275.9897
13.6 | 0.4277983 | 0.07128766 | 6.633482 | 0.4752511 | 276.3951
13.62 | 0.4284662 | 0.07143325 | 6.643173 | 0.4762217 | 276.798875
13.64 | 0.4291354 | 0.0715778 | 6.652833 | 0.4771853 | 277.201375
13.66 | 0.4298045 | 0.07172235 | 6.662493 | 0.478149 | 277.603875
13.68 | 0.4304736 | 0.0718669 | 6.672152 | 0.4791127 | 278.0063
13.7 | 0.4311428 | 0.07201145 | 6.681812 | 0.4800763 | 278.4088
13.72 | 0.4318083 | 0.07215089 | 6.69139 | 0.4810059 | 278.8079
13.74 | 0.4324708 | 0.072286 | 6.7009 | 0.4819067 | 279.2042
13.76 | 0.4331333 | 0.07242111 | 6.71041 | 0.4828074 | 279.6004
13.78 | 0.4337958 | 0.07255622 | 6.719921 | 0.4837081 | 279.9967
13.8 | 0.4344582 | 0.07269133 | 6.729431 | 0.4846089 | 280.393
13.82 | 0.4351245 | 0.07283285 | 6.738839 | 0.4855523 | 280.785
13.84 | 0.4357939 | 0.07297981 | 6.748162 | 0.4865321 | 281.1734
13.86 | 0.4364633 | 0.07312677 | 6.757484 | 0.4875118 | 281.5618
13.88 | 0.4371327 | 0.07327372 | 6.766807 | 0.4884915 | 281.9503
13.9 | 0.4378021 | 0.07342068 | 6.776129 | 0.4894712 | 282.3387
13.92 | 0.4384705 | 0.07358408 | 6.785396 | 0.4905605 | 282.7248
13.94 | 0.4391381 | 0.07376142 | 6.794616 | 0.4917428 | 283.109
13.96 | 0.4398056 | 0.07393875 | 6.803837 | 0.492925 | 283.4932
13.98 | 0.4404732 | 0.07411609 | 6.813057 | 0.4941073 | 283.877375
14 | 0.4411407 | 0.07429343 | 6.822277 | 0.4952895 | 284.2615
14.02 | 0.4418077 | 0.07446726 | 6.831485 | 0.4964484 | 284.6452
14.04 | 0.4424741 | 0.0746381 | 6.840683 | 0.4975873 | 285.0285
14.06 | 0.4431406 | 0.07480895 | 6.849881 | 0.4987263 | 285.4117
14.08 | 0.443807 | 0.07497979 | 6.859079 | 0.4998653 | 285.795
14.1 | 0.4444735 | 0.07515064 | 6.868277 | 0.5010043 | 286.1782
14.12 | 0.4451396 | 0.07532251 | 6.877559 | 0.5021501 | 286.565
14.14 | 0.4458053 | 0.07549526 | 6.886913 | 0.5033017 | 286.9547
14.16 | 0.4464711 | 0.07566801 | 6.896266 | 0.5044534 | 287.3444
14.18 | 0.4471368 | 0.07584076 | 6.905619 | 0.5056051 | 287.734125
14.2 | 0.4478025 | 0.07601351 | 6.914973 | 0.5067567 | 288.123875
14.22 | 0.4484692 | 0.07617344 | 6.924257 | 0.5078229 | 288.5107
14.24 | 0.4491365 | 0.07632249 | 6.933482 | 0.5088166 | 288.8951
14.26 | 0.4498039 | 0.07647154 | 6.942707 | 0.5098103 | 289.2795
14.28 | 0.4504713 | 0.0766206 | 6.951932 | 0.510804 | 289.6638
14.3 | 0.4511373 | 0.07680841 | 6.960885 | 0.5120561 | 290.036875
14.32 | 0.4518029 | 0.07701199 | 6.969728 | 0.5134133 | 290.4053
14.34 | 0.4524684 | 0.07721558 | 6.97857 | 0.5147705 | 290.77375
14.36 | 0.453134 | 0.07741916 | 6.987413 | 0.5161277 | 291.1422
14.38 | 0.4537995 | 0.07762274 | 6.996256 | 0.5174849 | 291.5107
14.4 | 0.4544665 | 0.07782267 | 7.004927 | 0.5188178 | 291.872
14.42 | 0.455134 | 0.07802107 | 7.013527 | 0.5201405 | 292.2303
14.44 | 0.4558015 | 0.07821946 | 7.022127 | 0.5214631 | 292.588625
14.46 | 0.456469 | 0.07841786 | 7.030727 | 0.5227857 | 292.947
14.48 | 0.4571365 | 0.07861626 | 7.039328 | 0.5241084 | 293.3053
14.5 | 0.4578026 | 0.07880371 | 7.048022 | 0.5253581 | 293.6676
14.52 | 0.458468 | 0.0789865 | 7.056756 | 0.5265767 | 294.0315
14.54 | 0.4591334 | 0.07916929 | 7.06549 | 0.5277953 | 294.3954
14.56 | 0.4597988 | 0.07935207 | 7.074224 | 0.5290138 | 294.7593
14.58 | 0.4604642 | 0.07953486 | 7.082958 | 0.5302324 | 295.12325
14.6 | 0.4611319 | 0.07972166 | 7.091619 | 0.5314777 | 295.484125
14.62 | 0.4618014 | 0.07991187 | 7.100217 | 0.5327458 | 295.842375
14.64 | 0.4624709 | 0.08010209 | 7.108816 | 0.5340139 | 296.2007
14.66 | 0.4631403 | 0.0802923 | 7.117414 | 0.535282 | 296.5589
14.68 | 0.4638098 | 0.08048251 | 7.126013 | 0.5365501 | 296.9172
14.7 | 0.4644727 | 0.08067515 | 7.134458 | 0.5378343 | 297.2691
14.72 | 0.46513 | 0.08086985 | 7.142773 | 0.5391323 | 297.6155
14.74 | 0.4657873 | 0.08106456 | 7.151088 | 0.5404304 | 297.962
14.76 | 0.4664446 | 0.08125926 | 7.159403 | 0.5417284 | 298.3085
14.78 | 0.4671018 | 0.08145396 | 7.167718 | 0.5430264 | 298.6549
14.8 | 0.4677567 | 0.081657 | 7.175849 | 0.54438 | 298.9937
14.82 | 0.4684094 | 0.0818671 | 7.183823 | 0.5457807 | 299.326
14.84 | 0.4690621 | 0.08207721 | 7.191798 | 0.5471814 | 299.65825
14.86 | 0.4697149 | 0.08228731 | 7.199772 | 0.5485821 | 299.9905
14.88 | 0.4703676 | 0.08249742 | 7.207747 | 0.5499828 | 300.3228
14.9 | 0.4710169 | 0.0826846 | 7.21554 | 0.5512307 | 300.6475
14.92 | 0.4716632 | 0.08285232 | 7.223181 | 0.5523488 | 300.965875
14.94 | 0.4723095 | 0.08302005 | 7.230821 | 0.553467 | 301.2842
14.96 | 0.4729558 | 0.08318777 | 7.238461 | 0.5545851 | 301.6025
14.98 | 0.4736021 | 0.0833555 | 7.246102 | 0.5557033 | 301.9209
15 | 0.4742438 | 0.08353499 | 7.253608 | 0.5568999 | 302.2337
15.02 | 0.4748814 | 0.08372446 | 7.261002 | 0.5581631 | 302.54175
15.04 | 0.475519 | 0.08391393 | 7.268395 | 0.5594262 | 302.8498
15.06 | 0.4761567 | 0.08410339 | 7.275789 | 0.5606893 | 303.157875
15.08 | 0.4767943 | 0.08429286 | 7.283182 | 0.5619524 | 303.4659
15.1 | 0.4774297 | 0.08448965 | 7.290519 | 0.5632643 | 303.771625
15.12 | 0.4780631 | 0.08469266 | 7.297807 | 0.5646177 | 304.0753
15.14 | 0.4786965 | 0.08489566 | 7.305096 | 0.5659711 | 304.379
15.16 | 0.4793299 | 0.08509866 | 7.312385 | 0.5673244 | 304.6827
15.18 | 0.4799634 | 0.08530167 | 7.319673 | 0.5686778 | 304.986375
15.2 | 0.4805924 | 0.08553884 | 7.326787 | 0.5702589 | 305.2828
15.22 | 0.4812178 | 0.085805 | 7.333751 | 0.5720333 | 305.573
15.24 | 0.4818432 | 0.08607116 | 7.340716 | 0.5738077 | 305.8632
15.26 | 0.4824686 | 0.08633732 | 7.34768 | 0.5755821 | 306.1533
15.28 | 0.483094 | 0.08660349 | 7.354645 | 0.5773566 | 306.4435
15.3 | 0.4837168 | 0.08686518 | 7.361406 | 0.5791012 | 306.72525
15.32 | 0.4843373 | 0.08712307 | 7.367994 | 0.5808205 | 306.99975
15.34 | 0.4849579 | 0.08738097 | 7.374582 | 0.5825398 | 307.27425
15.36 | 0.4855785 | 0.08763887 | 7.38117 | 0.5842591 | 307.54875
15.38 | 0.486199 | 0.08789677 | 7.387758 | 0.5859785 | 307.82325
15.4 | 0.4868144 | 0.08815791 | 7.39425 | 0.5877194 | 308.09375
15.42 | 0.4874253 | 0.08842181 | 7.400662 | 0.5894787 | 308.3609
15.44 | 0.4880363 | 0.08868571 | 7.407074 | 0.5912381 | 308.6281
15.46 | 0.4886472 | 0.08894961 | 7.413486 | 0.5929974 | 308.89525
15.48 | 0.4892582 | 0.08921351 | 7.419898 | 0.5947567 | 309.1624
15.5 | 0.4898657 | 0.08946511 | 7.42617 | 0.5964341 | 309.42375
15.52 | 0.4904703 | 0.08970628 | 7.432323 | 0.5980419 | 309.680125
15.54 | 0.491075 | 0.08994746 | 7.438477 | 0.5996497 | 309.9365
15.56 | 0.4916796 | 0.09018863 | 7.44463 | 0.6012575 | 310.1929
15.58 | 0.4922842 | 0.0904298 | 7.450783 | 0.6028653 | 310.4493
15.6 | 0.4928851 | 0.09066275 | 7.456719 | 0.6044183 | 310.696625
15.62 | 0.4934849 | 0.09089336 | 7.462593 | 0.6059557 | 310.941375
15.64 | 0.4940847 | 0.09112397 | 7.468467 | 0.6074931 | 311.186125
15.66 | 0.4946845 | 0.09135457 | 7.474341 | 0.6090305 | 311.430875
15.68 | 0.4952843 | 0.09158518 | 7.480215 | 0.6105679 | 311.675625
15.7 | 0.4958077 | 0.09179504 | 7.484621 | 0.6119669 | 311.8592
15.72 | 0.4962665 | 0.09198731 | 7.48778 | 0.6132487 | 311.9908
15.74 | 0.4967252 | 0.09217958 | 7.49094 | 0.6145305 | 312.1225
15.76 | 0.4971839 | 0.09237185 | 7.4941 | 0.6158123 | 312.2542
15.78 | 0.4976426 | 0.09256412 | 7.49726 | 0.6170941 | 312.3858
15.8 | 0.4978607 | 0.09273986 | 7.496399 | 0.6182657 | 312.35
15.82 | 0.4978747 | 0.09290159 | 7.492126 | 0.6193439 | 312.1719
15.84 | 0.4978887 | 0.09306331 | 7.487854 | 0.6204221 | 311.9939
15.86 | 0.4979027 | 0.09322503 | 7.483582 | 0.6215002 | 311.8159
15.88 | 0.4979166 | 0.09338675 | 7.479309 | 0.6225783 | 311.637875
15.884 | 0.4979194 | 0.09341908 | 7.478456 | 0.6227939 | 311.6023

## 7.9kN
time [s] | crosshead [mm] | extensometer [mm] | load [kN] | strain [%] | stress [MPa]
0 | 0 | 0 | 0.3655706 | 0 | 15.23211 | L0 | 15
0.02 | -2.600352e-07 | 2.504374e-06 | 0.3655595 | 1.669583e-05 | 15.23165 | S0 | 24
0.04 | -5.200704e-07 | 5.008748e-06 | 0.3655485 | 3.339165e-05 | 15.2311875
0.06 | -7.801057e-07 | 7.513123e-06 | 0.3655375 | 5.008749e-05 | 15.23073
0.08 | -1.040141e-06 | 1.00175e-05 | 0.3655264 | 6.678333e-05 | 15.23027
0.1 | -1.300176e-06 | 1.252187e-05 | 0.3655154 | 8.347913e-05 | 15.22981
0.12 | -1.12915e-06 | 1.329941e-05 | 0.3654986 | 8.866273e-05 | 15.22911
0.14 | -9.581249e-07 | 1.407695e-05 | 0.3654817 | 9.384633e-05 | 15.2284
0.16 | -7.870993e-07 | 1.485448e-05 | 0.3654649 | 9.902987e-05 | 15.2277
0.18 | -6.160737e-07 | 1.563202e-05 | 0.365448 | 0.0001042135 | 15.227
0.2 | -4.45048e-07 | 1.640956e-05 | 0.3654312 | 0.0001093971 | 15.2263
0.22 | -5.079905e-07 | 1.875517e-05 | 0.3654361 | 0.0001250345 | 15.2265
0.24 | -5.70933e-07 | 2.110077e-05 | 0.3654411 | 0.0001406718 | 15.2267125
0.26 | -6.338755e-07 | 2.344638e-05 | 0.365446 | 0.0001563092 | 15.22692
0.28 | -6.96818e-07 | 2.579198e-05 | 0.365451 | 0.0001719465 | 15.227125
0.3 | -7.597605e-07 | 2.813759e-05 | 0.3654559 | 0.0001875839 | 15.22733
0.32 | -6.694793e-07 | 2.597943e-05 | 0.3654513 | 0.0001731962 | 15.2271375
0.34 | -5.791981e-07 | 2.382127e-05 | 0.3654466 | 0.0001588085 | 15.22694
0.36 | -4.88917e-07 | 2.166311e-05 | 0.365442 | 0.0001444207 | 15.22675
0.38 | -3.986358e-07 | 1.950495e-05 | 0.3654373 | 0.000130033 | 15.22655 | Elastic modulus [MPa]
0.4 | -3.083546e-07 | 1.734679e-05 | 0.3654327 | 0.0001156453 | 15.2263625 | Slope | Intercept | 56908.52 | -6.645694
0.42 | -1.735687e-07 | 2.092996e-05 | 0.3654335 | 0.0001395331 | 15.2264 | Inc. slope | Inc. intercept | 288.8217 | 1.091847
0.44 | -3.878276e-08 | 2.451313e-05 | 0.3654344 | 0.0001634209 | 15.22643 | R2 |  | 0.9873101 | 6.519
0.46 | 9.600317e-08 | 2.809631e-05 | 0.3654353 | 0.0001873087 | 15.22647 |  |  | 38823.53 | 499
0.48 | 2.307891e-07 | 3.167948e-05 | 0.3654361 | 0.0002111965 | 15.2265 |  |  | 1649897.2 | 21206.18
0.5 | 3.65575e-07 | 3.526266e-05 | 0.365437 | 0.0002350844 | 15.22654 | Rp0.2%
0.52 | 1.869201e-07 | 3.899792e-05 | 0.3654326 | 0.0002599861 | 15.22636 | Intercept |  | -113.817
0.54 | 8.265124e-09 | 4.273318e-05 | 0.3654282 | 0.0002848879 | 15.226175 | Slope |  | 56908.52
0.56 | -1.703898e-07 | 4.646844e-05 | 0.3654239 | 0.0003097896 | 15.226 | 0.002 | 0 | 0.2
0.58 | -3.490448e-07 | 5.02037e-05 | 0.3654195 | 0.0003346913 | 15.2258125 | 0.003 | 56.90852 | 0.3
0.6 | -5.276997e-07 | 5.393896e-05 | 0.3654151 | 0.0003595931 | 15.22563 | 0.004 | 113.817 | 0.4
0.62 | 2.269745e-06 | 6.087121e-05 | 0.3654398 | 0.0004058081 | 15.22666 | 0.005 | 170.7256 | 0.5
0.64 | 5.067189e-06 | 6.780347e-05 | 0.3654645 | 0.0004520231 | 15.2276875 | 0.006 | 227.6341 | 0.6
0.66 | 7.864634e-06 | 7.473573e-05 | 0.3654892 | 0.0004982382 | 15.22872 | 0.007 | 284.5426 | 0.7
0.68 | 1.066208e-05 | 8.166798e-05 | 0.3655139 | 0.0005444532 | 15.22975 | 0.008 | 341.4511 | 0.8
0.7 | 1.345952e-05 | 8.860024e-05 | 0.3655386 | 0.0005906683 | 15.230775 | 0.009 | 398.3596 | 0.9
0.72 | 9.981282e-05 | 9.615827e-05 | 0.366224 | 0.0006410551 | 15.25933
0.74 | 0.0001861661 | 0.0001037163 | 0.3669094 | 0.000691442 | 15.28789
0.76 | 0.0002725194 | 0.0001112743 | 0.3675948 | 0.0007418287 | 15.31645
0.78 | 0.0003588727 | 0.0001188324 | 0.3682802 | 0.000792216 | 15.34501
0.8 | 0.000445226 | 0.0001263904 | 0.3689656 | 0.0008426027 | 15.37357
0.82 | 0.0006292197 | 0.0001438187 | 0.3706937 | 0.0009587913 | 15.44557
0.84 | 0.0008132134 | 0.000161247 | 0.3724218 | 0.00107498 | 15.517575
0.86 | 0.000997207 | 0.0001786753 | 0.3741498 | 0.001191169 | 15.589575
0.88 | 0.001181201 | 0.0001961036 | 0.3758779 | 0.001307357 | 15.66158
0.9 | 0.001365194 | 0.0002135319 | 0.377606 | 0.001423546 | 15.73358
0.92 | 0.00164385 | 0.0002562362 | 0.3802356 | 0.001708241 | 15.84315
0.94 | 0.001922506 | 0.0002989405 | 0.3828652 | 0.001992937 | 15.95272
0.96 | 0.002201162 | 0.0003416448 | 0.3854948 | 0.002277632 | 16.06228
0.98 | 0.002479818 | 0.0003843492 | 0.3881243 | 0.002562328 | 16.17185
1 | 0.002758474 | 0.0004270535 | 0.3907539 | 0.002847023 | 16.2814125
1.02 | 0.003144501 | 0.0004936662 | 0.3952033 | 0.003291108 | 16.4668
1.04 | 0.003530528 | 0.000560279 | 0.3996526 | 0.003735193 | 16.65219
1.06 | 0.003916555 | 0.0006268917 | 0.404102 | 0.004179278 | 16.83758
1.08 | 0.004302582 | 0.0006935045 | 0.4085514 | 0.004623363 | 17.022975
1.1 | 0.004688609 | 0.0007601173 | 0.4130008 | 0.005067449 | 17.20837
1.12 | 0.00517422 | 0.0008438451 | 0.4186675 | 0.005625634 | 17.44448
1.14 | 0.005659831 | 0.0009275729 | 0.4243343 | 0.006183819 | 17.6806
1.16 | 0.006145442 | 0.001011301 | 0.4300011 | 0.006742007 | 17.9167125
1.18 | 0.006631053 | 0.001095029 | 0.4356679 | 0.007300193 | 18.15283
1.2 | 0.007116664 | 0.001178756 | 0.4413347 | 0.007858373 | 18.38895
1.22 | 0.007693961 | 0.001290736 | 0.4472352 | 0.008604907 | 18.6348
1.24 | 0.008271257 | 0.001402715 | 0.4531358 | 0.009351433 | 18.88066
1.26 | 0.008848554 | 0.001514695 | 0.4590364 | 0.01009797 | 19.12652
1.28 | 0.00942585 | 0.001626674 | 0.464937 | 0.01084449 | 19.372375
1.3 | 0.01000315 | 0.001738654 | 0.4708376 | 0.01159103 | 19.61823
1.32 | 0.01066491 | 0.00186818 | 0.4771173 | 0.01245453 | 19.8798875
1.34 | 0.01132667 | 0.001997707 | 0.4833969 | 0.01331805 | 20.1415375
1.36 | 0.01198843 | 0.002127234 | 0.4896766 | 0.01418156 | 20.40319
1.38 | 0.01265019 | 0.002256761 | 0.4959563 | 0.01504507 | 20.66485
1.4 | 0.01331195 | 0.002386287 | 0.502236 | 0.01590858 | 20.9265
1.42 | 0.01397998 | 0.002523237 | 0.5085276 | 0.01682158 | 21.18865
1.44 | 0.01464802 | 0.002660187 | 0.5148193 | 0.01773458 | 21.4508
1.46 | 0.01531605 | 0.002797137 | 0.521111 | 0.01864758 | 21.71296
1.48 | 0.01598408 | 0.002934086 | 0.5274027 | 0.01956057 | 21.9751125
1.5 | 0.01665211 | 0.003071036 | 0.5336943 | 0.02047357 | 22.2372625
1.52 | 0.01731819 | 0.003214332 | 0.5399906 | 0.02142888 | 22.49961
1.54 | 0.01798427 | 0.003357628 | 0.5462868 | 0.02238419 | 22.76195
1.56 | 0.01865035 | 0.003500923 | 0.552583 | 0.02333949 | 23.02429
1.58 | 0.01931643 | 0.003644219 | 0.5588792 | 0.02429479 | 23.28663
1.6 | 0.0199825 | 0.003787515 | 0.5651755 | 0.0252501 | 23.54898
1.62 | 0.02064802 | 0.003929837 | 0.5716214 | 0.02619891 | 23.81756
1.64 | 0.02131354 | 0.004072158 | 0.5780672 | 0.02714772 | 24.08613
1.66 | 0.02197906 | 0.00421448 | 0.5845131 | 0.02809653 | 24.3547125
1.68 | 0.02264457 | 0.004356801 | 0.590959 | 0.02904534 | 24.62329
1.7 | 0.02331009 | 0.004499123 | 0.5974049 | 0.02999415 | 24.89187
1.72 | 0.02397781 | 0.004651044 | 0.6040488 | 0.03100696 | 25.1687
1.74 | 0.02464554 | 0.004802966 | 0.6106926 | 0.03201977 | 25.445525
1.76 | 0.02531326 | 0.004954887 | 0.6173365 | 0.03303258 | 25.72235
1.78 | 0.02598098 | 0.005106808 | 0.6239803 | 0.03404539 | 25.99918
1.8 | 0.02664871 | 0.00525873 | 0.6306241 | 0.0350582 | 26.276
1.82 | 0.02731229 | 0.005412093 | 0.6373287 | 0.03608062 | 26.5553625
1.84 | 0.02797587 | 0.005565456 | 0.6440332 | 0.03710304 | 26.83472
1.86 | 0.02863945 | 0.00571882 | 0.6507378 | 0.03812547 | 27.114075
1.88 | 0.02930304 | 0.005872183 | 0.6574423 | 0.03914789 | 27.39343
1.9 | 0.02996662 | 0.006025547 | 0.6641469 | 0.04017031 | 27.6727875
1.92 | 0.03063509 | 0.006173933 | 0.6708876 | 0.04115955 | 27.95365
1.94 | 0.03130357 | 0.006322318 | 0.6776283 | 0.04214879 | 28.2345125
1.96 | 0.03197204 | 0.006470704 | 0.6843691 | 0.04313803 | 28.51538
1.98 | 0.03264052 | 0.00661909 | 0.6911098 | 0.04412727 | 28.79624
2 | 0.03330899 | 0.006767476 | 0.6978505 | 0.04511651 | 29.0771
2.02 | 0.03397381 | 0.006910143 | 0.7048392 | 0.04606762 | 29.3683
2.04 | 0.03463863 | 0.007052811 | 0.7118278 | 0.04701874 | 29.65949
2.06 | 0.03530345 | 0.007195478 | 0.7188164 | 0.04796985 | 29.95068
2.08 | 0.03596827 | 0.007338146 | 0.7258051 | 0.04892097 | 30.24188
2.1 | 0.03663309 | 0.007480813 | 0.7327937 | 0.04987209 | 30.53307
2.12 | 0.03730226 | 0.007622907 | 0.7398856 | 0.05081938 | 30.82857
2.14 | 0.03797142 | 0.007765 | 0.7469776 | 0.05176667 | 31.12407
2.16 | 0.03864059 | 0.007907093 | 0.7540695 | 0.05271395 | 31.4195625
2.18 | 0.03930975 | 0.008049187 | 0.7611615 | 0.05366125 | 31.7150625
2.2 | 0.03997892 | 0.00819128 | 0.7682534 | 0.05460853 | 32.01056
2.22 | 0.04064452 | 0.008335493 | 0.7753682 | 0.05556995 | 32.30701
2.24 | 0.04131013 | 0.008479706 | 0.7824831 | 0.05653137 | 32.6034625
2.26 | 0.04197573 | 0.008623919 | 0.7895979 | 0.05749279 | 32.8999125
2.28 | 0.04264133 | 0.008768132 | 0.7967127 | 0.05845421 | 33.1963625
2.3 | 0.04330694 | 0.008912345 | 0.8038275 | 0.05941563 | 33.4928125
2.32 | 0.04397176 | 0.009046766 | 0.8109984 | 0.06031177 | 33.7916
2.34 | 0.04463659 | 0.009181187 | 0.8181693 | 0.06120791 | 34.0903875
2.36 | 0.04530142 | 0.009315608 | 0.8253402 | 0.06210405 | 34.389175
2.38 | 0.04596624 | 0.009450029 | 0.8325111 | 0.06300019 | 34.6879625
2.4 | 0.04663107 | 0.00958445 | 0.8396819 | 0.06389633 | 34.98675
2.42 | 0.04730011 | 0.009716764 | 0.8469523 | 0.06477843 | 35.28968
2.44 | 0.04796915 | 0.009849078 | 0.8542227 | 0.06566052 | 35.5926125
2.46 | 0.04863818 | 0.009981393 | 0.861493 | 0.06654262 | 35.89554
2.48 | 0.04930722 | 0.01011371 | 0.8687634 | 0.06742473 | 36.198475
2.5 | 0.04997626 | 0.01024602 | 0.8760338 | 0.0683068 | 36.50141
2.52 | 0.05063988 | 0.01037404 | 0.8833015 | 0.06916027 | 36.80423
2.54 | 0.05130351 | 0.01050205 | 0.8905692 | 0.07001367 | 37.10705
2.56 | 0.05196713 | 0.01063006 | 0.8978369 | 0.07086707 | 37.40987
2.58 | 0.05263075 | 0.01075808 | 0.9051046 | 0.07172053 | 37.71269
2.6 | 0.05329438 | 0.01088609 | 0.9123723 | 0.07257393 | 38.0155125
2.62 | 0.05396332 | 0.01100578 | 0.9199513 | 0.07337187 | 38.3313
2.64 | 0.05463226 | 0.01112546 | 0.9275304 | 0.07416973 | 38.6471
2.66 | 0.0553012 | 0.01124515 | 0.9351095 | 0.07496767 | 38.9629
2.68 | 0.05597014 | 0.01136484 | 0.9426886 | 0.0757656 | 39.27869
2.7 | 0.05663908 | 0.01148452 | 0.9502676 | 0.07656347 | 39.59448
2.72 | 0.0573049 | 0.01160841 | 0.9579565 | 0.0773894 | 39.91485
2.74 | 0.05797072 | 0.0117323 | 0.9656453 | 0.07821533 | 40.23522
2.76 | 0.05863654 | 0.01185618 | 0.9733342 | 0.0790412 | 40.55559
2.78 | 0.05930237 | 0.01198007 | 0.981023 | 0.07986713 | 40.87596
2.8 | 0.05996819 | 0.01210396 | 0.9887119 | 0.08069307 | 41.19633
2.82 | 0.06063516 | 0.01222819 | 0.9963364 | 0.08152127 | 41.51402
2.84 | 0.06130213 | 0.01235243 | 1.003961 | 0.08234953 | 41.83171
2.86 | 0.0619691 | 0.01247667 | 1.011585 | 0.0831778 | 42.149375
2.88 | 0.06263607 | 0.0126009 | 1.01921 | 0.084006 | 42.46708
2.9 | 0.06330304 | 0.01272514 | 1.026835 | 0.08483427 | 42.78479
2.92 | 0.06397034 | 0.01284351 | 1.034595 | 0.0856234 | 43.108125
2.94 | 0.06463765 | 0.01296187 | 1.042355 | 0.08641247 | 43.43146
2.96 | 0.06530495 | 0.01308024 | 1.050116 | 0.0872016 | 43.75483
2.98 | 0.06597225 | 0.01319861 | 1.057876 | 0.08799073 | 44.07817
3 | 0.06663956 | 0.01331697 | 1.065636 | 0.0887798 | 44.4015
3.02 | 0.06730589 | 0.01342236 | 1.073523 | 0.0894824 | 44.730125
3.04 | 0.06797223 | 0.01352774 | 1.08141 | 0.09018493 | 45.05875
3.06 | 0.06863856 | 0.01363313 | 1.089297 | 0.09088753 | 45.387375
3.08 | 0.0693049 | 0.01373851 | 1.097184 | 0.09159007 | 45.716
3.1 | 0.06997123 | 0.01384389 | 1.105071 | 0.0922926 | 46.044625
3.12 | 0.07063943 | 0.01397472 | 1.113061 | 0.0931648 | 46.37754
3.14 | 0.07130763 | 0.01410554 | 1.121051 | 0.09403693 | 46.71046
3.16 | 0.07197582 | 0.01423636 | 1.129041 | 0.09490907 | 47.043375
3.18 | 0.07264402 | 0.01436718 | 1.137031 | 0.0957812 | 47.37629
3.2 | 0.07331222 | 0.014498 | 1.145021 | 0.09665333 | 47.70921
3.22 | 0.07397972 | 0.01464025 | 1.153176 | 0.09760167 | 48.049
3.24 | 0.07464723 | 0.0147825 | 1.161332 | 0.09855 | 48.38883
3.26 | 0.07531473 | 0.01492476 | 1.169488 | 0.0994984 | 48.72867
3.28 | 0.07598224 | 0.01506701 | 1.177644 | 0.1004467 | 49.0685
3.3 | 0.07664974 | 0.01520926 | 1.185799 | 0.1013951 | 49.40829
3.32 | 0.07731512 | 0.01533923 | 1.194075 | 0.1022615 | 49.753125
3.34 | 0.0779805 | 0.0154692 | 1.202351 | 0.103128 | 50.09796
3.36 | 0.07864588 | 0.01559917 | 1.210626 | 0.1039945 | 50.44275
3.38 | 0.07931125 | 0.01572914 | 1.218902 | 0.1048609 | 50.78758
3.4 | 0.07997663 | 0.01585911 | 1.227178 | 0.1057274 | 51.13242
3.42 | 0.08064124 | 0.01598475 | 1.235428 | 0.106565 | 51.47617
3.44 | 0.08130586 | 0.01611039 | 1.243679 | 0.1074026 | 51.81996
3.46 | 0.08197047 | 0.01623603 | 1.25193 | 0.1082402 | 52.16375
3.48 | 0.08263508 | 0.01636167 | 1.260181 | 0.1090778 | 52.50754
3.5 | 0.08329969 | 0.01648731 | 1.268432 | 0.1099154 | 52.85133
3.52 | 0.0839687 | 0.01662308 | 1.276798 | 0.1108205 | 53.19992
3.54 | 0.08463771 | 0.01675885 | 1.285164 | 0.1117257 | 53.5485
3.56 | 0.08530671 | 0.01689462 | 1.293529 | 0.1126308 | 53.89704
3.58 | 0.08597572 | 0.01703038 | 1.301895 | 0.1135359 | 54.245625
3.6 | 0.08664473 | 0.01716615 | 1.310261 | 0.114441 | 54.59421
3.62 | 0.08730983 | 0.0172856 | 1.318839 | 0.1152373 | 54.951625
3.64 | 0.08797493 | 0.01740505 | 1.327417 | 0.1160337 | 55.30904
3.66 | 0.08864002 | 0.0175245 | 1.335995 | 0.11683 | 55.66646
3.68 | 0.08930512 | 0.01764395 | 1.344574 | 0.1176263 | 56.02392
3.7 | 0.08997022 | 0.0177634 | 1.353152 | 0.1184227 | 56.38133
3.72 | 0.09064021 | 0.01786941 | 1.361755 | 0.1191294 | 56.73979
3.74 | 0.0913102 | 0.01797542 | 1.370358 | 0.1198361 | 57.09825
3.76 | 0.09198019 | 0.01808143 | 1.378961 | 0.1205429 | 57.45671
3.78 | 0.09265018 | 0.01818744 | 1.387565 | 0.1212496 | 57.81521
3.8 | 0.09332018 | 0.01829345 | 1.396168 | 0.1219563 | 58.17367
3.82 | 0.09398531 | 0.01841067 | 1.404808 | 0.1227378 | 58.53367
3.84 | 0.09465045 | 0.01852789 | 1.413448 | 0.1235193 | 58.89367
3.86 | 0.09531558 | 0.01864511 | 1.422087 | 0.1243007 | 59.253625
3.88 | 0.09598072 | 0.01876233 | 1.430727 | 0.1250822 | 59.613625
3.9 | 0.09664585 | 0.01887954 | 1.439367 | 0.1258636 | 59.973625
3.92 | 0.09731293 | 0.01900551 | 1.448108 | 0.1267034 | 60.33783
3.94 | 0.09798 | 0.01913147 | 1.456849 | 0.1275431 | 60.70204
3.96 | 0.09864708 | 0.01925743 | 1.46559 | 0.1283829 | 61.06625
3.98 | 0.09931415 | 0.01938339 | 1.474331 | 0.1292226 | 61.43046
4 | 0.09998123 | 0.01950936 | 1.483072 | 0.1300624 | 61.79467
4.02 | 0.1006472 | 0.01961723 | 1.491893 | 0.1307815 | 62.16221
4.04 | 0.1013132 | 0.0197251 | 1.500713 | 0.1315007 | 62.52971
4.06 | 0.1019791 | 0.01983297 | 1.509534 | 0.1322198 | 62.89725
4.08 | 0.1026451 | 0.01994084 | 1.518355 | 0.1329389 | 63.26479
4.1 | 0.1033111 | 0.02004871 | 1.527176 | 0.1336581 | 63.63233
4.12 | 0.1039754 | 0.02015803 | 1.536122 | 0.1343869 | 64.00508
4.14 | 0.1046397 | 0.02026736 | 1.545067 | 0.1351157 | 64.37779
4.16 | 0.105304 | 0.02037669 | 1.554013 | 0.1358446 | 64.75054
4.18 | 0.1059683 | 0.02048602 | 1.562959 | 0.1365735 | 65.12329
4.2 | 0.1066326 | 0.02059534 | 1.571905 | 0.1373023 | 65.49604
4.22 | 0.1073014 | 0.02071692 | 1.58104 | 0.1381128 | 65.87667
4.24 | 0.1079703 | 0.02083849 | 1.590175 | 0.1389233 | 66.25729
4.26 | 0.1086391 | 0.02096006 | 1.59931 | 0.1397337 | 66.63792
4.28 | 0.109308 | 0.02108164 | 1.608445 | 0.1405443 | 67.01854
4.3 | 0.1099768 | 0.02120321 | 1.61758 | 0.1413547 | 67.39917
4.32 | 0.1106425 | 0.02132354 | 1.62661 | 0.1421569 | 67.77542
4.34 | 0.1113083 | 0.02144388 | 1.635639 | 0.1429592 | 68.151625
4.36 | 0.111974 | 0.02156422 | 1.644669 | 0.1437615 | 68.527875
4.38 | 0.1126397 | 0.02168455 | 1.653699 | 0.1445637 | 68.904125
4.4 | 0.1133054 | 0.02180489 | 1.662729 | 0.1453659 | 69.280375
4.42 | 0.113974 | 0.02190274 | 1.671734 | 0.1460183 | 69.65558
4.44 | 0.1146425 | 0.0220006 | 1.68074 | 0.1466707 | 70.03083
4.46 | 0.115311 | 0.02209846 | 1.689745 | 0.1473231 | 70.40604
4.48 | 0.1159795 | 0.02219632 | 1.698751 | 0.1479755 | 70.78129
4.5 | 0.1166481 | 0.02229417 | 1.707756 | 0.1486278 | 71.1565
4.52 | 0.1173139 | 0.02238868 | 1.716954 | 0.1492579 | 71.53975
4.54 | 0.1179798 | 0.02248318 | 1.726151 | 0.1498879 | 71.92296
4.56 | 0.1186456 | 0.02257769 | 1.735349 | 0.1505179 | 72.30621
4.58 | 0.1193115 | 0.02267219 | 1.744546 | 0.1511479 | 72.68942
4.6 | 0.1199773 | 0.0227667 | 1.753744 | 0.151778 | 73.07267
4.62 | 0.1206431 | 0.02288306 | 1.763021 | 0.1525537 | 73.45921
4.64 | 0.1213088 | 0.02299941 | 1.772298 | 0.1533294 | 73.84575
4.66 | 0.1219746 | 0.02311577 | 1.781575 | 0.1541051 | 74.23229
4.68 | 0.1226403 | 0.02323212 | 1.790852 | 0.1548808 | 74.61883
4.7 | 0.1233061 | 0.02334848 | 1.800129 | 0.1556565 | 75.005375
4.72 | 0.1239743 | 0.02347436 | 1.809474 | 0.1564957 | 75.39475
4.74 | 0.1246426 | 0.02360025 | 1.81882 | 0.157335 | 75.78417
4.76 | 0.1253108 | 0.02372613 | 1.828165 | 0.1581742 | 76.17354
4.78 | 0.1259791 | 0.02385201 | 1.83751 | 0.1590134 | 76.56292
4.8 | 0.1266473 | 0.0239779 | 1.846855 | 0.1598527 | 76.95229
4.82 | 0.1273118 | 0.02409854 | 1.85614 | 0.1606569 | 77.33917
4.84 | 0.1279763 | 0.02421919 | 1.865425 | 0.1614613 | 77.72604
4.86 | 0.1286408 | 0.02433984 | 1.874709 | 0.1622656 | 78.112875
4.88 | 0.1293053 | 0.02446048 | 1.883994 | 0.1630699 | 78.49975
4.9 | 0.1299698 | 0.02458113 | 1.893279 | 0.1638742 | 78.886625
4.92 | 0.1306377 | 0.02468679 | 1.902588 | 0.1645786 | 79.2745
4.94 | 0.1313055 | 0.02479246 | 1.911898 | 0.1652831 | 79.66242
4.96 | 0.1319734 | 0.02489812 | 1.921208 | 0.1659875 | 80.05033
4.98 | 0.1326413 | 0.02500379 | 1.930518 | 0.1666919 | 80.43825
5 | 0.1333091 | 0.02510945 | 1.939827 | 0.1673963 | 80.826125
5.02 | 0.1339772 | 0.02521683 | 1.949196 | 0.1681122 | 81.2165
5.04 | 0.1346452 | 0.02532422 | 1.958565 | 0.1688281 | 81.606875
5.06 | 0.1353133 | 0.02543161 | 1.967934 | 0.1695441 | 81.99725
5.08 | 0.1359813 | 0.02553899 | 1.977303 | 0.1702599 | 82.387625
5.1 | 0.1366494 | 0.02564638 | 1.986672 | 0.1709759 | 82.778
5.12 | 0.1373138 | 0.02575008 | 1.996299 | 0.1716672 | 83.179125
5.14 | 0.1379782 | 0.02585378 | 2.005927 | 0.1723585 | 83.58029
5.16 | 0.1386426 | 0.02595748 | 2.015554 | 0.1730499 | 83.98142
5.18 | 0.139307 | 0.02606119 | 2.025181 | 0.1737413 | 84.38254
5.2 | 0.1399714 | 0.02616489 | 2.034809 | 0.1744326 | 84.78371
5.22 | 0.1406392 | 0.02626951 | 2.044549 | 0.1751301 | 85.18954
5.24 | 0.1413069 | 0.02637414 | 2.054289 | 0.1758276 | 85.595375
5.26 | 0.1419746 | 0.02647876 | 2.064029 | 0.1765251 | 86.00121
5.28 | 0.1426423 | 0.02658339 | 2.07377 | 0.1772226 | 86.40708
5.3 | 0.1433101 | 0.02668801 | 2.08351 | 0.1779201 | 86.81292
5.32 | 0.1439751 | 0.02679871 | 2.093051 | 0.1786581 | 87.21046
5.34 | 0.1446402 | 0.02690942 | 2.102593 | 0.1793961 | 87.60804
5.36 | 0.1453052 | 0.02702012 | 2.112134 | 0.1801341 | 88.00558
5.38 | 0.1459703 | 0.02713082 | 2.121676 | 0.1808721 | 88.40317
5.4 | 0.1466353 | 0.02724152 | 2.131217 | 0.1816101 | 88.80071
5.42 | 0.1473033 | 0.02735672 | 2.140704 | 0.1823781 | 89.196
5.44 | 0.1479713 | 0.02747192 | 2.15019 | 0.1831461 | 89.59125
5.46 | 0.1486392 | 0.02758712 | 2.159677 | 0.1839141 | 89.98654
5.48 | 0.1493072 | 0.02770232 | 2.169164 | 0.1846821 | 90.38183
5.5 | 0.1499752 | 0.02781752 | 2.17865 | 0.1854501 | 90.77708
5.52 | 0.1506408 | 0.02791212 | 2.188184 | 0.1860808 | 91.17433
5.54 | 0.1513064 | 0.02800673 | 2.197719 | 0.1867115 | 91.571625
5.56 | 0.1519721 | 0.02810133 | 2.207253 | 0.1873422 | 91.968875
5.58 | 0.1526377 | 0.02819594 | 2.216787 | 0.1879729 | 92.366125
5.6 | 0.1533034 | 0.02829054 | 2.226322 | 0.1886036 | 92.76342
5.62 | 0.1539732 | 0.02835859 | 2.235938 | 0.1890573 | 93.16408
5.64 | 0.154643 | 0.02842663 | 2.245553 | 0.1895109 | 93.56471
5.66 | 0.1553129 | 0.02849467 | 2.255169 | 0.1899645 | 93.965375
5.68 | 0.1559827 | 0.02856272 | 2.264785 | 0.1904181 | 94.36604
5.7 | 0.1566526 | 0.02863076 | 2.274401 | 0.1908717 | 94.76671
5.72 | 0.1573174 | 0.02870489 | 2.284123 | 0.1913659 | 95.17179
5.74 | 0.1579823 | 0.02877901 | 2.293845 | 0.1918601 | 95.576875
5.76 | 0.1586471 | 0.02885313 | 2.303567 | 0.1923542 | 95.98196
5.78 | 0.159312 | 0.02892726 | 2.313289 | 0.1928484 | 96.38704
5.8 | 0.1599769 | 0.02900138 | 2.323011 | 0.1933425 | 96.792125
5.82 | 0.1606433 | 0.02910443 | 2.33275 | 0.1940295 | 97.19792
5.84 | 0.1613098 | 0.02920747 | 2.342488 | 0.1947165 | 97.60367
5.86 | 0.1619763 | 0.02931052 | 2.352227 | 0.1954035 | 98.00946
5.88 | 0.1626428 | 0.02941356 | 2.361965 | 0.1960904 | 98.41521
5.9 | 0.1633092 | 0.02951661 | 2.371704 | 0.1967774 | 98.821
5.92 | 0.1639795 | 0.02961825 | 2.381321 | 0.197455 | 99.22171
5.94 | 0.1646498 | 0.0297199 | 2.390938 | 0.1981327 | 99.62242
5.96 | 0.16532 | 0.02982154 | 2.400555 | 0.1988103 | 100.023125
5.98 | 0.1659903 | 0.02992319 | 2.410172 | 0.1994879 | 100.4238
6 | 0.1666606 | 0.03002483 | 2.419789 | 0.2001655 | 100.8245
6.02 | 0.1673246 | 0.03009955 | 2.429394 | 0.2006637 | 101.22475
6.04 | 0.1679886 | 0.03017426 | 2.439 | 0.2011617 | 101.625
6.06 | 0.1686526 | 0.03024898 | 2.448606 | 0.2016599 | 102.02525
6.08 | 0.1693166 | 0.0303237 | 2.458211 | 0.202158 | 102.4255
6.1 | 0.1699806 | 0.03039841 | 2.467817 | 0.2026561 | 102.8257
6.12 | 0.1706467 | 0.03046763 | 2.477713 | 0.2031175 | 103.238
6.14 | 0.1713127 | 0.03053685 | 2.487609 | 0.203579 | 103.650375
6.16 | 0.1719788 | 0.03060607 | 2.497506 | 0.2040405 | 104.06275
6.18 | 0.1726449 | 0.03067529 | 2.507402 | 0.2045019 | 104.4751
6.2 | 0.173311 | 0.0307445 | 2.517298 | 0.2049633 | 104.8874
6.22 | 0.1739766 | 0.03084447 | 2.527139 | 0.2056298 | 105.2975
6.24 | 0.1746422 | 0.03094443 | 2.53698 | 0.2062962 | 105.7075
6.26 | 0.1753079 | 0.03104439 | 2.54682 | 0.2069626 | 106.1175
6.28 | 0.1759735 | 0.03114435 | 2.556661 | 0.207629 | 106.5275
6.3 | 0.1766391 | 0.03124432 | 2.566502 | 0.2082955 | 106.9376
6.32 | 0.1773064 | 0.03136509 | 2.576243 | 0.2091006 | 107.3435
6.34 | 0.1779736 | 0.03148586 | 2.585984 | 0.2099057 | 107.7493
6.36 | 0.1786408 | 0.03160663 | 2.595725 | 0.2107109 | 108.1552
6.38 | 0.179308 | 0.0317274 | 2.605466 | 0.211516 | 108.5611
6.4 | 0.1799753 | 0.03184818 | 2.615207 | 0.2123212 | 108.967
6.42 | 0.1806421 | 0.03195827 | 2.624998 | 0.2130551 | 109.3749
6.44 | 0.1813089 | 0.03206836 | 2.634788 | 0.2137891 | 109.7828
6.46 | 0.1819758 | 0.03217844 | 2.644579 | 0.2145229 | 110.1908
6.48 | 0.1826426 | 0.03228853 | 2.654369 | 0.2152569 | 110.5987
6.5 | 0.1833095 | 0.03239862 | 2.66416 | 0.2159908 | 111.0067
6.52 | 0.1839752 | 0.03250351 | 2.673904 | 0.2166901 | 111.4127
6.54 | 0.184641 | 0.0326084 | 2.683648 | 0.2173893 | 111.8187
6.56 | 0.1853067 | 0.03271329 | 2.693391 | 0.2180886 | 112.224625
6.58 | 0.1859725 | 0.03281818 | 2.703135 | 0.2187879 | 112.630625
6.6 | 0.1866382 | 0.03292307 | 2.712879 | 0.2194871 | 113.036625
6.62 | 0.1873053 | 0.03302772 | 2.722662 | 0.2201848 | 113.44425
6.64 | 0.1879725 | 0.03313238 | 2.732444 | 0.2208825 | 113.8518
6.66 | 0.1886396 | 0.03323703 | 2.742227 | 0.2215802 | 114.2595
6.68 | 0.1893067 | 0.03334169 | 2.752009 | 0.2222779 | 114.667
6.7 | 0.1899739 | 0.03344634 | 2.761792 | 0.2229756 | 115.0747
6.72 | 0.1906404 | 0.03355432 | 2.771624 | 0.2236955 | 115.4843
6.74 | 0.191307 | 0.03366231 | 2.781457 | 0.2244154 | 115.894
6.76 | 0.1919735 | 0.03377029 | 2.791289 | 0.2251353 | 116.3037
6.78 | 0.19264 | 0.03387827 | 2.801122 | 0.2258551 | 116.7134
6.8 | 0.1933066 | 0.03398626 | 2.810955 | 0.2265751 | 117.123125
6.82 | 0.193972 | 0.03409189 | 2.820724 | 0.2272793 | 117.5302
6.84 | 0.1946373 | 0.03419752 | 2.830494 | 0.2279835 | 117.93725
6.86 | 0.1953027 | 0.03430315 | 2.840263 | 0.2286877 | 118.3443
6.88 | 0.1959681 | 0.03440878 | 2.850033 | 0.2293919 | 118.751375
6.9 | 0.1966335 | 0.03451441 | 2.859802 | 0.2300961 | 119.1584
6.92 | 0.1973023 | 0.03460654 | 2.869403 | 0.2307103 | 119.5585
6.94 | 0.1979711 | 0.03469867 | 2.879005 | 0.2313245 | 119.9585
6.96 | 0.1986399 | 0.03479079 | 2.888606 | 0.2319386 | 120.3586
6.98 | 0.1993087 | 0.03488292 | 2.898208 | 0.2325528 | 120.7587
7 | 0.1999775 | 0.03497504 | 2.907809 | 0.2331669 | 121.1587
7.02 | 0.2006441 | 0.03505642 | 2.917569 | 0.2337095 | 121.565375
7.04 | 0.2013108 | 0.03513781 | 2.92733 | 0.2342521 | 121.9721
7.06 | 0.2019774 | 0.03521919 | 2.93709 | 0.2347946 | 122.37875
7.08 | 0.202644 | 0.03530057 | 2.94685 | 0.2353371 | 122.7854
7.1 | 0.2033106 | 0.03538195 | 2.95661 | 0.2358797 | 123.1921
7.12 | 0.2039756 | 0.03547207 | 2.9665 | 0.2364805 | 123.6042
7.14 | 0.2046406 | 0.03556219 | 2.976389 | 0.2370813 | 124.0162
7.16 | 0.2053056 | 0.03565231 | 2.986279 | 0.2376821 | 124.4283
7.18 | 0.2059706 | 0.03574243 | 2.996169 | 0.2382829 | 124.840375
7.2 | 0.2066356 | 0.03583255 | 3.006059 | 0.2388837 | 125.2525
7.22 | 0.2073024 | 0.03593738 | 3.015843 | 0.2395825 | 125.660125
7.24 | 0.2079692 | 0.03604222 | 3.025626 | 0.2402815 | 126.06775
7.26 | 0.2086361 | 0.03614706 | 3.03541 | 0.2409804 | 126.4754
7.28 | 0.2093029 | 0.0362519 | 3.045194 | 0.2416793 | 126.8831
7.3 | 0.2099697 | 0.03635674 | 3.054978 | 0.2423783 | 127.29075
7.32 | 0.2106344 | 0.03647176 | 3.064714 | 0.2431451 | 127.6964
7.34 | 0.2112992 | 0.03658679 | 3.07445 | 0.2439119 | 128.1021
7.36 | 0.2119639 | 0.03670182 | 3.084186 | 0.2446788 | 128.50775
7.38 | 0.2126286 | 0.03681684 | 3.093922 | 0.2454456 | 128.9134
7.4 | 0.2132933 | 0.03693187 | 3.103657 | 0.2462125 | 129.319
7.42 | 0.2139624 | 0.037047 | 3.113244 | 0.24698 | 129.7185
7.44 | 0.2146314 | 0.03716212 | 3.12283 | 0.2477475 | 130.1179
7.46 | 0.2153005 | 0.03727725 | 3.132416 | 0.248515 | 130.5173
7.48 | 0.2159696 | 0.03739237 | 3.142002 | 0.2492825 | 130.91675
7.5 | 0.2166386 | 0.0375075 | 3.151588 | 0.25005 | 131.3162
7.52 | 0.2173055 | 0.03761503 | 3.161129 | 0.2507669 | 131.7137
7.54 | 0.2179723 | 0.03772256 | 3.170669 | 0.2514837 | 132.1112
7.56 | 0.2186392 | 0.03783009 | 3.180209 | 0.2522006 | 132.5087
7.58 | 0.219306 | 0.03793761 | 3.18975 | 0.2529174 | 132.90625
7.6 | 0.2199729 | 0.03804514 | 3.19929 | 0.2536343 | 133.30375
7.62 | 0.2206417 | 0.038151 | 3.209088 | 0.25434 | 133.712
7.64 | 0.2213106 | 0.03825685 | 3.218887 | 0.2550457 | 134.1203
7.66 | 0.2219794 | 0.0383627 | 3.228685 | 0.2557513 | 134.5285
7.68 | 0.2226483 | 0.03846856 | 3.238483 | 0.2564571 | 134.9368
7.7 | 0.2233171 | 0.03857441 | 3.248281 | 0.2571627 | 135.345
7.72 | 0.2239805 | 0.03868109 | 3.258063 | 0.2578739 | 135.752625
7.74 | 0.224644 | 0.03878777 | 3.267845 | 0.2585851 | 136.1602
7.76 | 0.2253074 | 0.03889446 | 3.277627 | 0.2592964 | 136.5678
7.78 | 0.2259708 | 0.03900114 | 3.287409 | 0.2600076 | 136.975375
7.8 | 0.2266342 | 0.03910782 | 3.297191 | 0.2607188 | 137.383
7.82 | 0.2273026 | 0.03920786 | 3.306787 | 0.2613857 | 137.7828
7.84 | 0.227971 | 0.0393079 | 3.316382 | 0.2620527 | 138.1826
7.86 | 0.2286394 | 0.03940794 | 3.325978 | 0.2627196 | 138.5824
7.88 | 0.2293077 | 0.03950797 | 3.335574 | 0.2633865 | 138.98225
7.9 | 0.2299761 | 0.03960801 | 3.345169 | 0.2640534 | 139.382
7.92 | 0.2306414 | 0.03969675 | 3.354739 | 0.264645 | 139.7808
7.94 | 0.2313066 | 0.03978549 | 3.36431 | 0.2652366 | 140.1796
7.96 | 0.2319719 | 0.03987423 | 3.37388 | 0.2658282 | 140.5783
7.98 | 0.2326372 | 0.03996296 | 3.38345 | 0.2664197 | 140.9771
8 | 0.2333024 | 0.0400517 | 3.39302 | 0.2670113 | 141.3758
8.02 | 0.2339749 | 0.04013368 | 3.402718 | 0.2675579 | 141.7799
8.04 | 0.2346473 | 0.04021566 | 3.412417 | 0.2681044 | 142.184
8.06 | 0.2353197 | 0.04029764 | 3.422115 | 0.2686509 | 142.588125
8.08 | 0.2359921 | 0.04037961 | 3.431813 | 0.2691974 | 142.9922
8.1 | 0.2366645 | 0.04046159 | 3.441511 | 0.2697439 | 143.3963
8.12 | 0.2373273 | 0.04054889 | 3.451207 | 0.2703259 | 143.8003
8.14 | 0.2379901 | 0.04063619 | 3.460903 | 0.2709079 | 144.2043
8.16 | 0.2386529 | 0.04072349 | 3.470598 | 0.2714899 | 144.60825
8.18 | 0.2393157 | 0.0408108 | 3.480294 | 0.272072 | 145.01225
8.2 | 0.2399784 | 0.0408981 | 3.489989 | 0.272654 | 145.4162
8.22 | 0.2406461 | 0.04098553 | 3.499758 | 0.2732369 | 145.82325
8.24 | 0.2413138 | 0.04107296 | 3.509527 | 0.2738197 | 146.2303
8.26 | 0.2419814 | 0.04116039 | 3.519297 | 0.2744026 | 146.637375
8.28 | 0.2426491 | 0.04124783 | 3.529066 | 0.2749855 | 147.0444
8.3 | 0.2433168 | 0.04133526 | 3.538835 | 0.2755684 | 147.4515
8.32 | 0.243982 | 0.04141374 | 3.548574 | 0.2760916 | 147.85725
8.34 | 0.2446473 | 0.04149222 | 3.558313 | 0.2766148 | 148.263
8.36 | 0.2453125 | 0.04157071 | 3.568053 | 0.2771381 | 148.668875
8.38 | 0.2459778 | 0.04164919 | 3.577792 | 0.2776613 | 149.0747
8.4 | 0.246643 | 0.04172767 | 3.587531 | 0.2781845 | 149.4805
8.42 | 0.2473081 | 0.04180348 | 3.597055 | 0.2786899 | 149.8773
8.44 | 0.2479732 | 0.04187929 | 3.606579 | 0.2791953 | 150.274125
8.46 | 0.2486382 | 0.04195511 | 3.616103 | 0.2797007 | 150.671
8.48 | 0.2493033 | 0.04203092 | 3.625627 | 0.2802061 | 151.0678
8.5 | 0.2499684 | 0.04210673 | 3.635151 | 0.2807115 | 151.464625
8.52 | 0.250635 | 0.04218377 | 3.644628 | 0.2812251 | 151.8595
8.54 | 0.2513016 | 0.0422608 | 3.654104 | 0.2817387 | 152.2543
8.56 | 0.2519682 | 0.04233784 | 3.663581 | 0.2822523 | 152.6492
8.58 | 0.2526348 | 0.04241487 | 3.673058 | 0.2827658 | 153.0441
8.6 | 0.2533014 | 0.04249191 | 3.682535 | 0.2832794 | 153.439
8.62 | 0.2539696 | 0.04257684 | 3.692228 | 0.2838456 | 153.8428
8.64 | 0.2546378 | 0.04266176 | 3.701922 | 0.2844117 | 154.24675
8.66 | 0.255306 | 0.04274669 | 3.711615 | 0.2849779 | 154.650625
8.68 | 0.2559741 | 0.04283162 | 3.721308 | 0.2855441 | 155.0545
8.7 | 0.2566423 | 0.04291655 | 3.731001 | 0.2861103 | 155.458375
8.72 | 0.2573084 | 0.04299425 | 3.740542 | 0.2866283 | 155.8559
8.74 | 0.2579745 | 0.04307196 | 3.750082 | 0.2871464 | 156.2534
8.76 | 0.2586405 | 0.04314966 | 3.759623 | 0.2876644 | 156.651
8.78 | 0.2593066 | 0.04322736 | 3.769163 | 0.2881824 | 157.0485
8.8 | 0.2599727 | 0.04330507 | 3.778704 | 0.2887005 | 157.446
8.82 | 0.2606402 | 0.04338209 | 3.788195 | 0.2892139 | 157.8415
8.84 | 0.2613077 | 0.04345911 | 3.797686 | 0.2897274 | 158.2369
8.86 | 0.2619753 | 0.04353613 | 3.807177 | 0.2902409 | 158.632375
8.88 | 0.2626428 | 0.04361315 | 3.816668 | 0.2907543 | 159.0278
8.9 | 0.2633103 | 0.04369017 | 3.826159 | 0.2912678 | 159.4233
8.92 | 0.2639778 | 0.04377714 | 3.83577 | 0.2918476 | 159.82375
8.94 | 0.2646452 | 0.0438641 | 3.845382 | 0.2924273 | 160.22425
8.96 | 0.2653127 | 0.04395106 | 3.854993 | 0.2930071 | 160.6247
8.98 | 0.2659801 | 0.04403803 | 3.864604 | 0.2935869 | 161.0252
9 | 0.2666476 | 0.04412499 | 3.874216 | 0.2941666 | 161.4257
9.02 | 0.2673144 | 0.04422052 | 3.883903 | 0.2948035 | 161.8293
9.04 | 0.2679811 | 0.04431606 | 3.89359 | 0.2954404 | 162.2329
9.06 | 0.2686479 | 0.04441159 | 3.903278 | 0.2960773 | 162.6366
9.08 | 0.2693146 | 0.04450712 | 3.912965 | 0.2967141 | 163.0402
9.1 | 0.2699814 | 0.04460265 | 3.922652 | 0.297351 | 163.4438
9.12 | 0.2706465 | 0.04469865 | 3.932291 | 0.297991 | 163.8455
9.14 | 0.2713115 | 0.04479464 | 3.94193 | 0.2986309 | 164.2471
9.16 | 0.2719766 | 0.04489064 | 3.951569 | 0.2992709 | 164.6487
9.18 | 0.2726417 | 0.04498663 | 3.961208 | 0.2999109 | 165.0503
9.2 | 0.2733068 | 0.04508263 | 3.970847 | 0.3005509 | 165.452
9.22 | 0.2739744 | 0.04516738 | 3.980592 | 0.3011159 | 165.858
9.24 | 0.2746421 | 0.04525213 | 3.990337 | 0.3016809 | 166.264
9.26 | 0.2753098 | 0.04533688 | 4.000082 | 0.3022459 | 166.6701
9.28 | 0.2759775 | 0.04542162 | 4.009827 | 0.3028108 | 167.076125
9.3 | 0.2766451 | 0.04550637 | 4.019573 | 0.3033758 | 167.4822
9.32 | 0.277306 | 0.04558943 | 4.029252 | 0.3039295 | 167.8855
9.34 | 0.277967 | 0.04567249 | 4.038931 | 0.3044833 | 168.2888
9.36 | 0.2786279 | 0.04575555 | 4.048611 | 0.305037 | 168.692125
9.38 | 0.2792888 | 0.0458386 | 4.05829 | 0.3055907 | 169.0954
9.4 | 0.2799497 | 0.04592166 | 4.06797 | 0.3061444 | 169.49875
9.42 | 0.2806222 | 0.04602132 | 4.077493 | 0.3068088 | 169.8955
9.44 | 0.2812947 | 0.04612098 | 4.087016 | 0.3074732 | 170.2923
9.46 | 0.2819672 | 0.04622065 | 4.096539 | 0.3081377 | 170.689125
9.48 | 0.2826397 | 0.04632031 | 4.106063 | 0.3088021 | 171.086
9.5 | 0.2833122 | 0.04641997 | 4.115586 | 0.3094665 | 171.48275
9.52 | 0.2839794 | 0.04652755 | 4.125229 | 0.3101837 | 171.8845
9.54 | 0.2846466 | 0.04663514 | 4.134872 | 0.3109009 | 172.2863
9.56 | 0.2853138 | 0.04674272 | 4.144516 | 0.3116181 | 172.6882
9.58 | 0.285981 | 0.04685031 | 4.154159 | 0.3123354 | 173.09
9.6 | 0.2866482 | 0.04695789 | 4.163802 | 0.3130526 | 173.49175
9.62 | 0.2873125 | 0.0470724 | 4.173609 | 0.313816 | 173.900375
9.64 | 0.2879769 | 0.0471869 | 4.183416 | 0.3145793 | 174.309
9.66 | 0.2886413 | 0.04730141 | 4.193223 | 0.3153427 | 174.717625
9.68 | 0.2893056 | 0.04741591 | 4.20303 | 0.3161061 | 175.12625
9.7 | 0.28997 | 0.04753042 | 4.212837 | 0.3168695 | 175.534875
9.72 | 0.2906391 | 0.04764492 | 4.222555 | 0.3176328 | 175.9398
9.74 | 0.2913081 | 0.04775943 | 4.232273 | 0.3183962 | 176.3447
9.76 | 0.2919772 | 0.04787394 | 4.24199 | 0.3191596 | 176.7496
9.78 | 0.2926463 | 0.04798844 | 4.251708 | 0.3199229 | 177.1545
9.8 | 0.2933154 | 0.04810295 | 4.261426 | 0.3206863 | 177.5594
9.82 | 0.2939792 | 0.04821274 | 4.271173 | 0.3214183 | 177.9655
9.84 | 0.2946431 | 0.04832252 | 4.28092 | 0.3221501 | 178.3717
9.86 | 0.295307 | 0.04843231 | 4.290666 | 0.3228821 | 178.77775
9.88 | 0.2959709 | 0.0485421 | 4.300413 | 0.323614 | 179.183875
9.9 | 0.2966348 | 0.04865189 | 4.31016 | 0.3243459 | 179.59
9.92 | 0.2973028 | 0.04876472 | 4.319794 | 0.3250981 | 179.9914
9.94 | 0.2979708 | 0.04887755 | 4.329427 | 0.3258503 | 180.3928
9.96 | 0.2986387 | 0.04899039 | 4.339061 | 0.3266026 | 180.7942
9.98 | 0.2993067 | 0.04910322 | 4.348694 | 0.3273548 | 181.1956
10 | 0.2999747 | 0.04921605 | 4.358328 | 0.328107 | 181.597
10.02 | 0.3006424 | 0.0493298 | 4.367988 | 0.3288653 | 181.9995
10.04 | 0.3013101 | 0.04944355 | 4.377648 | 0.3296237 | 182.402
10.06 | 0.3019779 | 0.0495573 | 4.387308 | 0.330382 | 182.8045
10.08 | 0.3026456 | 0.04967105 | 4.396967 | 0.3311403 | 183.207
10.1 | 0.3033133 | 0.04978479 | 4.406627 | 0.3318986 | 183.6095
10.12 | 0.3039798 | 0.04990856 | 4.416589 | 0.3327237 | 184.0245
10.14 | 0.3046463 | 0.05003234 | 4.426551 | 0.3335489 | 184.439625
10.16 | 0.3053128 | 0.05015611 | 4.436513 | 0.3343741 | 184.8547
10.18 | 0.3059793 | 0.05027988 | 4.446475 | 0.3351992 | 185.2698
10.2 | 0.3066458 | 0.05040365 | 4.456437 | 0.3360243 | 185.684875
10.22 | 0.3073118 | 0.05051996 | 4.466341 | 0.3367997 | 186.0975
10.24 | 0.3079778 | 0.05063626 | 4.476245 | 0.3375751 | 186.5102
10.26 | 0.3086438 | 0.05075257 | 4.48615 | 0.3383505 | 186.9229
10.28 | 0.3093098 | 0.05086888 | 4.496054 | 0.3391259 | 187.3356
10.3 | 0.3099757 | 0.05098519 | 4.505958 | 0.3399013 | 187.74825
10.32 | 0.3106396 | 0.05109535 | 4.515696 | 0.3406357 | 188.154
10.34 | 0.3113034 | 0.05120551 | 4.525435 | 0.3413701 | 188.5598
10.36 | 0.3119673 | 0.05131567 | 4.535173 | 0.3421045 | 188.9655
10.38 | 0.3126312 | 0.05142582 | 4.544912 | 0.3428388 | 189.3713
10.4 | 0.313295 | 0.05153598 | 4.55465 | 0.3435732 | 189.7771
10.42 | 0.3139621 | 0.05164701 | 4.564342 | 0.3443134 | 190.1809
10.44 | 0.3146292 | 0.05175803 | 4.574033 | 0.3450535 | 190.5847
10.46 | 0.3152963 | 0.05186905 | 4.583725 | 0.3457937 | 190.9885
10.48 | 0.3159634 | 0.05198008 | 4.593417 | 0.3465339 | 191.392375
10.5 | 0.3166305 | 0.0520911 | 4.603108 | 0.347274 | 191.7962
10.52 | 0.3172993 | 0.05219521 | 4.612848 | 0.3479681 | 192.202
10.54 | 0.3179682 | 0.05229931 | 4.622587 | 0.3486621 | 192.6078
10.56 | 0.3186371 | 0.05240342 | 4.632327 | 0.3493561 | 193.013625
10.58 | 0.319306 | 0.05250753 | 4.642066 | 0.3500502 | 193.4194
10.6 | 0.3199749 | 0.05261163 | 4.651806 | 0.3507442 | 193.82525
10.62 | 0.3206403 | 0.05270832 | 4.661529 | 0.3513888 | 194.230375
10.64 | 0.3213058 | 0.052805 | 4.671253 | 0.3520333 | 194.6355
10.66 | 0.3219713 | 0.05290168 | 4.680976 | 0.3526779 | 195.0407
10.68 | 0.3226367 | 0.05299836 | 4.690699 | 0.3533224 | 195.4458
10.7 | 0.3233022 | 0.05309504 | 4.700423 | 0.3539669 | 195.851
10.72 | 0.3239722 | 0.05319047 | 4.710327 | 0.3546031 | 196.263625
10.74 | 0.3246422 | 0.0532859 | 4.720232 | 0.3552393 | 196.6763
10.76 | 0.3253122 | 0.05338133 | 4.730136 | 0.3558755 | 197.089
10.78 | 0.3259822 | 0.05347677 | 4.740041 | 0.3565118 | 197.5017
10.8 | 0.3266522 | 0.0535722 | 4.749945 | 0.357148 | 197.914375
10.82 | 0.327315 | 0.05366393 | 4.75976 | 0.3577595 | 198.3233
10.84 | 0.3279777 | 0.05375565 | 4.769575 | 0.358371 | 198.7323
10.86 | 0.3286405 | 0.05384738 | 4.77939 | 0.3589825 | 199.14125
10.88 | 0.3293033 | 0.05393911 | 4.789204 | 0.3595941 | 199.5502
10.9 | 0.3299661 | 0.05403084 | 4.799019 | 0.3602056 | 199.959125
10.92 | 0.3306352 | 0.05411974 | 4.808721 | 0.3607983 | 200.363375
10.94 | 0.3313043 | 0.05420864 | 4.818424 | 0.3613909 | 200.7677
10.96 | 0.3319735 | 0.05429754 | 4.828126 | 0.3619836 | 201.1719
10.98 | 0.3326426 | 0.05438643 | 4.837829 | 0.3625762 | 201.5762
11 | 0.3333117 | 0.05447533 | 4.847531 | 0.3631689 | 201.9805
11.02 | 0.3339776 | 0.05455961 | 4.857308 | 0.3637307 | 202.3878
11.04 | 0.3346434 | 0.05464389 | 4.867085 | 0.3642926 | 202.7952
11.06 | 0.3353093 | 0.05472817 | 4.876862 | 0.3648545 | 203.2026
11.08 | 0.3359752 | 0.05481245 | 4.886638 | 0.3654163 | 203.6099
11.1 | 0.336641 | 0.05489673 | 4.896415 | 0.3659782 | 204.0173
11.12 | 0.337307 | 0.05498128 | 4.906371 | 0.3665419 | 204.432125
11.14 | 0.337973 | 0.05506582 | 4.916327 | 0.3671055 | 204.847
11.16 | 0.338639 | 0.05515037 | 4.926283 | 0.3676691 | 205.2618
11.18 | 0.3393049 | 0.05523492 | 4.936238 | 0.3682328 | 205.6766
11.2 | 0.3399709 | 0.05531947 | 4.946194 | 0.3687965 | 206.0914
11.22 | 0.3406362 | 0.05538744 | 4.956124 | 0.3692496 | 206.5052
11.24 | 0.3413014 | 0.05545541 | 4.966053 | 0.3697027 | 206.918875
11.26 | 0.3419666 | 0.05552338 | 4.975982 | 0.3701559 | 207.3326
11.28 | 0.3426319 | 0.05559135 | 4.985911 | 0.370609 | 207.7463
11.3 | 0.3432971 | 0.05565932 | 4.99584 | 0.3710621 | 208.16
11.32 | 0.3439659 | 0.05571625 | 5.005619 | 0.3714417 | 208.5675
11.34 | 0.3446347 | 0.05577318 | 5.015397 | 0.3718212 | 208.974875
11.36 | 0.3453035 | 0.05583011 | 5.025176 | 0.3722007 | 209.3823
11.38 | 0.3459723 | 0.05588703 | 5.034954 | 0.3725802 | 209.78975
11.4 | 0.3466411 | 0.05594396 | 5.044732 | 0.3729597 | 210.1972
11.42 | 0.3473101 | 0.05601563 | 5.054499 | 0.3734375 | 210.604125
11.44 | 0.3479791 | 0.05608729 | 5.064265 | 0.3739153 | 211.011
11.46 | 0.3486481 | 0.05615895 | 5.074031 | 0.374393 | 211.418
11.48 | 0.349317 | 0.05623062 | 5.083797 | 0.3748708 | 211.824875
11.5 | 0.349986 | 0.05630228 | 5.093563 | 0.3753485 | 212.2318
11.52 | 0.3506513 | 0.05639678 | 5.103247 | 0.3759785 | 212.6353
11.54 | 0.3513166 | 0.05649128 | 5.112931 | 0.3766085 | 213.0388
11.56 | 0.351982 | 0.05658578 | 5.122615 | 0.3772385 | 213.4423
11.58 | 0.3526473 | 0.05668028 | 5.132299 | 0.3778685 | 213.8458
11.6 | 0.3533126 | 0.05677478 | 5.141983 | 0.3784985 | 214.2493
11.62 | 0.3539786 | 0.05685784 | 5.151768 | 0.3790523 | 214.657
11.64 | 0.3546447 | 0.0569409 | 5.161553 | 0.379606 | 215.0647
11.66 | 0.3553107 | 0.05702397 | 5.171338 | 0.3801598 | 215.4724
11.68 | 0.3559767 | 0.05710703 | 5.181123 | 0.3807135 | 215.880125
11.7 | 0.3566428 | 0.05719009 | 5.190908 | 0.3812673 | 216.2878
11.72 | 0.3573107 | 0.05724268 | 5.200696 | 0.3816179 | 216.6957
11.74 | 0.3579786 | 0.05729526 | 5.210484 | 0.3819684 | 217.1035
11.76 | 0.3586465 | 0.05734785 | 5.220272 | 0.382319 | 217.5113
11.78 | 0.3593144 | 0.05740044 | 5.23006 | 0.3826696 | 217.9192
11.8 | 0.3599823 | 0.05745302 | 5.239848 | 0.3830201 | 218.327
11.82 | 0.3606456 | 0.05750152 | 5.249496 | 0.3833435 | 218.729
11.84 | 0.361309 | 0.05755002 | 5.259144 | 0.3836668 | 219.131
11.86 | 0.3619723 | 0.05759852 | 5.268792 | 0.3839901 | 219.533
11.88 | 0.3626356 | 0.05764703 | 5.278439 | 0.3843135 | 219.935
11.9 | 0.363299 | 0.05769553 | 5.288087 | 0.3846369 | 220.337
11.92 | 0.363968 | 0.05777652 | 5.297645 | 0.3851768 | 220.7352
11.94 | 0.364637 | 0.05785751 | 5.307202 | 0.3857167 | 221.1334
11.96 | 0.365306 | 0.0579385 | 5.31676 | 0.3862567 | 221.5317
11.98 | 0.3659751 | 0.05801949 | 5.326317 | 0.3867966 | 221.929875
12 | 0.3666441 | 0.05810048 | 5.335875 | 0.3873365 | 222.328125
12.02 | 0.367309 | 0.05820727 | 5.345617 | 0.3880485 | 222.734
12.04 | 0.367974 | 0.05831406 | 5.35536 | 0.3887604 | 223.14
12.06 | 0.368639 | 0.05842084 | 5.365102 | 0.3894723 | 223.5459
12.08 | 0.3693039 | 0.05852763 | 5.374845 | 0.3901842 | 223.951875
12.1 | 0.3699689 | 0.05863442 | 5.384587 | 0.3908961 | 224.3578
12.12 | 0.3706394 | 0.05873452 | 5.394501 | 0.3915635 | 224.770875
12.14 | 0.3713099 | 0.05883462 | 5.404414 | 0.3922308 | 225.1839
12.16 | 0.3719804 | 0.05893472 | 5.414327 | 0.3928981 | 225.597
12.18 | 0.372651 | 0.05903482 | 5.424241 | 0.3935655 | 226.01
12.2 | 0.3733215 | 0.05913492 | 5.434154 | 0.3942328 | 226.4231
12.22 | 0.3739851 | 0.0592176 | 5.443862 | 0.394784 | 226.8276
12.24 | 0.3746488 | 0.05930027 | 5.453569 | 0.3953351 | 227.232
12.26 | 0.3753124 | 0.05938294 | 5.463277 | 0.3958863 | 227.6365
12.28 | 0.3759761 | 0.05946561 | 5.472985 | 0.3964374 | 228.041
12.3 | 0.3766397 | 0.05954828 | 5.482693 | 0.3969885 | 228.4455
12.32 | 0.3773054 | 0.05963801 | 5.492349 | 0.3975867 | 228.847875
12.34 | 0.377971 | 0.05972773 | 5.502005 | 0.3981849 | 229.2502
12.36 | 0.3786367 | 0.05981746 | 5.511661 | 0.3987831 | 229.6525
12.38 | 0.3793023 | 0.05990718 | 5.521317 | 0.3993812 | 230.054875
12.4 | 0.379968 | 0.05999691 | 5.530973 | 0.3999794 | 230.4572
12.42 | 0.3806367 | 0.06010981 | 5.540613 | 0.4007321 | 230.858875
12.44 | 0.3813055 | 0.06022271 | 5.550253 | 0.4014847 | 231.2605
12.46 | 0.3819743 | 0.06033561 | 5.559892 | 0.4022374 | 231.6622
12.48 | 0.3826431 | 0.06044851 | 5.569532 | 0.4029901 | 232.0638
12.5 | 0.3833118 | 0.06056141 | 5.579172 | 0.4037427 | 232.4655
12.52 | 0.3839756 | 0.06068173 | 5.588738 | 0.4045449 | 232.8641
12.54 | 0.3846394 | 0.06080205 | 5.598305 | 0.405347 | 233.2627
12.56 | 0.3853032 | 0.06092237 | 5.607871 | 0.4061491 | 233.6613
12.58 | 0.385967 | 0.06104269 | 5.617438 | 0.4069513 | 234.0599
12.6 | 0.3866307 | 0.06116302 | 5.627004 | 0.4077535 | 234.4585
12.62 | 0.3872992 | 0.06127188 | 5.636832 | 0.4084792 | 234.868
12.64 | 0.3879677 | 0.06138074 | 5.646659 | 0.4092049 | 235.2775
12.66 | 0.3886361 | 0.0614896 | 5.656486 | 0.4099307 | 235.6869
12.68 | 0.3893046 | 0.06159846 | 5.666313 | 0.4106564 | 236.096375
12.7 | 0.3899731 | 0.06170733 | 5.676141 | 0.4113822 | 236.505875
12.72 | 0.3906388 | 0.06181208 | 5.685979 | 0.4120805 | 236.9158
12.74 | 0.3913045 | 0.06191684 | 5.695817 | 0.4127789 | 237.3257
12.76 | 0.3919702 | 0.0620216 | 5.705655 | 0.4134773 | 237.735625
12.78 | 0.3926359 | 0.06212636 | 5.715493 | 0.4141757 | 238.1455
12.8 | 0.3933015 | 0.06223112 | 5.725331 | 0.4148741 | 238.5555
12.82 | 0.3939695 | 0.06234817 | 5.73492 | 0.4156545 | 238.955
12.84 | 0.3946374 | 0.06246522 | 5.744508 | 0.4164348 | 239.3545
12.86 | 0.3953054 | 0.06258227 | 5.754097 | 0.4172151 | 239.754
12.88 | 0.3959733 | 0.06269932 | 5.763686 | 0.4179955 | 240.1536
12.9 | 0.3966413 | 0.06281637 | 5.773274 | 0.4187758 | 240.5531
12.92 | 0.3973064 | 0.06294563 | 5.78275 | 0.4196375 | 240.9479
12.94 | 0.3979716 | 0.06307489 | 5.792226 | 0.4204993 | 241.34275
12.96 | 0.3986367 | 0.06320415 | 5.801702 | 0.421361 | 241.7376
12.98 | 0.3993019 | 0.0633334 | 5.811178 | 0.4222227 | 242.1324
13 | 0.399967 | 0.06346266 | 5.820654 | 0.4230844 | 242.52725
13.02 | 0.4006338 | 0.06358701 | 5.830281 | 0.4239134 | 242.928375
13.04 | 0.4013006 | 0.06371136 | 5.839908 | 0.4247424 | 243.3295
13.06 | 0.4019673 | 0.06383571 | 5.849535 | 0.4255714 | 243.730625
13.08 | 0.4026341 | 0.06396005 | 5.859162 | 0.4264003 | 244.13175
13.1 | 0.4033008 | 0.0640844 | 5.868789 | 0.4272293 | 244.532875
13.12 | 0.40397 | 0.06419608 | 5.878446 | 0.4279739 | 244.93525
13.14 | 0.4046392 | 0.06430775 | 5.888102 | 0.4287183 | 245.3376
13.16 | 0.4053084 | 0.06441943 | 5.897758 | 0.4294629 | 245.7399
13.18 | 0.4059776 | 0.0645311 | 5.907415 | 0.4302073 | 246.1423
13.2 | 0.4066468 | 0.06464278 | 5.917071 | 0.4309519 | 246.544625
13.22 | 0.4073134 | 0.06475943 | 5.926743 | 0.4317295 | 246.947625
13.24 | 0.40798 | 0.06487608 | 5.936415 | 0.4325072 | 247.350625
13.26 | 0.4086465 | 0.06499273 | 5.946086 | 0.4332849 | 247.7536
13.28 | 0.4093131 | 0.06510938 | 5.955758 | 0.4340625 | 248.1566
13.3 | 0.4099797 | 0.06522603 | 5.96543 | 0.4348402 | 248.5596
13.32 | 0.410645 | 0.06534721 | 5.975019 | 0.4356481 | 248.959125
13.34 | 0.4113103 | 0.06546839 | 5.984608 | 0.4364559 | 249.3587
13.36 | 0.4119756 | 0.06558957 | 5.994197 | 0.4372638 | 249.7582
13.38 | 0.412641 | 0.06571075 | 6.003786 | 0.4380717 | 250.15775
13.4 | 0.4133063 | 0.06583194 | 6.013375 | 0.4388796 | 250.5573
13.42 | 0.4139714 | 0.06595078 | 6.022714 | 0.4396719 | 250.9464
13.44 | 0.4146365 | 0.06606963 | 6.032053 | 0.4404642 | 251.3355
13.46 | 0.4153015 | 0.06618847 | 6.041392 | 0.4412565 | 251.7247
13.48 | 0.4159666 | 0.06630732 | 6.050732 | 0.4420488 | 252.1138
13.5 | 0.4166317 | 0.06642617 | 6.060071 | 0.4428411 | 252.503
13.52 | 0.4172996 | 0.06654127 | 6.06946 | 0.4436085 | 252.8942
13.54 | 0.4179675 | 0.06665637 | 6.078849 | 0.4443758 | 253.285375
13.56 | 0.4186354 | 0.06677148 | 6.088238 | 0.4451432 | 253.6766
13.58 | 0.4193033 | 0.06688658 | 6.097627 | 0.4459105 | 254.0678
13.6 | 0.4199712 | 0.06700169 | 6.107016 | 0.4466779 | 254.459
13.62 | 0.4206378 | 0.06712528 | 6.116511 | 0.4475019 | 254.854625
13.64 | 0.4213045 | 0.06724887 | 6.126006 | 0.4483258 | 255.25025
13.66 | 0.4219711 | 0.06737247 | 6.135502 | 0.4491498 | 255.6459
13.68 | 0.4226377 | 0.06749606 | 6.144997 | 0.4499737 | 256.0415
13.7 | 0.4233044 | 0.06761965 | 6.154493 | 0.4507977 | 256.4372
13.72 | 0.4239739 | 0.06776254 | 6.163868 | 0.4517503 | 256.8278
13.74 | 0.4246434 | 0.06790542 | 6.173244 | 0.4527028 | 257.2185
13.76 | 0.425313 | 0.0680483 | 6.182619 | 0.4536553 | 257.609125
13.78 | 0.4259825 | 0.06819119 | 6.191995 | 0.4546079 | 257.9998
13.8 | 0.426652 | 0.06833407 | 6.20137 | 0.4555605 | 258.3904
13.82 | 0.4273185 | 0.06847773 | 6.210581 | 0.4565182 | 258.7742
13.84 | 0.427985 | 0.06862139 | 6.219791 | 0.4574759 | 259.158
13.86 | 0.4286514 | 0.06876505 | 6.229001 | 0.4584337 | 259.5417
13.88 | 0.4293179 | 0.0689087 | 6.238212 | 0.4593913 | 259.9255
13.9 | 0.4299843 | 0.06905236 | 6.247422 | 0.4603491 | 260.30925
13.92 | 0.4306498 | 0.06918474 | 6.256673 | 0.4612316 | 260.6947
13.94 | 0.4313152 | 0.06931711 | 6.265923 | 0.4621141 | 261.080125
13.96 | 0.4319807 | 0.06944948 | 6.275173 | 0.4629965 | 261.4655
13.98 | 0.4326461 | 0.06958186 | 6.284423 | 0.4638791 | 261.851
14 | 0.4333116 | 0.06971423 | 6.293673 | 0.4647615 | 262.236375
14.02 | 0.433978 | 0.06984832 | 6.302837 | 0.4656555 | 262.6182
14.04 | 0.4346445 | 0.06998241 | 6.312 | 0.4665494 | 263
14.06 | 0.435311 | 0.0701165 | 6.321163 | 0.4674433 | 263.3818
14.08 | 0.4359775 | 0.07025059 | 6.330326 | 0.4683373 | 263.7636
14.1 | 0.436644 | 0.07038467 | 6.339489 | 0.4692311 | 264.145375
14.12 | 0.4373096 | 0.07052606 | 6.348776 | 0.4701737 | 264.5323
14.14 | 0.4379753 | 0.07066744 | 6.358062 | 0.4711163 | 264.91925
14.16 | 0.438641 | 0.07080882 | 6.367349 | 0.4720588 | 265.3062
14.18 | 0.4393066 | 0.0709502 | 6.376635 | 0.4730013 | 265.693125
14.2 | 0.4399723 | 0.07109158 | 6.385922 | 0.4739439 | 266.0801
14.22 | 0.4406392 | 0.07122863 | 6.3952 | 0.4748575 | 266.4667
14.24 | 0.4413061 | 0.07136567 | 6.404479 | 0.4757711 | 266.8533
14.26 | 0.441973 | 0.07150271 | 6.413757 | 0.4766847 | 267.239875
14.28 | 0.4426399 | 0.07163976 | 6.423035 | 0.4775984 | 267.6265
14.3 | 0.4433067 | 0.0717768 | 6.432313 | 0.478512 | 268.013
14.32 | 0.4439737 | 0.0718978 | 6.441308 | 0.4793187 | 268.3878
14.34 | 0.4446407 | 0.07201881 | 6.450303 | 0.4801254 | 268.762625
14.36 | 0.4453077 | 0.07213981 | 6.459298 | 0.4809321 | 269.1374
14.38 | 0.4459747 | 0.07226082 | 6.468293 | 0.4817388 | 269.5122
14.4 | 0.4466417 | 0.07238182 | 6.477288 | 0.4825455 | 269.887
14.42 | 0.4473092 | 0.07251016 | 6.486025 | 0.4834011 | 270.251
14.44 | 0.4479766 | 0.0726385 | 6.494763 | 0.4842567 | 270.615125
14.46 | 0.4486441 | 0.07276684 | 6.5035 | 0.4851123 | 270.9792
14.48 | 0.4493116 | 0.07289518 | 6.512237 | 0.4859679 | 271.3432
14.5 | 0.4499791 | 0.07302352 | 6.520974 | 0.4868235 | 271.70725
14.52 | 0.4506446 | 0.07317775 | 6.529787 | 0.4878517 | 272.0745
14.54 | 0.4513101 | 0.07333199 | 6.5386 | 0.4888799 | 272.4417
14.56 | 0.4519756 | 0.07348622 | 6.547413 | 0.4899081 | 272.808875
14.58 | 0.4526411 | 0.07364046 | 6.556226 | 0.4909364 | 273.1761
14.6 | 0.4533066 | 0.07379469 | 6.56504 | 0.4919646 | 273.5433
14.62 | 0.4539728 | 0.07395771 | 6.5738 | 0.4930514 | 273.9083
14.64 | 0.454639 | 0.07412073 | 6.58256 | 0.4941382 | 274.2733
14.66 | 0.4553052 | 0.07428375 | 6.59132 | 0.495225 | 274.6383
14.68 | 0.4559715 | 0.07444677 | 6.60008 | 0.4963118 | 275.0033
14.7 | 0.4566377 | 0.07460979 | 6.60884 | 0.4973986 | 275.3683
14.72 | 0.4573064 | 0.07475652 | 6.617529 | 0.4983768 | 275.730375
14.74 | 0.457975 | 0.07490326 | 6.626218 | 0.4993551 | 276.0924
14.76 | 0.4586437 | 0.07504999 | 6.634908 | 0.5003333 | 276.4545
14.78 | 0.4593124 | 0.07519673 | 6.643597 | 0.5013115 | 276.8165
14.8 | 0.4599811 | 0.07534347 | 6.652286 | 0.5022898 | 277.1786
14.82 | 0.4606458 | 0.07548704 | 6.660735 | 0.5032469 | 277.530625
14.84 | 0.4613106 | 0.07563062 | 6.669185 | 0.5042041 | 277.8827
14.86 | 0.4619753 | 0.07577419 | 6.677634 | 0.5051613 | 278.23475
14.88 | 0.4626401 | 0.07591776 | 6.686083 | 0.5061184 | 278.5868
14.9 | 0.4633048 | 0.07606134 | 6.694532 | 0.5070756 | 278.9388
14.92 | 0.4639723 | 0.07622549 | 6.702834 | 0.5081699 | 279.28475
14.94 | 0.4646398 | 0.07638965 | 6.711136 | 0.5092643 | 279.6307
14.96 | 0.4653072 | 0.07655381 | 6.719438 | 0.5103587 | 279.9766
14.98 | 0.4659747 | 0.07671796 | 6.72774 | 0.5114531 | 280.3225
15 | 0.4666422 | 0.07688212 | 6.736042 | 0.5125475 | 280.6684
15.02 | 0.4673099 | 0.07705842 | 6.744289 | 0.5137228 | 281.012
15.04 | 0.4679776 | 0.07723471 | 6.752537 | 0.5148981 | 281.3557
15.06 | 0.4686453 | 0.07741101 | 6.760784 | 0.5160734 | 281.6993
15.08 | 0.469313 | 0.07758731 | 6.769031 | 0.5172487 | 282.043
15.1 | 0.4699807 | 0.07776361 | 6.777278 | 0.5184241 | 282.3866
15.12 | 0.4706457 | 0.07793037 | 6.785731 | 0.5195358 | 282.7388
15.14 | 0.4713108 | 0.07809714 | 6.794184 | 0.5206476 | 283.091
15.16 | 0.4719759 | 0.0782639 | 6.802637 | 0.5217593 | 283.4432
15.18 | 0.472641 | 0.07843067 | 6.81109 | 0.5228711 | 283.7954
15.2 | 0.4733061 | 0.07859743 | 6.819542 | 0.5239829 | 284.1476
15.22 | 0.4739738 | 0.07876178 | 6.827816 | 0.5250785 | 284.4923
15.24 | 0.4746414 | 0.07892612 | 6.83609 | 0.5261741 | 284.8371
15.26 | 0.4753091 | 0.07909046 | 6.844364 | 0.5272697 | 285.1818
15.28 | 0.4759767 | 0.07925481 | 6.852637 | 0.5283654 | 285.5265
15.3 | 0.4766444 | 0.07941915 | 6.860911 | 0.529461 | 285.8713
15.32 | 0.4773098 | 0.0796042 | 6.868847 | 0.5306947 | 286.202
15.34 | 0.4779752 | 0.07978924 | 6.876782 | 0.5319283 | 286.5326
15.36 | 0.4786406 | 0.07997429 | 6.884718 | 0.5331619 | 286.86325
15.38 | 0.4793061 | 0.08015933 | 6.892653 | 0.5343955 | 287.193875
15.4 | 0.4799715 | 0.08034438 | 6.900589 | 0.5356292 | 287.5245
15.42 | 0.4806435 | 0.0805462 | 6.908296 | 0.5369747 | 287.8457
15.44 | 0.4813156 | 0.08074802 | 6.916003 | 0.5383201 | 288.1668
15.46 | 0.4819845 | 0.08095342 | 6.923702 | 0.5396895 | 288.4876
15.48 | 0.4826496 | 0.08116329 | 6.931389 | 0.5410886 | 288.807875
15.5 | 0.4833147 | 0.08137315 | 6.939076 | 0.5424877 | 289.1282
15.52 | 0.4839798 | 0.08158302 | 6.946763 | 0.5438868 | 289.4485
15.54 | 0.4846448 | 0.08179289 | 6.95445 | 0.5452859 | 289.76875
15.56 | 0.4853099 | 0.08200276 | 6.962137 | 0.5466851 | 290.089
15.58 | 0.4859759 | 0.08220398 | 6.969841 | 0.5480265 | 290.41
15.6 | 0.486642 | 0.08240521 | 6.977545 | 0.5493681 | 290.731
15.62 | 0.487308 | 0.08260643 | 6.985249 | 0.5507095 | 291.052
15.64 | 0.487974 | 0.08280766 | 6.992954 | 0.5520511 | 291.3731
15.66 | 0.48864 | 0.08300889 | 7.000658 | 0.5533926 | 291.6941
15.68 | 0.4893074 | 0.08320941 | 7.008239 | 0.5547294 | 292.01
15.7 | 0.4899747 | 0.08340994 | 7.01582 | 0.5560663 | 292.3258
15.72 | 0.4906421 | 0.08361046 | 7.023401 | 0.5574031 | 292.6417
15.74 | 0.4913094 | 0.08381099 | 7.030983 | 0.5587399 | 292.957625
15.76 | 0.4919768 | 0.08401151 | 7.038564 | 0.5600767 | 293.2735
15.78 | 0.4926416 | 0.08422689 | 7.045935 | 0.5615126 | 293.580625
15.8 | 0.4933064 | 0.08444227 | 7.053306 | 0.5629485 | 293.88775
15.82 | 0.4939713 | 0.08465765 | 7.060677 | 0.5643843 | 294.194875
15.84 | 0.4946361 | 0.08487304 | 7.068048 | 0.5658203 | 294.502
15.86 | 0.4953009 | 0.08508842 | 7.075418 | 0.5672561 | 294.8091
15.88 | 0.4959551 | 0.0853078 | 7.082412 | 0.5687187 | 295.1005
15.9 | 0.4966093 | 0.08552718 | 7.089406 | 0.5701812 | 295.3919
15.92 | 0.4972635 | 0.08574656 | 7.0964 | 0.5716437 | 295.6833
15.94 | 0.4979177 | 0.08596595 | 7.103393 | 0.5731063 | 295.9747
15.96 | 0.4985719 | 0.08618533 | 7.110387 | 0.5745689 | 296.266125
15.98 | 0.4992231 | 0.08640783 | 7.117103 | 0.5760522 | 296.546
16 | 0.4998744 | 0.08663033 | 7.123818 | 0.5775355 | 296.82575
16.02 | 0.5005257 | 0.08685283 | 7.130534 | 0.5790189 | 297.1056
16.04 | 0.501177 | 0.08707533 | 7.137249 | 0.5805022 | 297.385375
16.06 | 0.5018283 | 0.08729783 | 7.143965 | 0.5819855 | 297.6652
16.08 | 0.502473 | 0.08752472 | 7.150623 | 0.5834981 | 297.942625
16.1 | 0.5031178 | 0.0877516 | 7.157281 | 0.5850107 | 298.22
16.12 | 0.5037626 | 0.08797848 | 7.163939 | 0.5865232 | 298.4975
16.14 | 0.5044074 | 0.08820536 | 7.170596 | 0.5880357 | 298.7748
16.16 | 0.5050522 | 0.08843224 | 7.177254 | 0.5895483 | 299.05225
16.18 | 0.5056879 | 0.08868071 | 7.183692 | 0.5912047 | 299.3205
16.2 | 0.5063237 | 0.08892918 | 7.190129 | 0.5928612 | 299.5887
16.22 | 0.5069594 | 0.08917764 | 7.196567 | 0.5945176 | 299.857
16.24 | 0.5075951 | 0.08942611 | 7.203004 | 0.5961741 | 300.1252
16.26 | 0.5082309 | 0.08967458 | 7.209442 | 0.5978305 | 300.3934
16.28 | 0.5088595 | 0.08992687 | 7.215413 | 0.5995125 | 300.6422
16.3 | 0.5094881 | 0.09017917 | 7.221384 | 0.6011945 | 300.891
16.32 | 0.5101167 | 0.09043147 | 7.227355 | 0.6028765 | 301.1398
16.34 | 0.5107453 | 0.09068376 | 7.233326 | 0.6045584 | 301.3886
16.36 | 0.5113739 | 0.09093606 | 7.239297 | 0.6062404 | 301.637375
16.38 | 0.5119988 | 0.09119611 | 7.245017 | 0.6079741 | 301.8757
16.4 | 0.5126236 | 0.09145617 | 7.250736 | 0.6097078 | 302.114
16.42 | 0.5132484 | 0.09171622 | 7.256455 | 0.6114415 | 302.3523
16.44 | 0.5138733 | 0.09197628 | 7.262174 | 0.6131752 | 302.5906
16.46 | 0.5144981 | 0.09223633 | 7.267894 | 0.6149089 | 302.8289
16.48 | 0.5151133 | 0.09248729 | 7.27337 | 0.6165819 | 303.0571
16.5 | 0.5157284 | 0.09273825 | 7.278846 | 0.618255 | 303.28525
16.52 | 0.5163435 | 0.09298921 | 7.284323 | 0.6199281 | 303.5135
16.54 | 0.5169587 | 0.09324017 | 7.289799 | 0.6216011 | 303.741625
16.56 | 0.5175738 | 0.09349113 | 7.295276 | 0.6232742 | 303.9698
16.58 | 0.518185 | 0.09376171 | 7.300572 | 0.6250781 | 304.1905
16.6 | 0.5187962 | 0.09403229 | 7.305869 | 0.6268819 | 304.4112
16.62 | 0.5194073 | 0.09430287 | 7.311165 | 0.6286858 | 304.631875
16.64 | 0.5200185 | 0.09457345 | 7.316462 | 0.6304897 | 304.8526
16.66 | 0.5206296 | 0.09484404 | 7.321758 | 0.6322936 | 305.07325
16.68 | 0.5212319 | 0.09512212 | 7.326981 | 0.6341475 | 305.290875
16.7 | 0.5218342 | 0.0954002 | 7.332204 | 0.6360013 | 305.5085
16.72 | 0.5224365 | 0.09567828 | 7.337427 | 0.6378552 | 305.726125
16.74 | 0.5230387 | 0.09595637 | 7.342649 | 0.6397091 | 305.9437
16.76 | 0.523641 | 0.09623445 | 7.347872 | 0.641563 | 306.1613
16.78 | 0.5242403 | 0.09650719 | 7.35292 | 0.6433813 | 306.3717
16.8 | 0.5248396 | 0.09677993 | 7.357968 | 0.6451995 | 306.582
16.82 | 0.5254389 | 0.09705267 | 7.363016 | 0.6470178 | 306.7923
16.84 | 0.5260382 | 0.09732542 | 7.368064 | 0.6488361 | 307.0027
16.86 | 0.5266375 | 0.09759816 | 7.373112 | 0.6506544 | 307.213
16.88 | 0.5272277 | 0.09786223 | 7.377714 | 0.6524149 | 307.40475
16.9 | 0.527818 | 0.09812629 | 7.382317 | 0.6541753 | 307.5965
16.92 | 0.5284082 | 0.09839036 | 7.386919 | 0.6559357 | 307.7883
16.94 | 0.5289985 | 0.09865443 | 7.391521 | 0.6576962 | 307.98
16.96 | 0.5295887 | 0.0989185 | 7.396123 | 0.6594567 | 308.1718
16.98 | 0.530174 | 0.0991887 | 7.400424 | 0.661258 | 308.351
17 | 0.5307592 | 0.09945889 | 7.404724 | 0.6630593 | 308.5302
17.02 | 0.5313445 | 0.09972909 | 7.409025 | 0.6648606 | 308.709375
17.04 | 0.5319297 | 0.09999929 | 7.413325 | 0.6666619 | 308.8885
17.06 | 0.532515 | 0.1002695 | 7.417626 | 0.6684633 | 309.06775
17.08 | 0.5330908 | 0.1005702 | 7.421996 | 0.670468 | 309.2498
17.1 | 0.5336667 | 0.1008708 | 7.426365 | 0.672472 | 309.431875
17.12 | 0.5342425 | 0.1011715 | 7.430735 | 0.6744767 | 309.614
17.14 | 0.5348184 | 0.1014721 | 7.435105 | 0.6764807 | 309.796
17.16 | 0.5353942 | 0.1017728 | 7.439475 | 0.6784853 | 309.978125
17.18 | 0.5359662 | 0.1020911 | 7.443793 | 0.6806073 | 310.158
17.2 | 0.5365382 | 0.1024094 | 7.448111 | 0.6827293 | 310.338
17.22 | 0.5371102 | 0.1027276 | 7.452429 | 0.6848507 | 310.517875
17.24 | 0.5376822 | 0.1030459 | 7.456748 | 0.6869727 | 310.6978
17.26 | 0.5382543 | 0.1033642 | 7.461066 | 0.6890947 | 310.87775
17.28 | 0.5388141 | 0.10368 | 7.465095 | 0.6912 | 311.045625
17.3 | 0.5393739 | 0.1039958 | 7.469124 | 0.6933053 | 311.2135
17.32 | 0.5399338 | 0.1043117 | 7.473153 | 0.6954113 | 311.381375
17.34 | 0.5404936 | 0.1046275 | 7.477182 | 0.6975167 | 311.54925
17.36 | 0.5410534 | 0.1049433 | 7.48121 | 0.699622 | 311.7171
17.38 | 0.5416108 | 0.1052468 | 7.484985 | 0.7016453 | 311.874375
17.4 | 0.5421683 | 0.1055503 | 7.48876 | 0.7036687 | 312.0317
17.42 | 0.5427257 | 0.1058538 | 7.492534 | 0.705692 | 312.1889
17.44 | 0.5432831 | 0.1061573 | 7.496309 | 0.7077153 | 312.3462
17.46 | 0.5438405 | 0.1064608 | 7.500083 | 0.7097387 | 312.5035
17.48 | 0.5443893 | 0.1067567 | 7.50367 | 0.7117113 | 312.6529
17.5 | 0.5449381 | 0.1070526 | 7.507256 | 0.713684 | 312.8023
17.52 | 0.5454869 | 0.1073485 | 7.510842 | 0.7156567 | 312.95175
17.54 | 0.5460356 | 0.1076444 | 7.514428 | 0.7176293 | 313.1012
17.56 | 0.5465844 | 0.1079403 | 7.518014 | 0.719602 | 313.2506
17.58 | 0.5471298 | 0.1082393 | 7.521328 | 0.7215953 | 313.3887
17.6 | 0.5476751 | 0.1085383 | 7.524642 | 0.7235887 | 313.52675
17.62 | 0.5482204 | 0.1088373 | 7.527955 | 0.725582 | 313.6648
17.64 | 0.5487658 | 0.1091362 | 7.531269 | 0.7275747 | 313.802875
17.66 | 0.5493111 | 0.1094352 | 7.534583 | 0.729568 | 313.941
17.68 | 0.5498487 | 0.1097388 | 7.537646 | 0.731592 | 314.0686
17.7 | 0.5503864 | 0.1100424 | 7.540709 | 0.733616 | 314.1962
17.72 | 0.550924 | 0.110346 | 7.543772 | 0.73564 | 314.3238
17.74 | 0.5514616 | 0.1106496 | 7.546835 | 0.737664 | 314.4515
17.76 | 0.5519993 | 0.1109531 | 7.549898 | 0.7396873 | 314.5791
17.78 | 0.5525295 | 0.1112629 | 7.553012 | 0.7417527 | 314.7088
17.8 | 0.5530597 | 0.1115728 | 7.556126 | 0.7438187 | 314.8386
17.82 | 0.5535899 | 0.1118826 | 7.55924 | 0.745884 | 314.9683
17.84 | 0.5541201 | 0.1121924 | 7.562354 | 0.7479493 | 315.0981
17.86 | 0.5546502 | 0.1125022 | 7.565467 | 0.7500147 | 315.2278
17.88 | 0.5551751 | 0.1128151 | 7.568747 | 0.7521007 | 315.3645
17.9 | 0.5557001 | 0.1131281 | 7.572027 | 0.7541873 | 315.501125
17.92 | 0.556225 | 0.1134411 | 7.575306 | 0.756274 | 315.63775
17.94 | 0.5567499 | 0.113754 | 7.578586 | 0.75836 | 315.7744
17.96 | 0.5572748 | 0.114067 | 7.581866 | 0.7604467 | 315.9111
17.98 | 0.5577896 | 0.1143812 | 7.584816 | 0.7625413 | 316.034
18 | 0.5583044 | 0.1146955 | 7.587767 | 0.7646367 | 316.157
18.02 | 0.5588192 | 0.1150097 | 7.590717 | 0.7667313 | 316.279875
18.04 | 0.559334 | 0.1153239 | 7.593667 | 0.768826 | 316.4028
18.06 | 0.5598488 | 0.1156381 | 7.596618 | 0.7709207 | 316.52575
18.08 | 0.5603603 | 0.1159585 | 7.59935 | 0.7730567 | 316.6396
18.1 | 0.5608717 | 0.1162788 | 7.602083 | 0.775192 | 316.7535
18.12 | 0.5613831 | 0.1165991 | 7.604815 | 0.7773273 | 316.8673
18.14 | 0.5618946 | 0.1169195 | 7.607547 | 0.7794633 | 316.981125
18.16 | 0.562406 | 0.1172398 | 7.61028 | 0.7815987 | 317.095
18.18 | 0.5629097 | 0.1175633 | 7.612783 | 0.7837553 | 317.1993
18.2 | 0.5634133 | 0.1178867 | 7.615286 | 0.7859113 | 317.3036
18.22 | 0.563917 | 0.1182102 | 7.617789 | 0.788068 | 317.407875
18.24 | 0.5644207 | 0.1185337 | 7.620292 | 0.7902247 | 317.5122
18.26 | 0.5649244 | 0.1188571 | 7.622795 | 0.7923807 | 317.6165
18.28 | 0.5654243 | 0.1191771 | 7.625346 | 0.794514 | 317.72275
18.3 | 0.5659241 | 0.1194971 | 7.627897 | 0.7966473 | 317.829
18.32 | 0.566424 | 0.1198171 | 7.630447 | 0.7987807 | 317.9353
18.34 | 0.5669239 | 0.120137 | 7.632998 | 0.8009133 | 318.0416
18.36 | 0.5674238 | 0.120457 | 7.635549 | 0.8030467 | 318.147875
18.38 | 0.5679151 | 0.1207706 | 7.638076 | 0.8051373 | 318.2532
18.4 | 0.5684065 | 0.1210842 | 7.640603 | 0.807228 | 318.3585
18.42 | 0.5688978 | 0.1213978 | 7.643129 | 0.8093187 | 318.4637
18.44 | 0.5693891 | 0.1217114 | 7.645656 | 0.8114093 | 318.569
18.46 | 0.5698804 | 0.122025 | 7.648183 | 0.8135 | 318.6743
18.48 | 0.5703585 | 0.122331 | 7.650662 | 0.81554 | 318.7776
18.5 | 0.5708365 | 0.1226371 | 7.653142 | 0.8175807 | 318.8809
18.52 | 0.5713146 | 0.1229431 | 7.655621 | 0.8196207 | 318.9842
18.54 | 0.5717926 | 0.1232492 | 7.658101 | 0.8216613 | 319.0875
18.56 | 0.5722707 | 0.1235553 | 7.66058 | 0.823702 | 319.1908
18.58 | 0.5727479 | 0.1238636 | 7.662969 | 0.8257573 | 319.290375
18.6 | 0.5732251 | 0.124172 | 7.665358 | 0.8278133 | 319.3899
18.62 | 0.5737023 | 0.1244804 | 7.667747 | 0.8298693 | 319.4895
18.64 | 0.5741795 | 0.1247888 | 7.670136 | 0.8319253 | 319.589
18.66 | 0.5746567 | 0.1250972 | 7.672525 | 0.8339813 | 319.6885
18.68 | 0.5751254 | 0.1253997 | 7.674836 | 0.835998 | 319.7848
18.7 | 0.5755942 | 0.1257022 | 7.677147 | 0.8380147 | 319.881125
18.72 | 0.5760629 | 0.1260047 | 7.679459 | 0.8400313 | 319.9775
18.74 | 0.5765317 | 0.1263072 | 7.68177 | 0.842048 | 320.07375
18.76 | 0.5770004 | 0.1266097 | 7.684081 | 0.8440647 | 320.17
18.78 | 0.5774659 | 0.1269157 | 7.686264 | 0.8461047 | 320.261
18.8 | 0.5779313 | 0.1272217 | 7.688448 | 0.8481447 | 320.352
18.82 | 0.5783968 | 0.1275277 | 7.690631 | 0.8501847 | 320.443
18.84 | 0.5788622 | 0.1278337 | 7.692814 | 0.8522247 | 320.5339
18.86 | 0.5793277 | 0.1281397 | 7.694998 | 0.8542647 | 320.6249
18.88 | 0.5797872 | 0.1284436 | 7.696982 | 0.8562907 | 320.7076
18.9 | 0.5802466 | 0.1287475 | 7.698967 | 0.8583167 | 320.7903
18.92 | 0.5807061 | 0.1290514 | 7.700951 | 0.8603427 | 320.873
18.94 | 0.5811655 | 0.1293553 | 7.702935 | 0.8623687 | 320.955625
18.96 | 0.581625 | 0.1296592 | 7.70492 | 0.8643947 | 321.0383
18.98 | 0.5820736 | 0.1299647 | 7.706781 | 0.8664313 | 321.115875
19 | 0.5825223 | 0.1302702 | 7.708642 | 0.868468 | 321.1934
19.02 | 0.582971 | 0.1305757 | 7.710502 | 0.8705047 | 321.2709
19.04 | 0.5834196 | 0.1308812 | 7.712363 | 0.8725413 | 321.3485
19.06 | 0.5838683 | 0.1311867 | 7.714224 | 0.874578 | 321.426
19.08 | 0.5843113 | 0.1314914 | 7.716075 | 0.8766093 | 321.503125
19.1 | 0.5847543 | 0.1317961 | 7.717925 | 0.8786407 | 321.5802
19.12 | 0.5851972 | 0.1321008 | 7.719776 | 0.880672 | 321.6573
19.14 | 0.5856402 | 0.1324055 | 7.721626 | 0.8827033 | 321.7344
19.16 | 0.5860832 | 0.1327102 | 7.723477 | 0.8847347 | 321.8115
19.18 | 0.5865209 | 0.1330143 | 7.725484 | 0.886762 | 321.8952
19.2 | 0.5869585 | 0.1333184 | 7.727491 | 0.8887893 | 321.9788
19.22 | 0.5873962 | 0.1336226 | 7.729498 | 0.8908173 | 322.0624
19.24 | 0.5878338 | 0.1339267 | 7.731504 | 0.8928447 | 322.146
19.26 | 0.5882714 | 0.1342308 | 7.733511 | 0.894872 | 322.229625
19.28 | 0.5887021 | 0.1345245 | 7.735402 | 0.89683 | 322.3084
19.3 | 0.5891328 | 0.1348183 | 7.737293 | 0.8987887 | 322.3872
19.32 | 0.5895634 | 0.135112 | 7.739185 | 0.9007467 | 322.466
19.34 | 0.5899941 | 0.1354058 | 7.741076 | 0.9027053 | 322.5448
19.36 | 0.5904247 | 0.1356995 | 7.742967 | 0.9046633 | 322.623625
19.38 | 0.5908477 | 0.1359884 | 7.744687 | 0.9065893 | 322.6953
19.4 | 0.5912706 | 0.1362772 | 7.746406 | 0.9085147 | 322.7669
19.42 | 0.5916935 | 0.136566 | 7.748126 | 0.91044 | 322.8386
19.44 | 0.5921165 | 0.1368548 | 7.749846 | 0.9123653 | 322.91025
19.46 | 0.5925394 | 0.1371437 | 7.751565 | 0.9142913 | 322.981875
19.48 | 0.5929606 | 0.1374308 | 7.753193 | 0.9162053 | 323.0497
19.5 | 0.5933818 | 0.137718 | 7.754821 | 0.91812 | 323.1175
19.52 | 0.593803 | 0.1380052 | 7.75645 | 0.9200347 | 323.1854
19.54 | 0.5942242 | 0.1382924 | 7.758078 | 0.9219493 | 323.25325
19.56 | 0.5946454 | 0.1385795 | 7.759706 | 0.9238633 | 323.3211
19.58 | 0.5950542 | 0.1388658 | 7.761203 | 0.925772 | 323.3835
19.6 | 0.5954631 | 0.139152 | 7.7627 | 0.92768 | 323.4458
19.62 | 0.5958719 | 0.1394382 | 7.764197 | 0.929588 | 323.5082
19.64 | 0.5962808 | 0.1397244 | 7.765694 | 0.931496 | 323.5706
19.66 | 0.5966896 | 0.1400106 | 7.767191 | 0.933404 | 323.633
19.68 | 0.5970912 | 0.140287 | 7.768698 | 0.9352467 | 323.69575
19.7 | 0.5974927 | 0.1405634 | 7.770205 | 0.9370893 | 323.7585
19.72 | 0.5978942 | 0.1408398 | 7.771712 | 0.938932 | 323.8213
19.74 | 0.5982958 | 0.1411162 | 7.773219 | 0.9407747 | 323.884125
19.76 | 0.5986973 | 0.1413925 | 7.774726 | 0.9426167 | 323.9469
19.78 | 0.5990941 | 0.1416516 | 7.776173 | 0.944344 | 324.0072
19.8 | 0.5994909 | 0.1419107 | 7.777621 | 0.9460713 | 324.0675
19.82 | 0.5998877 | 0.1421698 | 7.779068 | 0.9477987 | 324.1278
19.84 | 0.6002845 | 0.1424289 | 7.780516 | 0.949526 | 324.1882
19.86 | 0.6006813 | 0.142688 | 7.781963 | 0.9512533 | 324.2485
19.88 | 0.6010717 | 0.1429647 | 7.783395 | 0.953098 | 324.308125
19.9 | 0.601462 | 0.1432413 | 7.784826 | 0.954942 | 324.36775
19.92 | 0.6018524 | 0.143518 | 7.786258 | 0.9567867 | 324.4274
19.94 | 0.6022428 | 0.1437947 | 7.78769 | 0.9586313 | 324.4871
19.96 | 0.6026331 | 0.1440714 | 7.789121 | 0.960476 | 324.5467
19.98 | 0.6030158 | 0.1443501 | 7.790522 | 0.962334 | 324.6051
20 | 0.6033985 | 0.1446287 | 7.791922 | 0.9641913 | 324.6634
20.02 | 0.6037812 | 0.1449073 | 7.793323 | 0.9660487 | 324.7218
20.04 | 0.604164 | 0.1451859 | 7.794724 | 0.967906 | 324.7802
20.06 | 0.6045467 | 0.1454646 | 7.796125 | 0.969764 | 324.8385
20.08 | 0.604926 | 0.1457502 | 7.797479 | 0.971668 | 324.895
20.1 | 0.6053053 | 0.1460357 | 7.798834 | 0.9735713 | 324.9514
20.12 | 0.6056846 | 0.1463213 | 7.800189 | 0.9754753 | 325.007875
20.14 | 0.6060639 | 0.1466069 | 7.801543 | 0.9773793 | 325.0643
20.16 | 0.6064432 | 0.1468925 | 7.802898 | 0.9792833 | 325.12075
20.18 | 0.6068143 | 0.1471533 | 7.804133 | 0.981022 | 325.1722
20.2 | 0.6071854 | 0.1474142 | 7.805367 | 0.9827613 | 325.223625
20.22 | 0.6075565 | 0.147675 | 7.806602 | 0.9845 | 325.2751
20.24 | 0.6079276 | 0.1479359 | 7.807837 | 0.9862393 | 325.3265
20.26 | 0.6082987 | 0.1481967 | 7.809072 | 0.987978 | 325.378
20.28 | 0.6086614 | 0.1484287 | 7.810364 | 0.9895247 | 325.4318
20.3 | 0.6090241 | 0.1486606 | 7.811656 | 0.9910707 | 325.4857
20.32 | 0.6093868 | 0.1488926 | 7.812948 | 0.9926173 | 325.5395
20.34 | 0.6097495 | 0.1491246 | 7.81424 | 0.994164 | 325.5933
20.36 | 0.6101122 | 0.1493565 | 7.815532 | 0.99571 | 325.6472
20.38 | 0.6104729 | 0.1496491 | 7.816648 | 0.9976607 | 325.6937
20.4 | 0.6108335 | 0.1499417 | 7.817765 | 0.9996113 | 325.7402
20.42 | 0.6111941 | 0.1502342 | 7.818881 | 1.001561 | 325.7867
20.44 | 0.6115547 | 0.1505268 | 7.819997 | 1.003512 | 325.8332
20.46 | 0.6119153 | 0.1508194 | 7.821114 | 1.005463 | 325.87975
20.48 | 0.6122589 | 0.1511151 | 7.822027 | 1.007434 | 325.9178
20.5 | 0.6126024 | 0.1514107 | 7.822941 | 1.009405 | 325.955875
20.52 | 0.612946 | 0.1517064 | 7.823854 | 1.011376 | 325.9939
20.54 | 0.6132896 | 0.1520021 | 7.824768 | 1.013347 | 326.032
20.56 | 0.6136332 | 0.1522978 | 7.825682 | 1.015319 | 326.0701
20.58 | 0.613982 | 0.1525788 | 7.826636 | 1.017192 | 326.1098
20.6 | 0.6143308 | 0.1528598 | 7.82759 | 1.019065 | 326.1496
20.62 | 0.6146796 | 0.1531408 | 7.828544 | 1.020939 | 326.1893
20.64 | 0.6150284 | 0.1534218 | 7.829498 | 1.022812 | 326.2291
20.66 | 0.6153772 | 0.1537028 | 7.830453 | 1.024685 | 326.268875
20.68 | 0.6157125 | 0.1539712 | 7.831349 | 1.026475 | 326.3062
20.7 | 0.6160477 | 0.1542397 | 7.832246 | 1.028265 | 326.3436
20.72 | 0.616383 | 0.1545081 | 7.833143 | 1.030054 | 326.381
20.74 | 0.6167182 | 0.1547766 | 7.834039 | 1.031844 | 326.4183
20.76 | 0.6170534 | 0.1550451 | 7.834936 | 1.033634 | 326.4557
20.78 | 0.6173825 | 0.1553055 | 7.835891 | 1.03537 | 326.4955
20.8 | 0.6177116 | 0.1555659 | 7.836846 | 1.037106 | 326.53525
20.82 | 0.6180407 | 0.1558263 | 7.8378 | 1.038842 | 326.575
20.84 | 0.6183698 | 0.1560867 | 7.838755 | 1.040578 | 326.6148
20.86 | 0.6186989 | 0.1563472 | 7.83971 | 1.042315 | 326.6546
20.88 | 0.6190232 | 0.156593 | 7.840691 | 1.043953 | 326.6955
20.9 | 0.6193476 | 0.1568388 | 7.841671 | 1.045592 | 326.7363
20.92 | 0.6196719 | 0.1570847 | 7.842652 | 1.047231 | 326.7772
20.94 | 0.6199962 | 0.1573305 | 7.843633 | 1.04887 | 326.818
20.96 | 0.6203206 | 0.1575763 | 7.844614 | 1.050509 | 326.8589
20.98 | 0.620639 | 0.157814 | 7.84554 | 1.052093 | 326.8975
21 | 0.6209575 | 0.1580518 | 7.846467 | 1.053679 | 326.936125
21.02 | 0.621276 | 0.1582895 | 7.847393 | 1.055263 | 326.9747
21.04 | 0.6215944 | 0.1585272 | 7.84832 | 1.056848 | 327.0133
21.06 | 0.6219129 | 0.1587649 | 7.849247 | 1.058433 | 327.052
21.08 | 0.6222227 | 0.1590108 | 7.850106 | 1.060072 | 327.08775
21.1 | 0.6225325 | 0.1592566 | 7.850966 | 1.061711 | 327.1236
21.12 | 0.6228423 | 0.1595024 | 7.851826 | 1.063349 | 327.1594
21.14 | 0.6231521 | 0.1597482 | 7.852686 | 1.064988 | 327.19525
21.16 | 0.6234618 | 0.159994 | 7.853546 | 1.066627 | 327.2311
21.18 | 0.6237656 | 0.1602521 | 7.854299 | 1.068347 | 327.2625
21.2 | 0.6240694 | 0.1605101 | 7.855052 | 1.070067 | 327.2938
21.22 | 0.6243732 | 0.1607682 | 7.855805 | 1.071788 | 327.3252
21.24 | 0.624677 | 0.1610263 | 7.856558 | 1.073509 | 327.3566
21.26 | 0.6249807 | 0.1612843 | 7.857311 | 1.075229 | 327.388
21.28 | 0.6252772 | 0.1615613 | 7.858046 | 1.077075 | 327.4186
21.3 | 0.6255736 | 0.1618382 | 7.858782 | 1.078921 | 327.44925
21.32 | 0.6258701 | 0.1621151 | 7.859517 | 1.080767 | 327.479875
21.34 | 0.6261665 | 0.1623921 | 7.860253 | 1.082614 | 327.5105
21.36 | 0.626463 | 0.162669 | 7.860988 | 1.08446 | 327.5412
21.38 | 0.6267526 | 0.1629338 | 7.861588 | 1.086225 | 327.5662
21.4 | 0.6270422 | 0.1631986 | 7.862189 | 1.087991 | 327.5912
21.42 | 0.6273319 | 0.1634635 | 7.862789 | 1.089757 | 327.6162
21.44 | 0.6276215 | 0.1637283 | 7.863389 | 1.091522 | 327.6412
21.46 | 0.6279111 | 0.1639931 | 7.863989 | 1.093287 | 327.6662
21.48 | 0.6281978 | 0.1642622 | 7.864613 | 1.095081 | 327.6922
21.5 | 0.6284845 | 0.1645314 | 7.865237 | 1.096876 | 327.7182
21.52 | 0.6287712 | 0.1648005 | 7.865861 | 1.09867 | 327.7442
21.54 | 0.6290579 | 0.1650697 | 7.866485 | 1.100465 | 327.7702
21.56 | 0.6293446 | 0.1653388 | 7.867109 | 1.102259 | 327.7962
21.58 | 0.6296203 | 0.1655997 | 7.867624 | 1.103998 | 327.8177
21.6 | 0.629896 | 0.1658607 | 7.868139 | 1.105738 | 327.839125
21.62 | 0.6301716 | 0.1661216 | 7.868653 | 1.107477 | 327.8605
21.64 | 0.6304473 | 0.1663825 | 7.869168 | 1.109217 | 327.882
21.66 | 0.6307229 | 0.1666434 | 7.869683 | 1.110956 | 327.9035
21.68 | 0.6309915 | 0.166896 | 7.870181 | 1.11264 | 327.9242
21.7 | 0.63126 | 0.1671485 | 7.87068 | 1.114323 | 327.945
21.72 | 0.6315286 | 0.1674011 | 7.871178 | 1.116007 | 327.96575
21.74 | 0.6317972 | 0.1676536 | 7.871676 | 1.117691 | 327.9865
21.76 | 0.6320657 | 0.1679062 | 7.872174 | 1.119375 | 328.00725
21.78 | 0.6323272 | 0.1681496 | 7.872652 | 1.120997 | 328.0272
21.8 | 0.6325888 | 0.1683931 | 7.873131 | 1.122621 | 328.047125
21.82 | 0.6328503 | 0.1686365 | 7.873609 | 1.124243 | 328.067
21.84 | 0.6331118 | 0.16888 | 7.874087 | 1.125867 | 328.087
21.86 | 0.6333733 | 0.1691234 | 7.874565 | 1.127489 | 328.106875
21.88 | 0.6336319 | 0.1693557 | 7.875006 | 1.129038 | 328.12525
21.9 | 0.6338905 | 0.169588 | 7.875447 | 1.130587 | 328.143625
21.92 | 0.6341491 | 0.1698203 | 7.875889 | 1.132135 | 328.162
21.94 | 0.6344076 | 0.1700526 | 7.87633 | 1.133684 | 328.1804
21.96 | 0.6346662 | 0.1702849 | 7.876771 | 1.135233 | 328.1988
21.98 | 0.6349182 | 0.1705109 | 7.877113 | 1.136739 | 328.213
22 | 0.6351702 | 0.1707368 | 7.877455 | 1.138245 | 328.2273
22.02 | 0.6354222 | 0.1709627 | 7.877797 | 1.139751 | 328.2415
22.04 | 0.6356742 | 0.1711886 | 7.878139 | 1.141257 | 328.2558
22.06 | 0.6359262 | 0.1714145 | 7.878481 | 1.142763 | 328.27
22.08 | 0.6361695 | 0.1716194 | 7.878906 | 1.144129 | 328.28775
22.1 | 0.6364128 | 0.1718244 | 7.87933 | 1.145496 | 328.3054
22.12 | 0.6366561 | 0.1720293 | 7.879754 | 1.146862 | 328.3231
22.14 | 0.6368994 | 0.1722342 | 7.880178 | 1.148228 | 328.34075
22.16 | 0.6371427 | 0.1724392 | 7.880602 | 1.149595 | 328.3584
22.18 | 0.6373816 | 0.1726327 | 7.880994 | 1.150885 | 328.37475
22.2 | 0.6376205 | 0.1728262 | 7.881385 | 1.152175 | 328.391
22.22 | 0.6378594 | 0.1730198 | 7.881777 | 1.153465 | 328.407375
22.24 | 0.6380983 | 0.1732133 | 7.882168 | 1.154755 | 328.4237
22.26 | 0.6383373 | 0.1734068 | 7.88256 | 1.156045 | 328.44
22.28 | 0.6385678 | 0.1735939 | 7.882904 | 1.157293 | 328.4543
22.3 | 0.6387983 | 0.1737809 | 7.883248 | 1.158539 | 328.4687
22.32 | 0.6390289 | 0.1739679 | 7.883592 | 1.159786 | 328.483
22.34 | 0.6392594 | 0.1741549 | 7.883937 | 1.161033 | 328.497375
22.36 | 0.6394899 | 0.1743419 | 7.884281 | 1.162279 | 328.5117
22.38 | 0.639713 | 0.1745301 | 7.884633 | 1.163534 | 328.526375
22.4 | 0.639936 | 0.1747182 | 7.884986 | 1.164788 | 328.5411
22.42 | 0.6401591 | 0.1749064 | 7.885339 | 1.166043 | 328.5558
22.44 | 0.6403821 | 0.1750945 | 7.885692 | 1.167297 | 328.5705
22.46 | 0.6406052 | 0.1752827 | 7.886044 | 1.168551 | 328.5852
22.48 | 0.6408213 | 0.1754619 | 7.886314 | 1.169746 | 328.5964
22.5 | 0.6410375 | 0.1756412 | 7.886583 | 1.170941 | 328.607625
22.52 | 0.6412537 | 0.1758204 | 7.886852 | 1.172136 | 328.6188
22.54 | 0.6414699 | 0.1759996 | 7.887121 | 1.173331 | 328.63
22.56 | 0.6416861 | 0.1761789 | 7.887391 | 1.174526 | 328.6413
22.58 | 0.6418968 | 0.1763555 | 7.887585 | 1.175703 | 328.649375
22.6 | 0.6421075 | 0.1765321 | 7.88778 | 1.176881 | 328.6575
22.62 | 0.6423181 | 0.1767087 | 7.887975 | 1.178058 | 328.665625
22.64 | 0.6425288 | 0.1768853 | 7.88817 | 1.179235 | 328.67375
22.66 | 0.6427395 | 0.1770619 | 7.888364 | 1.180413 | 328.6818
22.68 | 0.6429456 | 0.1772372 | 7.888492 | 1.181581 | 328.6872
22.7 | 0.6431517 | 0.1774125 | 7.888619 | 1.18275 | 328.6925
22.72 | 0.6433579 | 0.1775878 | 7.888747 | 1.183919 | 328.6978
22.74 | 0.643564 | 0.1777632 | 7.888874 | 1.185088 | 328.7031
22.76 | 0.6437702 | 0.1779385 | 7.889001 | 1.186257 | 328.708375
22.78 | 0.6439666 | 0.1781172 | 7.889067 | 1.187448 | 328.711125
22.8 | 0.644163 | 0.1782958 | 7.889133 | 1.188639 | 328.713875
22.82 | 0.6443595 | 0.1784745 | 7.889198 | 1.18983 | 328.7166
22.84 | 0.6445559 | 0.1786532 | 7.889264 | 1.191021 | 328.7193
22.86 | 0.6447523 | 0.1788319 | 7.889329 | 1.192213 | 328.722
22.88 | 0.6449407 | 0.1790156 | 7.889326 | 1.193437 | 328.7219
22.9 | 0.6451291 | 0.1791994 | 7.889322 | 1.194663 | 328.72175
22.92 | 0.6453175 | 0.1793831 | 7.889319 | 1.195887 | 328.721625
22.94 | 0.6455059 | 0.1795668 | 7.889316 | 1.197112 | 328.7215
22.96 | 0.6456943 | 0.1797505 | 7.889312 | 1.198337 | 328.7213
22.98 | 0.6458795 | 0.1799339 | 7.889215 | 1.199559 | 328.7173
23 | 0.6460647 | 0.1801173 | 7.889117 | 1.200782 | 328.7132
23.02 | 0.64625 | 0.1803006 | 7.889019 | 1.202004 | 328.709125
23.04 | 0.6464352 | 0.180484 | 7.888921 | 1.203227 | 328.705
23.06 | 0.6466204 | 0.1806674 | 7.888823 | 1.204449 | 328.701
23.08 | 0.646793 | 0.1808476 | 7.888717 | 1.205651 | 328.6965
23.1 | 0.6469656 | 0.1810278 | 7.888612 | 1.206852 | 328.6922
23.12 | 0.6471382 | 0.181208 | 7.888506 | 1.208053 | 328.68775
23.14 | 0.6473108 | 0.1813882 | 7.8884 | 1.209255 | 328.6833
23.16 | 0.6474834 | 0.1815684 | 7.888294 | 1.210456 | 328.6789
23.18 | 0.6476549 | 0.1817375 | 7.888141 | 1.211583 | 328.6725
23.2 | 0.6478263 | 0.1819066 | 7.887987 | 1.212711 | 328.666125
23.22 | 0.6479977 | 0.1820757 | 7.887834 | 1.213838 | 328.65975
23.24 | 0.6481692 | 0.1822448 | 7.88768 | 1.214965 | 328.6533
23.26 | 0.6483406 | 0.1824139 | 7.887527 | 1.216093 | 328.647
23.28 | 0.6485081 | 0.1825711 | 7.887346 | 1.217141 | 328.6394
23.3 | 0.6486756 | 0.1827283 | 7.887165 | 1.218189 | 328.631875
23.32 | 0.6488431 | 0.1828855 | 7.886984 | 1.219237 | 328.6243
23.34 | 0.6490106 | 0.1830427 | 7.886803 | 1.220285 | 328.6168
23.36 | 0.649178 | 0.1831999 | 7.886622 | 1.221333 | 328.60925
23.38 | 0.6493346 | 0.1833471 | 7.886394 | 1.222314 | 328.59975
23.4 | 0.6494912 | 0.1834944 | 7.886166 | 1.223296 | 328.59025
23.42 | 0.6496477 | 0.1836416 | 7.885938 | 1.224277 | 328.58075
23.44 | 0.6498043 | 0.1837889 | 7.88571 | 1.225259 | 328.57125
23.46 | 0.6499609 | 0.1839361 | 7.885482 | 1.226241 | 328.56175
23.48 | 0.6501126 | 0.1840919 | 7.885312 | 1.227279 | 328.5547
23.5 | 0.6502644 | 0.1842477 | 7.885141 | 1.228318 | 328.5475
23.52 | 0.6504161 | 0.1844035 | 7.88497 | 1.229357 | 328.5404
23.54 | 0.6505679 | 0.1845593 | 7.884799 | 1.230395 | 328.5333
23.56 | 0.6507196 | 0.184715 | 7.884628 | 1.231433 | 328.5262
23.58 | 0.6508596 | 0.1848735 | 7.884378 | 1.23249 | 328.51575
23.6 | 0.6509995 | 0.185032 | 7.884127 | 1.233547 | 328.5053
23.62 | 0.6511394 | 0.1851904 | 7.883876 | 1.234603 | 328.4948
23.64 | 0.6512793 | 0.1853489 | 7.883625 | 1.235659 | 328.484375
23.66 | 0.6514192 | 0.1855073 | 7.883374 | 1.236715 | 328.4739
23.68 | 0.651561 | 0.185662 | 7.883097 | 1.237747 | 328.462375
23.7 | 0.6517027 | 0.1858166 | 7.88282 | 1.238777 | 328.4508
23.72 | 0.6518444 | 0.1859712 | 7.882543 | 1.239808 | 328.4393
23.74 | 0.6519861 | 0.1861258 | 7.882266 | 1.240839 | 328.42775
23.76 | 0.6521279 | 0.1862805 | 7.881989 | 1.24187 | 328.4162
23.78 | 0.652258 | 0.1864259 | 7.881644 | 1.242839 | 328.4018
23.8 | 0.6523882 | 0.1865713 | 7.8813 | 1.243809 | 328.3875
23.82 | 0.6525184 | 0.1867168 | 7.880955 | 1.244779 | 328.373125
23.84 | 0.6526486 | 0.1868622 | 7.880611 | 1.245748 | 328.3588
23.86 | 0.6527787 | 0.1870077 | 7.880266 | 1.246718 | 328.3444
23.88 | 0.6529003 | 0.1871413 | 7.87992 | 1.247609 | 328.33
23.9 | 0.6530218 | 0.187275 | 7.879574 | 1.2485 | 328.3156
23.92 | 0.6531434 | 0.1874087 | 7.879228 | 1.249391 | 328.3012
23.94 | 0.6532649 | 0.1875424 | 7.878882 | 1.250283 | 328.28675
23.96 | 0.6533865 | 0.1876761 | 7.878536 | 1.251174 | 328.2723
23.98 | 0.6535038 | 0.1878113 | 7.878142 | 1.252075 | 328.2559
24 | 0.6536211 | 0.1879466 | 7.877748 | 1.252977 | 328.2395
24.02 | 0.6537384 | 0.1880819 | 7.877355 | 1.253879 | 328.223125
24.04 | 0.6538557 | 0.1882171 | 7.876961 | 1.254781 | 328.2067
24.06 | 0.653973 | 0.1883524 | 7.876567 | 1.255683 | 328.1903
24.08 | 0.654084 | 0.1884815 | 7.876078 | 1.256543 | 328.1699
24.1 | 0.6541949 | 0.1886105 | 7.875589 | 1.257403 | 328.1495
24.12 | 0.6543059 | 0.1887396 | 7.875099 | 1.258264 | 328.129125
24.14 | 0.6544168 | 0.1888687 | 7.87461 | 1.259125 | 328.10875
24.16 | 0.6545277 | 0.1889977 | 7.874121 | 1.259985 | 328.088375
24.18 | 0.6546314 | 0.1891216 | 7.873591 | 1.260811 | 328.0663
24.2 | 0.654735 | 0.1892455 | 7.873061 | 1.261637 | 328.0442
24.22 | 0.6548387 | 0.1893694 | 7.872531 | 1.262463 | 328.022125
24.24 | 0.6549423 | 0.1894932 | 7.872002 | 1.263288 | 328.0001
24.26 | 0.655046 | 0.1896171 | 7.871472 | 1.264114 | 327.978
24.28 | 0.6551437 | 0.1897356 | 7.870925 | 1.264904 | 327.9552
24.3 | 0.6552414 | 0.1898542 | 7.870379 | 1.265695 | 327.9325
24.32 | 0.6553391 | 0.1899727 | 7.869832 | 1.266485 | 327.9097
24.34 | 0.6554368 | 0.1900912 | 7.869285 | 1.267275 | 327.886875
24.36 | 0.6555346 | 0.1902097 | 7.868739 | 1.268065 | 327.864125
24.38 | 0.6556241 | 0.190326 | 7.868123 | 1.26884 | 327.8385
24.4 | 0.6557136 | 0.1904422 | 7.867507 | 1.269615 | 327.8128
24.42 | 0.6558031 | 0.1905585 | 7.866891 | 1.27039 | 327.787125
24.44 | 0.6558927 | 0.1906747 | 7.866275 | 1.271165 | 327.7615
24.46 | 0.6559822 | 0.190791 | 7.865659 | 1.27194 | 327.7358
24.48 | 0.6560661 | 0.1909006 | 7.864978 | 1.272671 | 327.7074
24.5 | 0.6561501 | 0.1910102 | 7.864297 | 1.273401 | 327.679
24.52 | 0.656234 | 0.1911197 | 7.863616 | 1.274131 | 327.6507
24.54 | 0.6563179 | 0.1912293 | 7.862936 | 1.274862 | 327.6223
24.56 | 0.6564019 | 0.1913389 | 7.862255 | 1.275593 | 327.594
24.58 | 0.6564768 | 0.1914393 | 7.86155 | 1.276262 | 327.5646
24.6 | 0.6565518 | 0.1915396 | 7.860846 | 1.276931 | 327.53525
24.62 | 0.6566267 | 0.19164 | 7.860141 | 1.2776 | 327.505875
24.64 | 0.6567017 | 0.1917403 | 7.859437 | 1.278269 | 327.4765
24.66 | 0.6567767 | 0.1918407 | 7.858732 | 1.278938 | 327.4472
24.68 | 0.6568489 | 0.1919324 | 7.857959 | 1.279549 | 327.415
24.7 | 0.6569211 | 0.1920242 | 7.857185 | 1.280161 | 327.3827
24.72 | 0.6569933 | 0.1921159 | 7.856412 | 1.280773 | 327.3505
24.74 | 0.6570655 | 0.1922077 | 7.855638 | 1.281385 | 327.31825
24.76 | 0.6571377 | 0.1922994 | 7.854864 | 1.281996 | 327.286
24.78 | 0.6572018 | 0.1923838 | 7.854067 | 1.282559 | 327.2528
24.8 | 0.6572659 | 0.1924682 | 7.85327 | 1.283121 | 327.2196
24.82 | 0.65733 | 0.1925526 | 7.852472 | 1.283684 | 327.1863
24.84 | 0.657394 | 0.192637 | 7.851675 | 1.284247 | 327.153125
24.86 | 0.6574581 | 0.1927214 | 7.850877 | 1.284809 | 327.119875
24.88 | 0.6575171 | 0.1928037 | 7.850031 | 1.285358 | 327.084625
24.9 | 0.6575761 | 0.1928861 | 7.849185 | 1.285907 | 327.049375
24.92 | 0.6576351 | 0.1929684 | 7.848339 | 1.286456 | 327.014125
24.94 | 0.6576941 | 0.1930508 | 7.847493 | 1.287005 | 326.978875
24.96 | 0.6577531 | 0.1931331 | 7.846646 | 1.287554 | 326.9436
24.98 | 0.6578016 | 0.1932087 | 7.84574 | 1.288058 | 326.9058
25 | 0.6578501 | 0.1932842 | 7.844833 | 1.288561 | 326.868
25.02 | 0.6578986 | 0.1933598 | 7.843926 | 1.289065 | 326.83025
25.04 | 0.657947 | 0.1934354 | 7.843019 | 1.289569 | 326.7925
25.06 | 0.6579955 | 0.1935109 | 7.842112 | 1.290073 | 326.7547
25.08 | 0.6580409 | 0.1935875 | 7.841153 | 1.290583 | 326.7147
25.1 | 0.6580862 | 0.1936641 | 7.840195 | 1.291094 | 326.6748
25.12 | 0.6581316 | 0.1937406 | 7.839236 | 1.291604 | 326.6348
25.14 | 0.6581769 | 0.1938172 | 7.838277 | 1.292115 | 326.594875
25.16 | 0.6582153 | 0.1938817 | 7.83726 | 1.292545 | 326.5525
25.18 | 0.6582531 | 0.1939451 | 7.836239 | 1.292967 | 326.51
25.2 | 0.6582908 | 0.1940085 | 7.835217 | 1.29339 | 326.467375
25.22 | 0.6583286 | 0.1940719 | 7.834196 | 1.293813 | 326.4248
25.24 | 0.6583664 | 0.1941354 | 7.833174 | 1.294236 | 326.38225
25.26 | 0.6584009 | 0.1941962 | 7.832137 | 1.294641 | 326.339
25.28 | 0.6584321 | 0.1942545 | 7.831084 | 1.29503 | 326.2952
25.3 | 0.6584633 | 0.1943128 | 7.830031 | 1.295419 | 326.2513
25.32 | 0.6584945 | 0.194371 | 7.828978 | 1.295807 | 326.2074
25.34 | 0.6585257 | 0.1944293 | 7.827925 | 1.296195 | 326.1635
25.36 | 0.6585537 | 0.1944845 | 7.826853 | 1.296563 | 326.118875
25.38 | 0.6585785 | 0.1945366 | 7.825764 | 1.296911 | 326.0735
25.4 | 0.6586033 | 0.1945887 | 7.824675 | 1.297258 | 326.028125
25.42 | 0.6586281 | 0.1946409 | 7.823586 | 1.297606 | 325.98275
25.44 | 0.6586528 | 0.194693 | 7.822497 | 1.297953 | 325.937375
25.46 | 0.6586746 | 0.1947432 | 7.82138 | 1.298288 | 325.8908
25.48 | 0.6586933 | 0.1947915 | 7.820233 | 1.29861 | 325.843
25.5 | 0.658712 | 0.1948399 | 7.819087 | 1.298933 | 325.7953
25.52 | 0.6587307 | 0.1948883 | 7.817941 | 1.299255 | 325.7475
25.54 | 0.6587494 | 0.1949366 | 7.816795 | 1.299577 | 325.6998
25.56 | 0.6587779 | 0.1949883 | 7.81579 | 1.299922 | 325.6579
25.58 | 0.6588161 | 0.1950432 | 7.814928 | 1.300288 | 325.622
25.6 | 0.6588543 | 0.1950982 | 7.814065 | 1.300655 | 325.586
25.62 | 0.6588926 | 0.1951531 | 7.813203 | 1.301021 | 325.550125
25.64 | 0.6589308 | 0.195208 | 7.81234 | 1.301387 | 325.5142
25.66 | 0.6589871 | 0.1952593 | 7.811826 | 1.301729 | 325.49275
25.68 | 0.6590616 | 0.195307 | 7.811659 | 1.302047 | 325.4858
25.7 | 0.659136 | 0.1953547 | 7.811493 | 1.302365 | 325.478875
25.72 | 0.6592104 | 0.1954023 | 7.811327 | 1.302682 | 325.472
25.74 | 0.6592849 | 0.19545 | 7.81116 | 1.303 | 325.465
25.76 | 0.6593807 | 0.1954997 | 7.81143 | 1.303331 | 325.47625
25.78 | 0.6594978 | 0.1955516 | 7.812136 | 1.303677 | 325.5057
25.8 | 0.659615 | 0.1956035 | 7.812842 | 1.304023 | 325.5351
25.82 | 0.6597321 | 0.1956553 | 7.813547 | 1.304369 | 325.5645
25.84 | 0.6598493 | 0.1957072 | 7.814253 | 1.304715 | 325.593875
25.86 | 0.6599807 | 0.1957625 | 7.815406 | 1.305083 | 325.6419
25.88 | 0.6601263 | 0.1958214 | 7.817008 | 1.305476 | 325.7087
25.9 | 0.660272 | 0.1958802 | 7.818609 | 1.305868 | 325.775375
25.92 | 0.6604176 | 0.1959391 | 7.82021 | 1.306261 | 325.8421
25.94 | 0.6605632 | 0.1959979 | 7.821811 | 1.306653 | 325.9088
25.96 | 0.6607307 | 0.1960673 | 7.823942 | 1.307115 | 325.9976
25.98 | 0.6609201 | 0.1961472 | 7.826604 | 1.307648 | 326.1085
26 | 0.6611094 | 0.196227 | 7.829266 | 1.30818 | 326.2194
26.02 | 0.6612987 | 0.1963069 | 7.831928 | 1.308713 | 326.3303
26.04 | 0.661488 | 0.1963868 | 7.83459 | 1.309245 | 326.44125
26.06 | 0.661695 | 0.196472 | 7.837649 | 1.309813 | 326.5687
26.08 | 0.6619195 | 0.1965625 | 7.841105 | 1.310417 | 326.7127
26.1 | 0.662144 | 0.196653 | 7.844561 | 1.31102 | 326.8567
26.12 | 0.6623685 | 0.1967435 | 7.848016 | 1.311623 | 327.0007
26.14 | 0.662593 | 0.1968341 | 7.851472 | 1.312227 | 327.1447
26.16 | 0.6628357 | 0.1969323 | 7.855245 | 1.312882 | 327.301875
26.18 | 0.6630965 | 0.1970384 | 7.859335 | 1.313589 | 327.4723
26.2 | 0.6633573 | 0.1971444 | 7.863425 | 1.314296 | 327.6427
26.22 | 0.6636181 | 0.1972504 | 7.867515 | 1.315003 | 327.813125
26.24 | 0.6638789 | 0.1973564 | 7.871605 | 1.315709 | 327.9835
26.26 | 0.6641549 | 0.1974659 | 7.875917 | 1.316439 | 328.1632
26.28 | 0.6644459 | 0.1975789 | 7.880449 | 1.317193 | 328.352
26.3 | 0.664737 | 0.1976919 | 7.884982 | 1.317946 | 328.5409
26.32 | 0.6650281 | 0.1978048 | 7.889514 | 1.318699 | 328.72975
26.34 | 0.6653186 | 0.1979178 | 7.894036 | 1.319452 | 328.9182
26.36 | 0.6654837 | 0.1980187 | 7.896137 | 1.320125 | 329.0057
26.38 | 0.6656487 | 0.1981197 | 7.898238 | 1.320798 | 329.09325
26.4 | 0.6658137 | 0.1982206 | 7.900339 | 1.321471 | 329.1808
26.42 | 0.6659787 | 0.1983215 | 7.90244 | 1.322143 | 329.2683
26.44 | 0.6661438 | 0.1984225 | 7.904542 | 1.322817 | 329.3559
26.46 | 0.6661437 | 0.198505 | 7.902787 | 1.323367 | 329.2828
26.48 | 0.6661436 | 0.1985874 | 7.901032 | 1.323916 | 329.2097
26.5 | 0.6661435 | 0.1986699 | 7.899278 | 1.324466 | 329.1366
26.52 | 0.6661434 | 0.1987524 | 7.897523 | 1.325016 | 329.0635
26.53986 | 0.6661433 | 0.1988343 | 7.89578 | 1.325562 | 328.9908

## 8.2kN
time [s] | crosshead [mm] | extensometer [mm] | load [kN] | strain [%] | stress [MPa]
0 | 0 | 0 | 0.3463726 | 0 | 14.43219 | L0 | 20
0.02 | 2.924603e-08 | -2.147506e-06 | 0.3463373 | -1.073753e-05 | 14.43072 | S0 | 24
0.04 | 5.849206e-08 | -4.295012e-06 | 0.3463021 | -2.147506e-05 | 14.42925
0.06 | 8.773809e-08 | -6.442518e-06 | 0.3462668 | -3.221259e-05 | 14.42778
0.08 | 1.169841e-07 | -8.590024e-06 | 0.3462315 | -4.295012e-05 | 14.4263125
0.1 | 1.462301e-07 | -1.073753e-05 | 0.3461962 | -5.368765e-05 | 14.42484
0.12 | 1.39873e-08 | -1.706092e-05 | 0.346153 | -8.53046e-05 | 14.42304
0.14 | -1.182555e-07 | -2.338432e-05 | 0.3461098 | -0.0001169216 | 14.42124
0.16 | -2.504984e-07 | -2.970771e-05 | 0.3460666 | -0.00014853855 | 14.41944
0.18 | -3.827412e-07 | -3.60311e-05 | 0.3460234 | -0.0001801555 | 14.41764
0.2 | -5.149841e-07 | -4.23545e-05 | 0.3459803 | -0.0002117725 | 14.41585
0.22 | -3.744761e-07 | -3.967192e-05 | 0.3459581 | -0.0001983596 | 14.41492
0.24 | -2.339681e-07 | -3.698934e-05 | 0.3459359 | -0.0001849467 | 14.414
0.26 | -9.346004e-08 | -3.430677e-05 | 0.3459137 | -0.00017153385 | 14.41307
0.28 | 4.704798e-08 | -3.162419e-05 | 0.3458915 | -0.00015812095 | 14.41215
0.3 | 1.87556e-07 | -2.894162e-05 | 0.3458694 | -0.0001447081 | 14.411225
0.32 | -1.042683e-07 | -2.728218e-05 | 0.3458428 | -0.0001364109 | 14.41012
0.34 | -3.960927e-07 | -2.562274e-05 | 0.3458163 | -0.0001281137 | 14.4090125
0.36 | -6.87917e-07 | -2.396331e-05 | 0.3457898 | -0.00011981655 | 14.40791
0.38 | -9.797413e-07 | -2.230387e-05 | 0.3457633 | -0.00011151935 | 14.4068 | Elastic modulus [MPa]
0.4 | -1.271566e-06 | -2.064443e-05 | 0.3457368 | -0.00010322215 | 14.4057 | Slope | Intercept | 48491.18 | -7.856051
0.42 | -1.078923e-06 | -1.798839e-05 | 0.3457099 | -8.994195e-05 | 14.40458 | Inc. slope | Inc. intercept | 258.2315 | 1.14028
0.44 | -8.862813e-07 | -1.533234e-05 | 0.3456831 | -7.66617e-05 | 14.4034625 | R2 |  | 0.9851647 | 6.387554
0.46 | -6.93639e-07 | -1.26763e-05 | 0.3456562 | -6.33815e-05 | 14.40234 |  |  | 35262.01 | 531
0.48 | -5.009968e-07 | -1.002025e-05 | 0.3456294 | -5.010125e-05 | 14.401225 |  |  | 1438719.6 | 21665.25
0.5 | -3.083546e-07 | -7.364207e-06 | 0.3456025 | -3.6821035e-05 | 14.4001 | Rp0.2%
0.52 | -3.54131e-07 | -1.538318e-06 | 0.3455877 | -7.69159e-06 | 14.3994875 | Intercept |  | -96.98236
0.54 | -3.999074e-07 | 4.28757e-06 | 0.3455729 | 2.143785e-05 | 14.39887 | Slope |  | 48491.18
0.56 | -4.456837e-07 | 1.011346e-05 | 0.3455581 | 5.05673e-05 | 14.39825 | 0.002 | 0 | 0.2
0.58 | -4.914601e-07 | 1.593935e-05 | 0.3455434 | 7.969675e-05 | 14.39764 | 0.003 | 48.49118 | 0.3
0.6 | -5.372365e-07 | 2.176524e-05 | 0.3455286 | 0.0001088262 | 14.397025 | 0.004 | 96.98236 | 0.4
0.62 | -3.401438e-07 | 2.365543e-05 | 0.3455025 | 0.00011827715 | 14.3959375 | 0.005 | 145.4735 | 0.5
0.64 | -1.430511e-07 | 2.554563e-05 | 0.3454765 | 0.00012772815 | 14.39485 | 0.006 | 193.9647 | 0.6
0.66 | 5.404158e-08 | 2.743583e-05 | 0.3454504 | 0.00013717915 | 14.39377 | 0.007 | 242.4559 | 0.7
0.68 | 2.511343e-07 | 2.932603e-05 | 0.3454244 | 0.00014663015 | 14.39268 | 0.008 | 290.9471 | 0.8
0.7 | 4.48227e-07 | 3.121622e-05 | 0.3453983 | 0.0001560811 | 14.3916 | 0.009 | 339.4383 | 0.9
0.72 | 2.511152e-05 | 3.499489e-05 | 0.3455882 | 0.00017497445 | 14.39951
0.74 | 4.977481e-05 | 3.877355e-05 | 0.3457781 | 0.00019386775 | 14.40742
0.76 | 7.44381e-05 | 4.255222e-05 | 0.3459681 | 0.0002127611 | 14.4153375
0.78 | 9.910139e-05 | 4.633089e-05 | 0.346158 | 0.00023165445 | 14.42325
0.8 | 0.0001237647 | 5.010955e-05 | 0.3463479 | 0.00025054775 | 14.4311625
0.82 | 0.0002522996 | 6.581233e-05 | 0.3475466 | 0.00032906165 | 14.48111
0.84 | 0.0003808346 | 8.15151e-05 | 0.3487453 | 0.0004075755 | 14.53105
0.86 | 0.0005093695 | 9.721787e-05 | 0.3499439 | 0.00048608935 | 14.581
0.88 | 0.0006379045 | 0.0001129206 | 0.3511426 | 0.000564603 | 14.63094
0.9 | 0.0007664394 | 0.0001286234 | 0.3523413 | 0.000643117 | 14.6808875
0.92 | 0.0009886424 | 0.0001791724 | 0.3545329 | 0.000895862 | 14.7722
0.94 | 0.001210845 | 0.0002297213 | 0.3567244 | 0.0011486065 | 14.86352
0.96 | 0.001433048 | 0.0002802702 | 0.358916 | 0.001401351 | 14.95483
0.98 | 0.001655251 | 0.0003308192 | 0.3611075 | 0.001654096 | 15.04615
1 | 0.001877454 | 0.0003813681 | 0.3632991 | 0.0019068405 | 15.1374625
1.02 | 0.002204161 | 0.0005306361 | 0.3661773 | 0.0026531805 | 15.2573875
1.04 | 0.002530867 | 0.000679904 | 0.3690556 | 0.00339952 | 15.37732
1.06 | 0.002857574 | 0.000829172 | 0.3719339 | 0.00414586 | 15.49725
1.08 | 0.00318428 | 0.0009784399 | 0.3748121 | 0.0048921995 | 15.61717
1.1 | 0.003510987 | 0.001127708 | 0.3776904 | 0.00563854 | 15.7371
1.12 | 0.003927938 | 0.001393433 | 0.3810077 | 0.006967165 | 15.87532
1.14 | 0.004344889 | 0.001659159 | 0.3843249 | 0.008295795 | 16.0135375
1.16 | 0.00476184 | 0.001924884 | 0.3876422 | 0.00962442 | 16.15176
1.18 | 0.005191816 | 0.002220704 | 0.3910162 | 0.01110352 | 16.29234
1.2 | 0.005666277 | 0.002619298 | 0.3945843 | 0.01309649 | 16.4410125
1.22 | 0.006140737 | 0.003017892 | 0.3981523 | 0.01508946 | 16.58968
1.24 | 0.006637861 | 0.003419058 | 0.4018165 | 0.01709529 | 16.74235
1.26 | 0.007157648 | 0.003822797 | 0.4055769 | 0.019113985 | 16.8990375
1.28 | 0.007677434 | 0.004226535 | 0.4093372 | 0.021132675 | 17.05572
1.3 | 0.008265877 | 0.00467868 | 0.4133131 | 0.0233934 | 17.22138
1.32 | 0.00885432 | 0.005130825 | 0.417289 | 0.025654125 | 17.38704
1.34 | 0.009461739 | 0.00558297 | 0.4213821 | 0.02791485 | 17.5575875
1.36 | 0.01008813 | 0.006035115 | 0.4255925 | 0.030175575 | 17.73302
1.38 | 0.01072377 | 0.006491643 | 0.4298439 | 0.032458215 | 17.9101625
1.4 | 0.01138839 | 0.006961916 | 0.4342244 | 0.03480958 | 18.09268
1.42 | 0.01205301 | 0.00743219 | 0.4386049 | 0.03716095 | 18.2752
1.44 | 0.01271838 | 0.007902463 | 0.4430816 | 0.039512315 | 18.46173
1.46 | 0.01338374 | 0.008372737 | 0.4475583 | 0.041863685 | 18.6482625
1.48 | 0.01404962 | 0.008837195 | 0.4520838 | 0.044185975 | 18.836825
1.5 | 0.014716 | 0.009295838 | 0.4566579 | 0.04647919 | 19.0274125
1.52 | 0.01538238 | 0.009754481 | 0.461232 | 0.048772405 | 19.218
1.54 | 0.01604397 | 0.01021174 | 0.4658908 | 0.0510587 | 19.41212
1.56 | 0.01670556 | 0.01066899 | 0.4705497 | 0.05334495 | 19.6062375
1.58 | 0.01737079 | 0.01111032 | 0.4752667 | 0.0555516 | 19.80278
1.6 | 0.01803965 | 0.01153571 | 0.480042 | 0.05767855 | 20.00175
1.62 | 0.01870852 | 0.0119611 | 0.4848173 | 0.0598055 | 20.20072
1.64 | 0.01937848 | 0.01238323 | 0.4897212 | 0.06191615 | 20.40505
1.66 | 0.02004844 | 0.01280537 | 0.4946252 | 0.06402685 | 20.60938
1.68 | 0.02071463 | 0.01321692 | 0.499647 | 0.0660846 | 20.818625
1.7 | 0.02137704 | 0.01361789 | 0.5047866 | 0.06808945 | 21.032775
1.72 | 0.02203945 | 0.01401886 | 0.5099262 | 0.0700943 | 21.246925
1.74 | 0.0227071 | 0.01441768 | 0.5152974 | 0.0720884 | 21.470725
1.76 | 0.02337475 | 0.01481651 | 0.5206686 | 0.07408255 | 21.694525
1.78 | 0.02404305 | 0.01521135 | 0.5260785 | 0.07605675 | 21.9199375
1.8 | 0.0247133 | 0.01559421 | 0.5316046 | 0.07797105 | 22.15019
1.82 | 0.02538356 | 0.01597708 | 0.5371307 | 0.0798854 | 22.38045
1.84 | 0.02605118 | 0.01635609 | 0.5427059 | 0.08178045 | 22.61275
1.86 | 0.02671616 | 0.01673126 | 0.5483302 | 0.0836563 | 22.84709
1.88 | 0.02738115 | 0.01710642 | 0.5539545 | 0.0855321 | 23.0814375
1.9 | 0.02804411 | 0.01747054 | 0.5596319 | 0.0873527 | 23.318
1.92 | 0.02870504 | 0.01782362 | 0.5653626 | 0.0891181 | 23.556775
1.94 | 0.02936597 | 0.0181767 | 0.5710932 | 0.0908835 | 23.79555
1.96 | 0.0300315 | 0.01852382 | 0.5769165 | 0.0926191 | 24.0381875
1.98 | 0.03070161 | 0.01886497 | 0.5828325 | 0.09432485 | 24.2846875
2 | 0.03137172 | 0.01920612 | 0.5887484 | 0.0960306 | 24.53118
2.02 | 0.03203855 | 0.01954315 | 0.5947315 | 0.09771575 | 24.78048
2.04 | 0.0327021 | 0.01987608 | 0.6007818 | 0.0993804 | 25.032575
2.06 | 0.03336565 | 0.02020901 | 0.6068321 | 0.10104505 | 25.28467
2.08 | 0.03403123 | 0.02053287 | 0.6129297 | 0.10266435 | 25.5387375
2.1 | 0.03470247 | 0.02083166 | 0.6191585 | 0.1041583 | 25.79827
2.12 | 0.0353737 | 0.02113044 | 0.6253873 | 0.1056522 | 26.0578
2.14 | 0.03604493 | 0.02142923 | 0.6316161 | 0.10714615 | 26.3173375
2.16 | 0.03671321 | 0.02171815 | 0.6379647 | 0.10859075 | 26.5818625
2.18 | 0.03737852 | 0.02199722 | 0.6444332 | 0.1099861 | 26.85138
2.2 | 0.03804383 | 0.02227628 | 0.6509017 | 0.1113814 | 27.1209
2.22 | 0.03870915 | 0.02255535 | 0.6573701 | 0.11277675 | 27.39042
2.24 | 0.03937592 | 0.0228295 | 0.6639266 | 0.1141475 | 27.66361
2.26 | 0.04004416 | 0.02309872 | 0.6705709 | 0.1154936 | 27.94045
2.28 | 0.0407124 | 0.02336795 | 0.6772153 | 0.11683975 | 28.2173
2.3 | 0.04138064 | 0.02363718 | 0.6838596 | 0.1181859 | 28.49415
2.32 | 0.04204847 | 0.0239028 | 0.6905673 | 0.119514 | 28.7736375
2.34 | 0.04271591 | 0.02416481 | 0.6973382 | 0.12082405 | 29.05576
2.36 | 0.04338334 | 0.02442682 | 0.7041092 | 0.1221341 | 29.33788
2.38 | 0.04405077 | 0.02468883 | 0.7108801 | 0.12344415 | 29.62
2.4 | 0.04471728 | 0.02493888 | 0.7177258 | 0.1246944 | 29.90524
2.42 | 0.04538287 | 0.02517695 | 0.7246461 | 0.12588475 | 30.1935875
2.44 | 0.04604846 | 0.02541503 | 0.7315665 | 0.12707515 | 30.4819375
2.46 | 0.04671405 | 0.0256531 | 0.7384868 | 0.1282655 | 30.77028
2.48 | 0.04738023 | 0.02588933 | 0.7454501 | 0.12944665 | 31.06042
2.5 | 0.04804805 | 0.02612034 | 0.7525352 | 0.1306017 | 31.35563
2.52 | 0.04871587 | 0.02635134 | 0.7596202 | 0.1317567 | 31.65084
2.54 | 0.0493837 | 0.02658235 | 0.7667052 | 0.13291175 | 31.94605
2.56 | 0.05005152 | 0.02681335 | 0.7737902 | 0.13406675 | 32.24126
2.58 | 0.05071673 | 0.02704323 | 0.7809337 | 0.13521615 | 32.5389
2.6 | 0.05137932 | 0.02727198 | 0.7881356 | 0.1363599 | 32.83898
2.62 | 0.05204192 | 0.02750074 | 0.7953375 | 0.1375037 | 33.1390625
2.64 | 0.05270451 | 0.02772949 | 0.8025394 | 0.13864745 | 33.43914
2.66 | 0.0533671 | 0.02795825 | 0.8097413 | 0.13979125 | 33.73922
2.68 | 0.05403588 | 0.02817501 | 0.8171195 | 0.14087505 | 34.04665
2.7 | 0.05470465 | 0.02839177 | 0.8244977 | 0.14195885 | 34.35407
2.72 | 0.05537343 | 0.02860852 | 0.8318759 | 0.1430426 | 34.6615
2.74 | 0.05604221 | 0.02882528 | 0.8392541 | 0.1441264 | 34.96892
2.76 | 0.05671098 | 0.02904204 | 0.8466323 | 0.1452102 | 35.27635
2.78 | 0.05737947 | 0.02924752 | 0.8541239 | 0.1462376 | 35.5885
2.8 | 0.05804796 | 0.02945301 | 0.8616154 | 0.14726505 | 35.90064
2.82 | 0.05871645 | 0.02965849 | 0.8691069 | 0.14829245 | 36.2127875
2.84 | 0.05938494 | 0.02986398 | 0.8765985 | 0.1493199 | 36.5249375
2.86 | 0.06005343 | 0.03006946 | 0.88409 | 0.1503473 | 36.83708
2.88 | 0.06071814 | 0.03025503 | 0.8916483 | 0.15127515 | 37.1520125
2.9 | 0.06138286 | 0.0304406 | 0.8992066 | 0.152203 | 37.46694
2.92 | 0.06204757 | 0.03062617 | 0.9067649 | 0.15313085 | 37.78187
2.94 | 0.06271229 | 0.03081174 | 0.9143232 | 0.1540587 | 38.0968
2.96 | 0.063377 | 0.0309973 | 0.9218815 | 0.1549865 | 38.41173
2.98 | 0.06404544 | 0.0311735 | 0.9295647 | 0.1558675 | 38.7318625
3 | 0.06471388 | 0.0313497 | 0.9372479 | 0.1567485 | 39.052
3.02 | 0.06538233 | 0.0315259 | 0.9449311 | 0.1576295 | 39.37213
3.04 | 0.06605077 | 0.03170209 | 0.9526143 | 0.15851045 | 39.6922625
3.06 | 0.06671921 | 0.03187829 | 0.9602975 | 0.15939145 | 40.0124
3.08 | 0.067383 | 0.03205629 | 0.9682054 | 0.16028145 | 40.34189
3.1 | 0.06804679 | 0.03223429 | 0.9761132 | 0.16117145 | 40.67138
3.12 | 0.06871057 | 0.03241228 | 0.9840211 | 0.1620614 | 41.00088
3.14 | 0.06937436 | 0.03259028 | 0.9919289 | 0.1629514 | 41.33037
3.16 | 0.07003815 | 0.03276828 | 0.9998368 | 0.1638414 | 41.65987
3.18 | 0.07070433 | 0.03294603 | 1.007885 | 0.16473015 | 41.99521
3.2 | 0.07137051 | 0.03312379 | 1.015933 | 0.16561895 | 42.33054
3.22 | 0.07203669 | 0.03330154 | 1.023982 | 0.1665077 | 42.66592
3.24 | 0.07270287 | 0.03347929 | 1.03203 | 0.16739645 | 43.00125
3.26 | 0.07336905 | 0.03365704 | 1.040078 | 0.1682852 | 43.33658
3.28 | 0.0740359 | 0.03383392 | 1.048141 | 0.1691696 | 43.67254
3.3 | 0.07470276 | 0.0340108 | 1.056203 | 0.170054 | 44.00846
3.32 | 0.07536961 | 0.03418768 | 1.064266 | 0.1709384 | 44.34442
3.34 | 0.07603647 | 0.03436456 | 1.072328 | 0.1718228 | 44.68033
3.36 | 0.07670332 | 0.03454144 | 1.080391 | 0.1727072 | 45.01629
3.38 | 0.07736869 | 0.03471573 | 1.088503 | 0.17357865 | 45.35429
3.4 | 0.07803406 | 0.03489003 | 1.096615 | 0.17445015 | 45.69229
3.42 | 0.07869943 | 0.03506432 | 1.104727 | 0.1753216 | 46.03029
3.44 | 0.0793648 | 0.03523862 | 1.11284 | 0.1761931 | 46.36833
3.46 | 0.08003017 | 0.03541291 | 1.120952 | 0.17706455 | 46.70633
3.48 | 0.08069805 | 0.03557125 | 1.129109 | 0.17785625 | 47.04621
3.5 | 0.08136593 | 0.03572959 | 1.137266 | 0.17864795 | 47.38608
3.52 | 0.08203381 | 0.03588793 | 1.145424 | 0.17943965 | 47.726
3.54 | 0.08270169 | 0.03604626 | 1.153581 | 0.1802313 | 48.065875
3.56 | 0.08336957 | 0.0362046 | 1.161739 | 0.181023 | 48.40579
3.58 | 0.08403648 | 0.03635866 | 1.169877 | 0.1817933 | 48.744875
3.6 | 0.08470339 | 0.03651272 | 1.178016 | 0.1825636 | 49.084
3.62 | 0.0853703 | 0.03666678 | 1.186155 | 0.1833339 | 49.423125
3.64 | 0.08603722 | 0.03682084 | 1.194293 | 0.1841042 | 49.76221
3.66 | 0.08670413 | 0.0369749 | 1.202432 | 0.1848745 | 50.10133
3.68 | 0.08737017 | 0.03714456 | 1.210906 | 0.1857228 | 50.45442
3.7 | 0.08803622 | 0.03731423 | 1.219381 | 0.18657115 | 50.80754
3.72 | 0.08870227 | 0.0374839 | 1.227855 | 0.1874195 | 51.160625
3.74 | 0.08936831 | 0.03765356 | 1.23633 | 0.1882678 | 51.51375
3.76 | 0.09003436 | 0.03782323 | 1.244804 | 0.18911615 | 51.86683
3.78 | 0.09070235 | 0.03798312 | 1.253314 | 0.1899156 | 52.22142
3.8 | 0.09137035 | 0.03814302 | 1.261824 | 0.1907151 | 52.576
3.82 | 0.09203834 | 0.03830291 | 1.270333 | 0.19151455 | 52.93054
3.84 | 0.09270634 | 0.0384628 | 1.278843 | 0.192314 | 53.285125
3.86 | 0.09337433 | 0.0386227 | 1.287353 | 0.1931135 | 53.63971
3.88 | 0.09404034 | 0.03876012 | 1.295793 | 0.1938006 | 53.991375
3.9 | 0.09470635 | 0.03889755 | 1.304234 | 0.19448775 | 54.34308
3.92 | 0.09537236 | 0.03903497 | 1.312675 | 0.19517485 | 54.69479
3.94 | 0.09603837 | 0.0391724 | 1.321116 | 0.195862 | 55.0465
3.96 | 0.09670438 | 0.03930983 | 1.329556 | 0.19654915 | 55.39817
3.98 | 0.09737267 | 0.03944527 | 1.338017 | 0.19722635 | 55.75071
4 | 0.09804097 | 0.03958072 | 1.346477 | 0.1979036 | 56.10321
4.02 | 0.09870926 | 0.03971617 | 1.354937 | 0.19858085 | 56.45571
4.04 | 0.09937755 | 0.03985162 | 1.363398 | 0.1992581 | 56.80825
4.06 | 0.1000458 | 0.03998707 | 1.371858 | 0.19993535 | 57.16075
4.08 | 0.1007107 | 0.04011727 | 1.380437 | 0.20058635 | 57.51821
4.1 | 0.1013756 | 0.04024747 | 1.389016 | 0.20123735 | 57.87567
4.12 | 0.1020404 | 0.04037768 | 1.397595 | 0.2018884 | 58.233125
4.14 | 0.1027053 | 0.04050788 | 1.406174 | 0.2025394 | 58.59058
4.16 | 0.1033702 | 0.04063808 | 1.414753 | 0.2031904 | 58.94804
4.18 | 0.1040375 | 0.04075782 | 1.423411 | 0.2037891 | 59.30879
4.2 | 0.1047048 | 0.04087756 | 1.432069 | 0.2043878 | 59.66954
4.22 | 0.1053721 | 0.0409973 | 1.440727 | 0.2049865 | 60.03029
4.24 | 0.1060394 | 0.04111703 | 1.449385 | 0.20558515 | 60.39104
4.26 | 0.1067067 | 0.04123677 | 1.458043 | 0.20618385 | 60.75179
4.28 | 0.1073749 | 0.04136362 | 1.466815 | 0.2068181 | 61.11729
4.3 | 0.1080431 | 0.04149047 | 1.475587 | 0.20745235 | 61.48279
4.32 | 0.1087112 | 0.04161731 | 1.484359 | 0.20808655 | 61.84829
4.34 | 0.1093794 | 0.04174416 | 1.493131 | 0.2087208 | 62.21379
4.36 | 0.1100476 | 0.04187101 | 1.501904 | 0.20935505 | 62.57933
4.38 | 0.1107133 | 0.04199595 | 1.510741 | 0.20997975 | 62.94754
4.4 | 0.111379 | 0.04212089 | 1.519578 | 0.21060445 | 63.31575
4.42 | 0.1120447 | 0.04224583 | 1.528415 | 0.21122915 | 63.68396
4.44 | 0.1127104 | 0.04237077 | 1.537252 | 0.21185385 | 64.05217
4.46 | 0.1133762 | 0.04249572 | 1.546089 | 0.2124786 | 64.420375
4.48 | 0.1140433 | 0.04259306 | 1.554884 | 0.2129653 | 64.78683
4.5 | 0.1147105 | 0.0426904 | 1.56368 | 0.213452 | 65.15333
4.52 | 0.1153776 | 0.04278775 | 1.572475 | 0.21393875 | 65.51979
4.54 | 0.1160448 | 0.04288509 | 1.581271 | 0.21442545 | 65.88629
4.56 | 0.116712 | 0.04298243 | 1.590066 | 0.21491215 | 66.25275
4.58 | 0.1173775 | 0.04307598 | 1.598937 | 0.2153799 | 66.622375
4.6 | 0.118043 | 0.04316953 | 1.607807 | 0.21584765 | 66.99196
4.62 | 0.1187085 | 0.04326308 | 1.616678 | 0.2163154 | 67.36158
4.64 | 0.119374 | 0.04335663 | 1.625549 | 0.21678315 | 67.73121
4.66 | 0.1200395 | 0.04345018 | 1.63442 | 0.2172509 | 68.10083
4.68 | 0.120706 | 0.04355076 | 1.643483 | 0.2177538 | 68.47846
4.7 | 0.1213725 | 0.04365134 | 1.652546 | 0.2182567 | 68.85608
4.72 | 0.122039 | 0.04375192 | 1.661609 | 0.2187596 | 69.23371
4.74 | 0.1227055 | 0.0438525 | 1.670672 | 0.2192625 | 69.61133
4.76 | 0.123372 | 0.04395308 | 1.679735 | 0.2197654 | 69.98896
4.78 | 0.1240416 | 0.04404386 | 1.688798 | 0.2202193 | 70.36658
4.8 | 0.1247112 | 0.04413463 | 1.697861 | 0.22067315 | 70.74421
4.82 | 0.1253808 | 0.0442254 | 1.706925 | 0.221127 | 71.121875
4.84 | 0.1260504 | 0.04431617 | 1.715988 | 0.22158085 | 71.4995
4.86 | 0.12672 | 0.04440694 | 1.725051 | 0.2220347 | 71.877125
4.88 | 0.1273858 | 0.04449534 | 1.734064 | 0.2224767 | 72.25267
4.9 | 0.1280516 | 0.04458373 | 1.743077 | 0.22291865 | 72.62821
4.92 | 0.1287174 | 0.04467212 | 1.75209 | 0.2233606 | 73.00375
4.94 | 0.1293832 | 0.04476051 | 1.761103 | 0.22380255 | 73.37929
4.96 | 0.130049 | 0.04484891 | 1.770116 | 0.22424455 | 73.75483
4.98 | 0.1307127 | 0.0449452 | 1.77929 | 0.224726 | 74.13708
5 | 0.1313765 | 0.04504149 | 1.788465 | 0.22520745 | 74.519375
5.02 | 0.1320403 | 0.04513778 | 1.797639 | 0.2256889 | 74.901625
5.04 | 0.1327041 | 0.04523408 | 1.806814 | 0.2261704 | 75.28392
5.06 | 0.1333679 | 0.04533037 | 1.815988 | 0.22665185 | 75.66617
5.08 | 0.1340353 | 0.04543399 | 1.825163 | 0.22716995 | 76.04846
5.1 | 0.1347027 | 0.0455376 | 1.834338 | 0.227688 | 76.43075
5.12 | 0.1353701 | 0.04564122 | 1.843513 | 0.2282061 | 76.81304
5.14 | 0.1360375 | 0.04574484 | 1.852688 | 0.2287242 | 77.19533
5.16 | 0.136705 | 0.04584846 | 1.861863 | 0.2292423 | 77.577625
5.18 | 0.1373689 | 0.04593949 | 1.871116 | 0.22969745 | 77.96317
5.2 | 0.1380329 | 0.04603052 | 1.88037 | 0.2301526 | 78.34875
5.22 | 0.1386968 | 0.04612154 | 1.889623 | 0.2306077 | 78.73429
5.24 | 0.1393608 | 0.04621257 | 1.898877 | 0.23106285 | 79.119875
5.26 | 0.1400248 | 0.0463036 | 1.90813 | 0.231518 | 79.50542
5.28 | 0.1406948 | 0.04637606 | 1.917456 | 0.2318803 | 79.894
5.3 | 0.1413649 | 0.04644851 | 1.926782 | 0.23224255 | 80.28258
5.32 | 0.142035 | 0.04652097 | 1.936107 | 0.23260485 | 80.671125
5.34 | 0.1427051 | 0.04659342 | 1.945433 | 0.2329671 | 81.05971
5.36 | 0.1433752 | 0.04666588 | 1.954759 | 0.2333294 | 81.44829
5.38 | 0.1440437 | 0.04670907 | 1.963938 | 0.23354535 | 81.83075
5.4 | 0.1447121 | 0.04675226 | 1.973117 | 0.2337613 | 82.21321
5.42 | 0.1453806 | 0.04679544 | 1.982297 | 0.2339772 | 82.59571
5.44 | 0.1460491 | 0.04683863 | 1.991476 | 0.23419315 | 82.97817
5.46 | 0.1467176 | 0.04688182 | 2.000655 | 0.2344091 | 83.360625
5.48 | 0.1473816 | 0.04690095 | 2.009879 | 0.23450475 | 83.74496
5.5 | 0.1480455 | 0.04692009 | 2.019102 | 0.23460045 | 84.12925
5.52 | 0.1487095 | 0.04693922 | 2.028326 | 0.2346961 | 84.51358
5.54 | 0.1493735 | 0.04695835 | 2.037549 | 0.23479175 | 84.897875
5.56 | 0.1500374 | 0.04697748 | 2.046773 | 0.2348874 | 85.28221
5.58 | 0.150704 | 0.04700681 | 2.056127 | 0.23503405 | 85.67196
5.6 | 0.1513705 | 0.04703613 | 2.065481 | 0.23518065 | 86.06171
5.62 | 0.1520371 | 0.04706546 | 2.074835 | 0.2353273 | 86.45146
5.64 | 0.1527037 | 0.04709478 | 2.084189 | 0.2354739 | 86.84121
5.66 | 0.1533702 | 0.04712411 | 2.093543 | 0.23562055 | 87.23096
5.68 | 0.1540415 | 0.0471882 | 2.103043 | 0.235941 | 87.62679
5.7 | 0.1547128 | 0.04725229 | 2.112542 | 0.23626145 | 88.02258
5.72 | 0.1553841 | 0.04731638 | 2.122041 | 0.2365819 | 88.418375
5.74 | 0.1560554 | 0.04738047 | 2.13154 | 0.23690235 | 88.81417
5.76 | 0.1567267 | 0.04744456 | 2.141039 | 0.2372228 | 89.20996
5.78 | 0.1573898 | 0.04753229 | 2.150506 | 0.23766145 | 89.60442
5.8 | 0.1580528 | 0.04762002 | 2.159974 | 0.2381001 | 89.99892
5.82 | 0.1587158 | 0.04770776 | 2.169441 | 0.2385388 | 90.393375
5.84 | 0.1593789 | 0.04779549 | 2.178908 | 0.23897745 | 90.78783
5.86 | 0.1600419 | 0.04788322 | 2.188376 | 0.2394161 | 91.18233
5.88 | 0.1607089 | 0.04797301 | 2.197804 | 0.23986505 | 91.57517
5.9 | 0.1613759 | 0.0480628 | 2.207233 | 0.240314 | 91.96804
5.92 | 0.1620429 | 0.04815259 | 2.216661 | 0.24076295 | 92.360875
5.94 | 0.1627098 | 0.04824239 | 2.22609 | 0.24121195 | 92.75375
5.96 | 0.1633768 | 0.04833218 | 2.235519 | 0.2416609 | 93.146625
5.98 | 0.1640434 | 0.04842157 | 2.244976 | 0.24210785 | 93.54067
6 | 0.1647099 | 0.04851096 | 2.254434 | 0.2425548 | 93.93475
6.02 | 0.1653765 | 0.04860035 | 2.263892 | 0.24300175 | 94.32883
6.04 | 0.1660431 | 0.04868974 | 2.27335 | 0.2434487 | 94.72292
6.06 | 0.1667096 | 0.04877913 | 2.282808 | 0.24389565 | 95.117
6.08 | 0.1673768 | 0.04888386 | 2.292278 | 0.2444193 | 95.51158
6.1 | 0.168044 | 0.0489886 | 2.301748 | 0.244943 | 95.90617
6.12 | 0.1687112 | 0.04909334 | 2.311218 | 0.2454667 | 96.30075
6.14 | 0.1693783 | 0.04919807 | 2.320688 | 0.24599035 | 96.69533
6.16 | 0.1700455 | 0.04930281 | 2.330158 | 0.24651405 | 97.08992
6.18 | 0.1707131 | 0.04942233 | 2.339925 | 0.24711165 | 97.496875
6.2 | 0.1713807 | 0.04954186 | 2.349692 | 0.2477093 | 97.90383
6.22 | 0.1720483 | 0.04966138 | 2.35946 | 0.2483069 | 98.31083
6.24 | 0.1727159 | 0.0497809 | 2.369227 | 0.2489045 | 98.71779
6.26 | 0.1733835 | 0.04990043 | 2.378994 | 0.24950215 | 99.12475
6.28 | 0.174047 | 0.0500161 | 2.388794 | 0.2500805 | 99.53308
6.3 | 0.1747105 | 0.05013178 | 2.398594 | 0.2506589 | 99.94142
6.32 | 0.175374 | 0.05024745 | 2.408393 | 0.25123725 | 100.3497
6.34 | 0.1760375 | 0.05036313 | 2.418193 | 0.25181565 | 100.758
6.36 | 0.176701 | 0.0504788 | 2.427993 | 0.252394 | 101.166375
6.38 | 0.1773694 | 0.05057891 | 2.43757 | 0.25289455 | 101.5654
6.4 | 0.1780377 | 0.05067902 | 2.447146 | 0.2533951 | 101.9644
6.42 | 0.1787061 | 0.05077913 | 2.456723 | 0.25389565 | 102.3635
6.44 | 0.1793744 | 0.05087924 | 2.4663 | 0.2543962 | 102.7625
6.46 | 0.1800428 | 0.05097935 | 2.475876 | 0.25489675 | 103.1615
6.48 | 0.1807091 | 0.05108455 | 2.485438 | 0.25542275 | 103.5599
6.5 | 0.1813755 | 0.05118974 | 2.494999 | 0.2559487 | 103.9583
6.52 | 0.1820419 | 0.05129494 | 2.50456 | 0.2564747 | 104.3567
6.54 | 0.1827083 | 0.05140013 | 2.514121 | 0.25700065 | 104.755
6.56 | 0.1833746 | 0.05150533 | 2.523683 | 0.25752665 | 105.1535
6.58 | 0.1840397 | 0.05163315 | 2.533304 | 0.25816575 | 105.5543
6.6 | 0.1847047 | 0.05176097 | 2.542925 | 0.25880485 | 105.9552
6.62 | 0.1853697 | 0.05188879 | 2.552546 | 0.25944395 | 106.3561
6.64 | 0.1860348 | 0.05201661 | 2.562167 | 0.26008305 | 106.757
6.66 | 0.1866998 | 0.05214443 | 2.571788 | 0.26072215 | 107.1578
6.68 | 0.1873703 | 0.05226329 | 2.581457 | 0.26131645 | 107.5607
6.7 | 0.1880407 | 0.05238214 | 2.591126 | 0.2619107 | 107.9636
6.72 | 0.1887112 | 0.052501 | 2.600794 | 0.262505 | 108.3664
6.74 | 0.1893817 | 0.05261985 | 2.610463 | 0.26309925 | 108.7693
6.76 | 0.1900522 | 0.0527387 | 2.620132 | 0.2636935 | 109.1722
6.78 | 0.190718 | 0.05286065 | 2.629879 | 0.26430325 | 109.5783
6.8 | 0.1913838 | 0.05298259 | 2.639626 | 0.26491295 | 109.9844
6.82 | 0.1920496 | 0.05310453 | 2.649373 | 0.26552265 | 110.3905
6.84 | 0.1927154 | 0.05322648 | 2.65912 | 0.2661324 | 110.7967
6.86 | 0.1933812 | 0.05334842 | 2.668866 | 0.2667421 | 111.20275
6.88 | 0.1940445 | 0.05347516 | 2.678579 | 0.2673758 | 111.6075
6.9 | 0.1947078 | 0.05360191 | 2.688291 | 0.26800955 | 112.012125
6.92 | 0.195371 | 0.05372865 | 2.698003 | 0.26864325 | 112.4168
6.94 | 0.1960343 | 0.0538554 | 2.707715 | 0.269277 | 112.8215
6.96 | 0.1966976 | 0.05398215 | 2.717427 | 0.26991075 | 113.226125
6.98 | 0.1973687 | 0.05410135 | 2.727049 | 0.27050675 | 113.627
7 | 0.1980398 | 0.05422055 | 2.736671 | 0.27110275 | 114.028
7.02 | 0.1987109 | 0.05433975 | 2.746293 | 0.27169875 | 114.428875
7.04 | 0.199382 | 0.05445895 | 2.755915 | 0.27229475 | 114.8298
7.06 | 0.2000531 | 0.05457815 | 2.765537 | 0.27289075 | 115.2307
7.08 | 0.2007176 | 0.05470893 | 2.775138 | 0.27354465 | 115.63075
7.1 | 0.201382 | 0.05483972 | 2.784738 | 0.2741986 | 116.03075
7.12 | 0.2020464 | 0.0549705 | 2.794338 | 0.2748525 | 116.43075
7.14 | 0.2027109 | 0.05510128 | 2.803938 | 0.2755064 | 116.83075
7.16 | 0.2033753 | 0.05523206 | 2.813539 | 0.2761603 | 117.2308
7.18 | 0.2040433 | 0.05536236 | 2.823315 | 0.2768118 | 117.638125
7.2 | 0.2047114 | 0.05549266 | 2.833091 | 0.2774633 | 118.0455
7.22 | 0.2053794 | 0.05562295 | 2.842867 | 0.27811475 | 118.4528
7.24 | 0.2060475 | 0.05575325 | 2.852643 | 0.27876625 | 118.860125
7.26 | 0.2067155 | 0.05588355 | 2.862419 | 0.27941775 | 119.2675
7.28 | 0.2073799 | 0.05600422 | 2.872079 | 0.2800211 | 119.67
7.3 | 0.2080443 | 0.0561249 | 2.881739 | 0.2806245 | 120.0725
7.32 | 0.2087087 | 0.05624558 | 2.891399 | 0.2812279 | 120.475
7.34 | 0.2093732 | 0.05636626 | 2.901059 | 0.2818313 | 120.8775
7.36 | 0.2100376 | 0.05648694 | 2.910719 | 0.2824347 | 121.28
7.38 | 0.2107065 | 0.05660942 | 2.920396 | 0.2830471 | 121.6832
7.4 | 0.2113754 | 0.05673191 | 2.930074 | 0.28365955 | 122.0864
7.42 | 0.2120443 | 0.05685439 | 2.939751 | 0.28427195 | 122.489625
7.44 | 0.2127133 | 0.05697688 | 2.949428 | 0.2848844 | 122.8928
7.46 | 0.2133822 | 0.05709936 | 2.959105 | 0.2854968 | 123.296
7.48 | 0.2140485 | 0.05722397 | 2.968875 | 0.28611985 | 123.703125
7.5 | 0.2147148 | 0.05734859 | 2.978645 | 0.28674295 | 124.1102
7.52 | 0.2153811 | 0.0574732 | 2.988415 | 0.287366 | 124.5173
7.54 | 0.2160473 | 0.05759781 | 2.998185 | 0.28798905 | 124.924375
7.56 | 0.2167136 | 0.05772242 | 3.007955 | 0.2886121 | 125.3315
7.58 | 0.2173799 | 0.05784124 | 3.017614 | 0.2892062 | 125.7339
7.6 | 0.2180461 | 0.05796006 | 3.027273 | 0.2898003 | 126.136375
7.62 | 0.2187124 | 0.05807887 | 3.036932 | 0.29039435 | 126.5388
7.64 | 0.2193786 | 0.05819769 | 3.046591 | 0.29098845 | 126.9413
7.66 | 0.2200448 | 0.05831651 | 3.05625 | 0.29158255 | 127.34375
7.68 | 0.2207083 | 0.05842512 | 3.065977 | 0.2921256 | 127.749
7.7 | 0.2213719 | 0.05853373 | 3.075704 | 0.29266865 | 128.1543
7.72 | 0.2220354 | 0.05864233 | 3.085431 | 0.29321165 | 128.559625
7.74 | 0.2226989 | 0.05875094 | 3.095158 | 0.2937547 | 128.9649
7.76 | 0.2233624 | 0.05885955 | 3.104885 | 0.29429775 | 129.3702
7.78 | 0.2240321 | 0.05897568 | 3.114671 | 0.2948784 | 129.778
7.8 | 0.2247018 | 0.05909181 | 3.124457 | 0.29545905 | 130.1857
7.82 | 0.2253715 | 0.05920793 | 3.134243 | 0.29603965 | 130.5935
7.84 | 0.2260412 | 0.05932406 | 3.144028 | 0.2966203 | 131.0012
7.86 | 0.2267109 | 0.05944018 | 3.153814 | 0.2972009 | 131.4089
7.88 | 0.2273764 | 0.05955943 | 3.163499 | 0.29779715 | 131.8125
7.9 | 0.2280418 | 0.05967868 | 3.173184 | 0.2983934 | 132.216
7.92 | 0.2287072 | 0.05979793 | 3.182869 | 0.29898965 | 132.6195
7.94 | 0.2293726 | 0.05991717 | 3.192554 | 0.29958585 | 133.0231
7.96 | 0.230038 | 0.06003642 | 3.202239 | 0.3001821 | 133.426625
7.98 | 0.2307033 | 0.06013937 | 3.211945 | 0.30069685 | 133.831
8 | 0.2313686 | 0.06024232 | 3.221651 | 0.3012116 | 134.2355
8.02 | 0.2320338 | 0.06034527 | 3.231357 | 0.30172635 | 134.639875
8.04 | 0.2326991 | 0.06044822 | 3.241063 | 0.3022411 | 135.0443
8.06 | 0.2333643 | 0.06055117 | 3.250769 | 0.30275585 | 135.4487
8.08 | 0.2340316 | 0.06065825 | 3.260616 | 0.30329125 | 135.859
8.1 | 0.2346989 | 0.06076534 | 3.270464 | 0.3038267 | 136.2693
8.12 | 0.2353662 | 0.06087243 | 3.280311 | 0.30436215 | 136.679625
8.14 | 0.2360335 | 0.06097952 | 3.290158 | 0.3048976 | 137.0899
8.16 | 0.2367008 | 0.06108661 | 3.300005 | 0.30543305 | 137.5002
8.18 | 0.23737 | 0.06118845 | 3.309932 | 0.30594225 | 137.9138
8.2 | 0.2380391 | 0.0612903 | 3.31986 | 0.3064515 | 138.3275
8.22 | 0.2387082 | 0.06139215 | 3.329787 | 0.30696075 | 138.741125
8.24 | 0.2393773 | 0.061494 | 3.339714 | 0.30747 | 139.15475
8.26 | 0.2400465 | 0.06159585 | 3.349641 | 0.30797925 | 139.568375
8.28 | 0.2407113 | 0.06169742 | 3.359475 | 0.3084871 | 139.978125
8.3 | 0.2413761 | 0.06179898 | 3.369308 | 0.3089949 | 140.3878
8.32 | 0.2420409 | 0.06190055 | 3.379142 | 0.30950275 | 140.7976
8.34 | 0.2427057 | 0.06200211 | 3.388976 | 0.31001055 | 141.2073
8.36 | 0.2433705 | 0.06210368 | 3.398809 | 0.3105184 | 141.617
8.38 | 0.2440388 | 0.06221066 | 3.408602 | 0.3110533 | 142.0251
8.4 | 0.2447071 | 0.06231763 | 3.418394 | 0.31158815 | 142.4331
8.42 | 0.2453754 | 0.06242461 | 3.428186 | 0.31212305 | 142.8411
8.44 | 0.2460438 | 0.06253158 | 3.437979 | 0.3126579 | 143.249125
8.46 | 0.2467121 | 0.06263856 | 3.447771 | 0.3131928 | 143.657125
8.48 | 0.2473797 | 0.06274251 | 3.457494 | 0.31371255 | 144.06225
8.5 | 0.2480473 | 0.06284646 | 3.467218 | 0.3142323 | 144.4674
8.52 | 0.2487149 | 0.06295041 | 3.476941 | 0.31475205 | 144.8725
8.54 | 0.2493825 | 0.06305436 | 3.486664 | 0.3152718 | 145.2777
8.56 | 0.2500501 | 0.06315831 | 3.496387 | 0.31579155 | 145.6828
8.58 | 0.2507119 | 0.06327506 | 3.506124 | 0.3163753 | 146.0885
8.6 | 0.2513737 | 0.06339182 | 3.51586 | 0.3169591 | 146.4942
8.62 | 0.2520355 | 0.06350857 | 3.525596 | 0.31754285 | 146.8998
8.64 | 0.2526973 | 0.06362533 | 3.535332 | 0.31812665 | 147.3055
8.66 | 0.2533591 | 0.06374208 | 3.545068 | 0.3187104 | 147.7112
8.68 | 0.2540316 | 0.06385791 | 3.555072 | 0.31928955 | 148.128
8.7 | 0.2547041 | 0.06397373 | 3.565077 | 0.31986865 | 148.544875
8.72 | 0.2553766 | 0.06408956 | 3.575081 | 0.3204478 | 148.9617
8.74 | 0.2560491 | 0.06420539 | 3.585085 | 0.32102695 | 149.3785
8.76 | 0.2567216 | 0.06432121 | 3.595089 | 0.32160605 | 149.795375
8.78 | 0.2573855 | 0.06443353 | 3.605118 | 0.32216765 | 150.21325
8.8 | 0.2580495 | 0.06454585 | 3.615146 | 0.32272925 | 150.6311
8.82 | 0.2587134 | 0.06465817 | 3.625174 | 0.32329085 | 151.0489
8.84 | 0.2593774 | 0.06477049 | 3.635202 | 0.32385245 | 151.46675
8.86 | 0.2600414 | 0.06488281 | 3.64523 | 0.32441405 | 151.8846
8.88 | 0.2607073 | 0.06499889 | 3.655043 | 0.32499445 | 152.2935
8.9 | 0.2613732 | 0.06511498 | 3.664856 | 0.3255749 | 152.7023
8.92 | 0.2620392 | 0.06523106 | 3.674669 | 0.3261553 | 153.1112
8.94 | 0.2627051 | 0.06534715 | 3.684482 | 0.32673575 | 153.5201
8.96 | 0.2633711 | 0.06546323 | 3.694295 | 0.32731615 | 153.929
8.98 | 0.2640399 | 0.06557733 | 3.704127 | 0.32788665 | 154.338625
9 | 0.2647087 | 0.06569144 | 3.71396 | 0.3284572 | 154.7483
9.02 | 0.2653775 | 0.06580554 | 3.723792 | 0.3290277 | 155.158
9.04 | 0.2660463 | 0.06591964 | 3.733624 | 0.3295982 | 155.5677
9.06 | 0.266715 | 0.06603374 | 3.743457 | 0.3301687 | 155.977375
9.08 | 0.2673821 | 0.06616156 | 3.753373 | 0.3308078 | 156.3905
9.1 | 0.2680491 | 0.06628937 | 3.763289 | 0.33144685 | 156.8037
9.12 | 0.2687161 | 0.06641718 | 3.773206 | 0.3320859 | 157.2169
9.14 | 0.2693831 | 0.06654499 | 3.783122 | 0.33272495 | 157.6301
9.16 | 0.2700502 | 0.0666728 | 3.793038 | 0.333364 | 158.04325
9.18 | 0.2707165 | 0.06682614 | 3.802974 | 0.3341307 | 158.45725
9.2 | 0.2713828 | 0.06697949 | 3.812909 | 0.33489745 | 158.8712
9.22 | 0.2720491 | 0.06713283 | 3.822845 | 0.33566415 | 159.2852
9.24 | 0.2727154 | 0.06728617 | 3.83278 | 0.33643085 | 159.6992
9.26 | 0.2733817 | 0.06743951 | 3.842716 | 0.33719755 | 160.1132
9.28 | 0.2740448 | 0.06758525 | 3.852702 | 0.33792625 | 160.52925
9.3 | 0.274708 | 0.06773099 | 3.862688 | 0.33865495 | 160.9453
9.32 | 0.2753711 | 0.06787673 | 3.872674 | 0.33938365 | 161.3614
9.34 | 0.2760343 | 0.06802247 | 3.88266 | 0.34011235 | 161.7775
9.36 | 0.2766974 | 0.06816822 | 3.892646 | 0.3408411 | 162.1936
9.38 | 0.2773672 | 0.06830761 | 3.902644 | 0.34153805 | 162.6102
9.4 | 0.2780369 | 0.068447 | 3.912642 | 0.342235 | 163.02675
9.42 | 0.2787067 | 0.06858639 | 3.922639 | 0.34293195 | 163.4433
9.44 | 0.2793764 | 0.06872578 | 3.932637 | 0.3436289 | 163.859875
9.46 | 0.2800462 | 0.06886517 | 3.942635 | 0.34432585 | 164.2765
9.48 | 0.2807099 | 0.06900551 | 3.952526 | 0.34502755 | 164.6886
9.5 | 0.2813736 | 0.06914585 | 3.962418 | 0.34572925 | 165.10075
9.52 | 0.2820373 | 0.06928619 | 3.972309 | 0.34643095 | 165.512875
9.54 | 0.282701 | 0.06942653 | 3.982201 | 0.34713265 | 165.925
9.56 | 0.2833647 | 0.06956688 | 3.992093 | 0.3478344 | 166.3372
9.58 | 0.2840294 | 0.06972251 | 4.001917 | 0.34861255 | 166.7465
9.6 | 0.2846942 | 0.06987814 | 4.011741 | 0.3493907 | 167.155875
9.62 | 0.2853589 | 0.07003378 | 4.021566 | 0.3501689 | 167.56525
9.64 | 0.2860237 | 0.07018941 | 4.03139 | 0.35094705 | 167.9746
9.66 | 0.2866884 | 0.07034504 | 4.041214 | 0.3517252 | 168.3839
9.68 | 0.287358 | 0.07050034 | 4.051259 | 0.3525017 | 168.8025
9.7 | 0.2880275 | 0.07065563 | 4.061303 | 0.35327815 | 169.221
9.72 | 0.2886971 | 0.07081092 | 4.071348 | 0.3540546 | 169.6395
9.74 | 0.2893666 | 0.07096621 | 4.081392 | 0.35483105 | 170.058
9.76 | 0.2900362 | 0.0711215 | 4.091436 | 0.3556075 | 170.4765
9.78 | 0.2907045 | 0.07124292 | 4.101332 | 0.3562146 | 170.8888
9.8 | 0.2913728 | 0.07136434 | 4.111228 | 0.3568217 | 171.3012
9.82 | 0.2920411 | 0.07148576 | 4.121124 | 0.3574288 | 171.7135
9.84 | 0.2927094 | 0.07160718 | 4.13102 | 0.3580359 | 172.1258
9.86 | 0.2933777 | 0.07172859 | 4.140916 | 0.35864295 | 172.5382
9.88 | 0.2940443 | 0.07187363 | 4.1507 | 0.35936815 | 172.9458
9.9 | 0.2947108 | 0.07201866 | 4.160483 | 0.3600933 | 173.3535
9.92 | 0.2953774 | 0.0721637 | 4.170267 | 0.3608185 | 173.761125
9.94 | 0.296044 | 0.07230873 | 4.18005 | 0.36154365 | 174.16875
9.96 | 0.2967105 | 0.07245377 | 4.189834 | 0.36226885 | 174.5764
9.98 | 0.2973757 | 0.07262786 | 4.199758 | 0.3631393 | 174.9899
10 | 0.2980409 | 0.07280195 | 4.209682 | 0.36400975 | 175.4034
10.02 | 0.2987061 | 0.07297605 | 4.219606 | 0.36488025 | 175.8169
10.04 | 0.2993713 | 0.07315014 | 4.22953 | 0.3657507 | 176.2304
10.06 | 0.3000365 | 0.07332423 | 4.239454 | 0.36662115 | 176.6439
10.08 | 0.3007054 | 0.07349517 | 4.249378 | 0.36747585 | 177.0574
10.1 | 0.3013744 | 0.07366612 | 4.259302 | 0.3683306 | 177.4709
10.12 | 0.3020434 | 0.07383706 | 4.269227 | 0.3691853 | 177.8845
10.14 | 0.3027123 | 0.074008 | 4.279151 | 0.37004 | 178.298
10.16 | 0.3033813 | 0.07417894 | 4.289076 | 0.3708947 | 178.7115
10.18 | 0.3040451 | 0.074355 | 4.299013 | 0.371775 | 179.1255
10.2 | 0.3047089 | 0.07453105 | 4.30895 | 0.37265525 | 179.5396
10.22 | 0.3053728 | 0.0747071 | 4.318887 | 0.3735355 | 179.953625
10.24 | 0.3060366 | 0.07488316 | 4.328825 | 0.3744158 | 180.3677
10.26 | 0.3067004 | 0.07505921 | 4.338762 | 0.37529605 | 180.78175
10.28 | 0.3073686 | 0.07522669 | 4.348723 | 0.37613345 | 181.1968
10.3 | 0.3080368 | 0.07539416 | 4.358684 | 0.3769708 | 181.6118
10.32 | 0.308705 | 0.07556163 | 4.368645 | 0.37780815 | 182.026875
10.34 | 0.3093731 | 0.0757291 | 4.378606 | 0.3786455 | 182.4419
10.36 | 0.3100413 | 0.07589658 | 4.388567 | 0.3794829 | 182.857
10.38 | 0.3107046 | 0.07605887 | 4.398383 | 0.38029435 | 183.266
10.4 | 0.3113679 | 0.07622117 | 4.408199 | 0.38110585 | 183.675
10.42 | 0.3120312 | 0.07638347 | 4.418015 | 0.38191735 | 184.084
10.44 | 0.3126945 | 0.07654577 | 4.427831 | 0.38272885 | 184.493
10.46 | 0.3133579 | 0.07670806 | 4.437647 | 0.3835403 | 184.902
10.48 | 0.3140256 | 0.07688283 | 4.447513 | 0.38441415 | 185.313
10.5 | 0.3146952 | 0.07706323 | 4.457402 | 0.38531615 | 185.7251
10.52 | 0.3153649 | 0.07724363 | 4.46729 | 0.38621815 | 186.1371
10.54 | 0.3160345 | 0.07742403 | 4.477179 | 0.38712015 | 186.549125
10.56 | 0.3167041 | 0.07760443 | 4.487067 | 0.38802215 | 186.961125
10.58 | 0.3173734 | 0.07778163 | 4.497021 | 0.38890815 | 187.375875
10.6 | 0.3180424 | 0.07795561 | 4.50704 | 0.38977805 | 187.7933
10.62 | 0.3187114 | 0.0781296 | 4.517058 | 0.390648 | 188.21075
10.64 | 0.3193804 | 0.07830359 | 4.527077 | 0.39151795 | 188.6282
10.66 | 0.3200494 | 0.07847758 | 4.537095 | 0.3923879 | 189.045625
10.68 | 0.3207164 | 0.07864238 | 4.547116 | 0.3932119 | 189.4632
10.7 | 0.3213815 | 0.078798 | 4.557139 | 0.39399 | 189.8808
10.72 | 0.3220465 | 0.07895362 | 4.567161 | 0.3947681 | 190.298375
10.74 | 0.3227116 | 0.07910925 | 4.577184 | 0.39554625 | 190.716
10.76 | 0.3233767 | 0.07926487 | 4.587207 | 0.39632435 | 191.133625
10.78 | 0.3240403 | 0.07942585 | 4.597118 | 0.39712925 | 191.5466
10.8 | 0.3247024 | 0.0795922 | 4.606918 | 0.397961 | 191.9549
10.82 | 0.3253645 | 0.07975854 | 4.616718 | 0.3987927 | 192.36325
10.84 | 0.3260266 | 0.07992489 | 4.626518 | 0.39962445 | 192.7716
10.86 | 0.3266887 | 0.08009124 | 4.636318 | 0.4004562 | 193.1799
10.88 | 0.3273455 | 0.08025806 | 4.645995 | 0.4012903 | 193.583125
10.9 | 0.3279971 | 0.08042537 | 4.655549 | 0.40212685 | 193.9812
10.92 | 0.3286487 | 0.08059268 | 4.665103 | 0.4029634 | 194.3793
10.94 | 0.3293003 | 0.08075998 | 4.674657 | 0.4037999 | 194.777375
10.96 | 0.3299519 | 0.08092729 | 4.684211 | 0.40463645 | 195.1755
10.98 | 0.3306004 | 0.08108957 | 4.693635 | 0.40544785 | 195.568125
11 | 0.3312458 | 0.08124682 | 4.702928 | 0.4062341 | 195.9553
11.02 | 0.3318913 | 0.08140408 | 4.712221 | 0.4070204 | 196.3425
11.04 | 0.3325367 | 0.08156133 | 4.721514 | 0.40780665 | 196.72975
11.06 | 0.3331822 | 0.08171858 | 4.730807 | 0.4085929 | 197.117
11.08 | 0.3338257 | 0.08188041 | 4.740055 | 0.40940205 | 197.5023
11.1 | 0.3344674 | 0.08204683 | 4.749258 | 0.41023415 | 197.88575
11.12 | 0.3351091 | 0.08221325 | 4.758462 | 0.41106625 | 198.26925
11.14 | 0.3357508 | 0.08237967 | 4.767665 | 0.41189835 | 198.6527
11.16 | 0.3363925 | 0.08254609 | 4.776868 | 0.41273045 | 199.0362
11.18 | 0.3370316 | 0.08271389 | 4.786151 | 0.41356945 | 199.423
11.2 | 0.3376682 | 0.08288308 | 4.795515 | 0.4144154 | 199.813125
11.22 | 0.3383048 | 0.08305227 | 4.804878 | 0.41526135 | 200.20325
11.24 | 0.3389414 | 0.08322146 | 4.814242 | 0.4161073 | 200.5934
11.26 | 0.3395779 | 0.08339065 | 4.823605 | 0.41695325 | 200.9835
11.28 | 0.340209 | 0.08355897 | 4.832895 | 0.41779485 | 201.370625
11.3 | 0.3408344 | 0.08372643 | 4.842111 | 0.41863215 | 201.754625
11.32 | 0.3414599 | 0.08389388 | 4.851327 | 0.4194694 | 202.138625
11.34 | 0.3420854 | 0.08406134 | 4.860543 | 0.4203067 | 202.522625
11.36 | 0.3427109 | 0.0842288 | 4.869759 | 0.421144 | 202.906625
11.38 | 0.3433325 | 0.08439037 | 4.878829 | 0.42195185 | 203.2845
11.4 | 0.3439503 | 0.08454607 | 4.887751 | 0.42273035 | 203.6563
11.42 | 0.3445681 | 0.08470176 | 4.896674 | 0.4235088 | 204.0281
11.44 | 0.3451859 | 0.08485745 | 4.905597 | 0.42428725 | 204.399875
11.46 | 0.3458037 | 0.08501314 | 4.91452 | 0.4250657 | 204.7717
11.48 | 0.3464217 | 0.08516042 | 4.923374 | 0.4258021 | 205.1406
11.5 | 0.3470399 | 0.08529928 | 4.932158 | 0.4264964 | 205.5066
11.52 | 0.3476581 | 0.08543814 | 4.940943 | 0.4271907 | 205.872625
11.54 | 0.3482763 | 0.08557701 | 4.949727 | 0.42788505 | 206.238625
11.56 | 0.3488944 | 0.08571587 | 4.958512 | 0.42857935 | 206.6047
11.58 | 0.3495049 | 0.08586209 | 4.967263 | 0.42931045 | 206.9693
11.6 | 0.3501075 | 0.08601568 | 4.975979 | 0.4300784 | 207.3325
11.62 | 0.3507102 | 0.08616927 | 4.984696 | 0.43084635 | 207.6957
11.64 | 0.3513128 | 0.08632286 | 4.993412 | 0.4316143 | 208.0588
11.66 | 0.3519155 | 0.08647645 | 5.002129 | 0.43238225 | 208.422
11.68 | 0.3525185 | 0.08663146 | 5.010779 | 0.4331573 | 208.7825
11.7 | 0.3531219 | 0.08678789 | 5.019363 | 0.43393945 | 209.140125
11.72 | 0.3537253 | 0.08694433 | 5.027947 | 0.43472165 | 209.4978
11.74 | 0.3543287 | 0.08710076 | 5.036531 | 0.4355038 | 209.8555
11.76 | 0.3549321 | 0.08725719 | 5.045114 | 0.43628595 | 210.2131
11.78 | 0.3555315 | 0.08740914 | 5.053677 | 0.4370457 | 210.569875
11.8 | 0.3561269 | 0.08755661 | 5.062218 | 0.43778305 | 210.92575
11.82 | 0.3567224 | 0.08770408 | 5.070759 | 0.4385204 | 211.281625
11.84 | 0.3573178 | 0.08785156 | 5.0793 | 0.4392578 | 211.6375
11.86 | 0.3579132 | 0.08799903 | 5.087841 | 0.43999515 | 211.993375
11.88 | 0.3585041 | 0.08814819 | 5.096356 | 0.44074095 | 212.3482
11.9 | 0.3590904 | 0.08829904 | 5.104846 | 0.4414952 | 212.7019
11.92 | 0.3596767 | 0.0884499 | 5.113335 | 0.4422495 | 213.055625
11.94 | 0.3602631 | 0.08860075 | 5.121825 | 0.44300375 | 213.409375
11.96 | 0.3608494 | 0.08875161 | 5.130315 | 0.44375805 | 213.763125
11.98 | 0.3614326 | 0.08889845 | 5.138703 | 0.44449225 | 214.112625
12 | 0.3620127 | 0.08904128 | 5.146991 | 0.4452064 | 214.458
12.02 | 0.3625928 | 0.08918411 | 5.155278 | 0.44592055 | 214.80325
12.04 | 0.3631729 | 0.08932694 | 5.163565 | 0.4466347 | 215.1485
12.06 | 0.363753 | 0.08946977 | 5.171852 | 0.44734885 | 215.4938
12.08 | 0.3643299 | 0.08960467 | 5.180072 | 0.44802335 | 215.8363
12.1 | 0.3649035 | 0.08973165 | 5.188223 | 0.44865825 | 216.176
12.12 | 0.3654771 | 0.08985864 | 5.196375 | 0.4492932 | 216.515625
12.14 | 0.3660507 | 0.08998562 | 5.204527 | 0.4499281 | 216.8553
12.16 | 0.3666243 | 0.0901126 | 5.212678 | 0.450563 | 217.1949
12.18 | 0.3671952 | 0.09024114 | 5.220766 | 0.4512057 | 217.5319
12.2 | 0.3677636 | 0.09037124 | 5.22879 | 0.4518562 | 217.86625
12.22 | 0.3683319 | 0.09050133 | 5.236815 | 0.45250665 | 218.200625
12.24 | 0.3689002 | 0.09063143 | 5.244839 | 0.45315715 | 218.535
12.26 | 0.3694685 | 0.09076153 | 5.252863 | 0.45380765 | 218.8693
12.28 | 0.3700334 | 0.0908949 | 5.260913 | 0.4544745 | 219.2047
12.3 | 0.3705948 | 0.09103154 | 5.268988 | 0.4551577 | 219.5412
12.32 | 0.3711562 | 0.09116819 | 5.277063 | 0.45584095 | 219.877625
12.34 | 0.3717176 | 0.09130483 | 5.285138 | 0.45652415 | 220.2141
12.36 | 0.3722791 | 0.09144147 | 5.293213 | 0.45720735 | 220.5505
12.38 | 0.3728367 | 0.0915855 | 5.301179 | 0.4579275 | 220.8825
12.4 | 0.3733905 | 0.09173692 | 5.309036 | 0.4586846 | 221.2098
12.42 | 0.3739443 | 0.09188833 | 5.316894 | 0.45944165 | 221.53725
12.44 | 0.3744982 | 0.09203975 | 5.324751 | 0.46019875 | 221.864625
12.46 | 0.375052 | 0.09219116 | 5.332608 | 0.4609558 | 222.192
12.48 | 0.3756024 | 0.09234897 | 5.340378 | 0.46174485 | 222.51575
12.5 | 0.3761495 | 0.09251317 | 5.348061 | 0.46256585 | 222.835875
12.52 | 0.3766965 | 0.09267737 | 5.355744 | 0.46338685 | 223.156
12.54 | 0.3772436 | 0.09284157 | 5.363426 | 0.46420785 | 223.4761
12.56 | 0.3777907 | 0.09300577 | 5.371109 | 0.46502885 | 223.7962
12.58 | 0.3783355 | 0.09315683 | 5.378751 | 0.46578415 | 224.114625
12.6 | 0.3788782 | 0.09329475 | 5.386352 | 0.46647375 | 224.4313
12.62 | 0.3794209 | 0.09343267 | 5.393954 | 0.46716335 | 224.7481
12.64 | 0.3799636 | 0.09357059 | 5.401555 | 0.46785295 | 225.0648
12.66 | 0.3805063 | 0.0937085 | 5.409156 | 0.4685425 | 225.3815
12.68 | 0.3810445 | 0.09384633 | 5.416715 | 0.46923165 | 225.6965
12.7 | 0.3815782 | 0.09398407 | 5.424231 | 0.46992035 | 226.009625
12.72 | 0.382112 | 0.09412181 | 5.431747 | 0.47060905 | 226.3228
12.74 | 0.3826457 | 0.09425954 | 5.439262 | 0.4712977 | 226.6359
12.76 | 0.3831794 | 0.09439728 | 5.446778 | 0.4719864 | 226.9491
12.78 | 0.3837101 | 0.09453786 | 5.45421 | 0.4726893 | 227.25875
12.8 | 0.3842377 | 0.09468128 | 5.461557 | 0.4734064 | 227.564875
12.82 | 0.3847654 | 0.0948247 | 5.468904 | 0.4741235 | 227.871
12.84 | 0.385293 | 0.09496812 | 5.476251 | 0.4748406 | 228.177125
12.86 | 0.3858206 | 0.09511154 | 5.483598 | 0.4755577 | 228.48325
12.88 | 0.3863443 | 0.09525313 | 5.490929 | 0.47626565 | 228.7887
12.9 | 0.3868639 | 0.09539289 | 5.498242 | 0.47696445 | 229.0934
12.92 | 0.3873836 | 0.09553266 | 5.505555 | 0.4776633 | 229.398125
12.94 | 0.3879032 | 0.09567242 | 5.512869 | 0.4783621 | 229.702875
12.96 | 0.3884229 | 0.09581219 | 5.520182 | 0.47906095 | 230.0076
12.98 | 0.3889393 | 0.09596028 | 5.5274 | 0.4798014 | 230.3083
13 | 0.3894526 | 0.09611669 | 5.534522 | 0.48058345 | 230.6051
13.02 | 0.3899659 | 0.0962731 | 5.541645 | 0.4813655 | 230.901875
13.04 | 0.3904792 | 0.09642951 | 5.548767 | 0.48214755 | 231.198625
13.06 | 0.3909925 | 0.09658592 | 5.55589 | 0.4829296 | 231.4954
13.08 | 0.3915012 | 0.09674229 | 5.562945 | 0.48371145 | 231.789375
13.1 | 0.3920054 | 0.09689859 | 5.569933 | 0.48449295 | 232.0805
13.12 | 0.3925095 | 0.0970549 | 5.576922 | 0.4852745 | 232.37175
13.14 | 0.3930136 | 0.09721121 | 5.58391 | 0.48605605 | 232.6629
13.16 | 0.3935178 | 0.09736752 | 5.590899 | 0.4868376 | 232.954125
13.18 | 0.394021 | 0.09752079 | 5.597779 | 0.48760395 | 233.2408
13.2 | 0.3945233 | 0.09767103 | 5.60455 | 0.48835515 | 233.5229
13.22 | 0.3950255 | 0.09782127 | 5.611322 | 0.48910635 | 233.8051
13.24 | 0.3955278 | 0.09797151 | 5.618093 | 0.48985755 | 234.0872
13.26 | 0.3960301 | 0.09812175 | 5.624864 | 0.49060875 | 234.3693
13.28 | 0.3965281 | 0.09827699 | 5.631574 | 0.49138495 | 234.6489
13.3 | 0.3970218 | 0.09843724 | 5.638223 | 0.4921862 | 234.926
13.32 | 0.3975155 | 0.09859749 | 5.644872 | 0.49298745 | 235.203
13.34 | 0.3980092 | 0.09875774 | 5.651521 | 0.4937887 | 235.48
13.36 | 0.3985029 | 0.098918 | 5.65817 | 0.49459 | 235.7571
13.38 | 0.3989948 | 0.09907039 | 5.664818 | 0.49535195 | 236.0341
13.4 | 0.3994851 | 0.09921493 | 5.671464 | 0.49607465 | 236.311
13.42 | 0.3999753 | 0.09935948 | 5.67811 | 0.4967974 | 236.5879
13.44 | 0.4004655 | 0.09950402 | 5.684756 | 0.4975201 | 236.8648
13.46 | 0.4009558 | 0.09964856 | 5.691402 | 0.4982428 | 237.14175
13.48 | 0.4014419 | 0.09977878 | 5.698055 | 0.4988939 | 237.419
13.5 | 0.4019239 | 0.09989469 | 5.704716 | 0.49947345 | 237.6965
13.52 | 0.4024059 | 0.1000106 | 5.711378 | 0.500053 | 237.9741
13.54 | 0.4028879 | 0.1001265 | 5.718039 | 0.5006325 | 238.251625
13.56 | 0.4033699 | 0.1002424 | 5.7247 | 0.501212 | 238.5292
13.58 | 0.4038453 | 0.1003599 | 5.731314 | 0.5017995 | 238.80475
13.6 | 0.404314 | 0.100479 | 5.73788 | 0.502395 | 239.0783
13.62 | 0.4047827 | 0.1005982 | 5.744446 | 0.502991 | 239.3519
13.64 | 0.4052515 | 0.1007173 | 5.751013 | 0.5035865 | 239.6255
13.66 | 0.4057202 | 0.1008364 | 5.757579 | 0.504182 | 239.899125
13.68 | 0.4061895 | 0.100964 | 5.764054 | 0.50482 | 240.1689
13.7 | 0.4066595 | 0.1011 | 5.770439 | 0.5055 | 240.435
13.72 | 0.4071294 | 0.1012361 | 5.776824 | 0.5061805 | 240.701
13.74 | 0.4075993 | 0.1013721 | 5.783208 | 0.5068605 | 240.967
13.76 | 0.4080693 | 0.1015082 | 5.789593 | 0.507541 | 241.233
13.78 | 0.4085348 | 0.101641 | 5.795909 | 0.508205 | 241.4962
13.8 | 0.408996 | 0.1017706 | 5.802157 | 0.508853 | 241.7565
13.82 | 0.4094571 | 0.1019002 | 5.808404 | 0.509501 | 242.0168
13.84 | 0.4099182 | 0.1020298 | 5.814652 | 0.510149 | 242.2772
13.86 | 0.4103794 | 0.1021594 | 5.820899 | 0.510797 | 242.5375
13.88 | 0.4108355 | 0.1022835 | 5.827056 | 0.5114175 | 242.794
13.9 | 0.4112867 | 0.102402 | 5.833123 | 0.51201 | 243.0468
13.92 | 0.4117378 | 0.1025205 | 5.839189 | 0.5126025 | 243.2995
13.94 | 0.412189 | 0.102639 | 5.845255 | 0.513195 | 243.5523
13.96 | 0.4126401 | 0.1027575 | 5.851322 | 0.5137875 | 243.8051
13.98 | 0.413091 | 0.1028845 | 5.857358 | 0.5144225 | 244.0566
14 | 0.4135416 | 0.1030202 | 5.863365 | 0.515101 | 244.306875
14.02 | 0.4139922 | 0.1031558 | 5.869371 | 0.515779 | 244.557125
14.04 | 0.4144428 | 0.1032914 | 5.875378 | 0.516457 | 244.8074
14.06 | 0.4148934 | 0.103427 | 5.881384 | 0.517135 | 245.0577
14.08 | 0.4153404 | 0.1035636 | 5.887299 | 0.517818 | 245.304125
14.1 | 0.4157838 | 0.103701 | 5.893121 | 0.518505 | 245.5467
14.12 | 0.4162273 | 0.1038384 | 5.898944 | 0.519192 | 245.7893
14.14 | 0.4166707 | 0.1039758 | 5.904767 | 0.519879 | 246.032
14.16 | 0.4171142 | 0.1041133 | 5.91059 | 0.5205665 | 246.2746
14.18 | 0.4175501 | 0.1042406 | 5.916362 | 0.521203 | 246.5151
14.2 | 0.4179784 | 0.1043579 | 5.922084 | 0.5217895 | 246.7535
14.22 | 0.4184068 | 0.1044751 | 5.927807 | 0.5223755 | 246.992
14.24 | 0.4188352 | 0.1045924 | 5.933529 | 0.522962 | 247.230375
14.26 | 0.4192635 | 0.1047096 | 5.939251 | 0.523548 | 247.4688
14.28 | 0.4196939 | 0.1048279 | 5.94503 | 0.5241395 | 247.7096
14.3 | 0.4201261 | 0.1049473 | 5.950866 | 0.5247365 | 247.95275
14.32 | 0.4205583 | 0.1050668 | 5.956702 | 0.525334 | 248.1959
14.34 | 0.4209906 | 0.1051862 | 5.962538 | 0.525931 | 248.4391
14.36 | 0.4214228 | 0.1053056 | 5.968374 | 0.526528 | 248.68225
14.38 | 0.421848 | 0.1054253 | 5.974147 | 0.5271265 | 248.9228
14.4 | 0.4222661 | 0.1055453 | 5.979857 | 0.5277265 | 249.1607
14.42 | 0.4226842 | 0.1056653 | 5.985567 | 0.5283265 | 249.398625
14.44 | 0.4231023 | 0.1057853 | 5.991277 | 0.5289265 | 249.6365
14.46 | 0.4235204 | 0.1059053 | 5.996987 | 0.5295265 | 249.8745
14.48 | 0.4239378 | 0.1060288 | 6.002644 | 0.530144 | 250.1102
14.5 | 0.4243544 | 0.1061558 | 6.008249 | 0.530779 | 250.3437
14.52 | 0.4247711 | 0.1062829 | 6.013854 | 0.5314145 | 250.57725
14.54 | 0.4251878 | 0.1064099 | 6.019458 | 0.5320495 | 250.81075
14.56 | 0.4256045 | 0.1065369 | 6.025063 | 0.5326845 | 251.0443
14.58 | 0.4260152 | 0.1066651 | 6.030578 | 0.5333255 | 251.2741
14.6 | 0.4264201 | 0.1067945 | 6.036003 | 0.5339725 | 251.500125
14.62 | 0.4268249 | 0.1069238 | 6.041428 | 0.534619 | 251.7262
14.64 | 0.4272298 | 0.1070531 | 6.046853 | 0.5352655 | 251.9522
14.66 | 0.4276346 | 0.1071824 | 6.052279 | 0.535912 | 252.1783
14.68 | 0.4280376 | 0.1073242 | 6.057588 | 0.536621 | 252.3995
14.7 | 0.4284386 | 0.1074783 | 6.062782 | 0.5373915 | 252.6159
14.72 | 0.4288397 | 0.1076324 | 6.067976 | 0.538162 | 252.8323
14.74 | 0.4292408 | 0.1077866 | 6.07317 | 0.538933 | 253.04875
14.76 | 0.4296418 | 0.1079407 | 6.078364 | 0.5397035 | 253.2652
14.78 | 0.4300392 | 0.1080924 | 6.083533 | 0.540462 | 253.4805
14.8 | 0.4304328 | 0.1082416 | 6.088676 | 0.541208 | 253.6948
14.82 | 0.4308264 | 0.1083908 | 6.093819 | 0.541954 | 253.909125
14.84 | 0.43122 | 0.10854 | 6.098963 | 0.5427 | 254.1235
14.86 | 0.4316136 | 0.1086892 | 6.104106 | 0.543446 | 254.33775
14.88 | 0.4320041 | 0.1088335 | 6.109195 | 0.5441675 | 254.5498
14.9 | 0.4323916 | 0.1089729 | 6.114232 | 0.5448645 | 254.7597
14.92 | 0.4327791 | 0.1091123 | 6.119268 | 0.5455615 | 254.9695
14.94 | 0.4331666 | 0.1092517 | 6.124305 | 0.5462585 | 255.179375
14.96 | 0.4335541 | 0.1093911 | 6.129341 | 0.5469555 | 255.3892
14.98 | 0.4339372 | 0.1095228 | 6.134356 | 0.547614 | 255.5982
15 | 0.434316 | 0.109647 | 6.139349 | 0.548235 | 255.8062
15.02 | 0.4346947 | 0.1097712 | 6.144342 | 0.548856 | 256.01425
15.04 | 0.4350735 | 0.1098954 | 6.149335 | 0.549477 | 256.2223
15.06 | 0.4354523 | 0.1100196 | 6.154328 | 0.550098 | 256.4303
15.08 | 0.4358308 | 0.1101421 | 6.159251 | 0.5507105 | 256.6355
15.1 | 0.4362091 | 0.110263 | 6.164103 | 0.551315 | 256.837625
15.12 | 0.4365873 | 0.1103838 | 6.168955 | 0.551919 | 257.0398
15.14 | 0.4369656 | 0.1105046 | 6.173807 | 0.552523 | 257.242
15.16 | 0.4373439 | 0.1106255 | 6.178659 | 0.5531275 | 257.444125
15.18 | 0.4377163 | 0.1107492 | 6.183441 | 0.553746 | 257.643375
15.2 | 0.4380827 | 0.1108757 | 6.188153 | 0.5543785 | 257.8397
15.22 | 0.4384492 | 0.1110023 | 6.192865 | 0.5550115 | 258.036
15.24 | 0.4388156 | 0.1111288 | 6.197577 | 0.555644 | 258.232375
15.26 | 0.4391821 | 0.1112554 | 6.202289 | 0.556277 | 258.4287
15.28 | 0.4395461 | 0.1113774 | 6.206978 | 0.556887 | 258.6241
15.3 | 0.4399076 | 0.1114947 | 6.211644 | 0.5574735 | 258.8185
15.32 | 0.4402692 | 0.111612 | 6.216311 | 0.55806 | 259.013
15.34 | 0.4406308 | 0.1117294 | 6.220977 | 0.558647 | 259.207375
15.36 | 0.4409924 | 0.1118467 | 6.225643 | 0.5592335 | 259.4018
15.38 | 0.4413495 | 0.1119643 | 6.230269 | 0.5598215 | 259.5945
15.4 | 0.4417024 | 0.1120822 | 6.234855 | 0.560411 | 259.785625
15.42 | 0.4420552 | 0.1122 | 6.23944 | 0.561 | 259.9767
15.44 | 0.442408 | 0.1123179 | 6.244026 | 0.5615895 | 260.16775
15.46 | 0.4427608 | 0.1124358 | 6.248612 | 0.562179 | 260.3588
15.48 | 0.4431118 | 0.1125523 | 6.253175 | 0.5627615 | 260.549
15.5 | 0.4434609 | 0.1126676 | 6.257717 | 0.563338 | 260.7382
15.52 | 0.44381 | 0.1127829 | 6.262258 | 0.5639145 | 260.9274
15.54 | 0.4441591 | 0.1128982 | 6.2668 | 0.564491 | 261.1167
15.56 | 0.4445082 | 0.1130135 | 6.271341 | 0.5650675 | 261.305875
15.58 | 0.4448538 | 0.1131292 | 6.275792 | 0.565646 | 261.4913
15.6 | 0.445196 | 0.1132452 | 6.280152 | 0.566226 | 261.673
15.62 | 0.4455381 | 0.1133612 | 6.284513 | 0.566806 | 261.8547
15.64 | 0.4458803 | 0.1134773 | 6.288873 | 0.5673865 | 262.036375
15.66 | 0.4462224 | 0.1135933 | 6.293234 | 0.5679665 | 262.2181
15.68 | 0.4465586 | 0.1137101 | 6.297501 | 0.5685505 | 262.395875
15.7 | 0.446889 | 0.1138278 | 6.301675 | 0.569139 | 262.5698
15.72 | 0.4472193 | 0.1139455 | 6.30585 | 0.5697275 | 262.74375
15.74 | 0.4475497 | 0.1140631 | 6.310024 | 0.5703155 | 262.9177
15.76 | 0.44788 | 0.1141808 | 6.314198 | 0.570904 | 263.0916
15.78 | 0.4482092 | 0.1142946 | 6.318321 | 0.571473 | 263.263375
15.8 | 0.4485373 | 0.1144045 | 6.322393 | 0.5720225 | 263.433
15.82 | 0.4488653 | 0.1145145 | 6.326464 | 0.5725725 | 263.6027
15.84 | 0.4491934 | 0.1146244 | 6.330536 | 0.573122 | 263.7723
15.86 | 0.4495215 | 0.1147343 | 6.334608 | 0.5736715 | 263.942
15.88 | 0.4498443 | 0.1148438 | 6.338611 | 0.574219 | 264.1088
15.9 | 0.4501619 | 0.1149527 | 6.342546 | 0.5747635 | 264.27275
15.92 | 0.4504795 | 0.1150616 | 6.346482 | 0.575308 | 264.43675
15.94 | 0.4507971 | 0.1151705 | 6.350417 | 0.5758525 | 264.6007
15.96 | 0.4511147 | 0.1152794 | 6.354352 | 0.576397 | 264.7647
15.98 | 0.451431 | 0.1153876 | 6.358266 | 0.576938 | 264.92775
16 | 0.451746 | 0.1154953 | 6.362159 | 0.5774765 | 265.09
16.02 | 0.452061 | 0.115603 | 6.366052 | 0.578015 | 265.2522
16.04 | 0.452376 | 0.1157107 | 6.369946 | 0.5785535 | 265.4144
16.06 | 0.452691 | 0.1158184 | 6.373839 | 0.579092 | 265.576625
16.08 | 0.4530034 | 0.1159271 | 6.377695 | 0.5796355 | 265.7373
16.1 | 0.4533133 | 0.1160369 | 6.381515 | 0.5801845 | 265.8965
16.12 | 0.4536232 | 0.1161466 | 6.385335 | 0.580733 | 266.055625
16.14 | 0.453933 | 0.1162563 | 6.389155 | 0.5812815 | 266.2148
16.16 | 0.4542429 | 0.1163661 | 6.392975 | 0.5818305 | 266.374
16.18 | 0.4545476 | 0.1164775 | 6.396758 | 0.5823875 | 266.5316
16.2 | 0.4548472 | 0.1165905 | 6.400506 | 0.5829525 | 266.68775
16.22 | 0.4551467 | 0.1167035 | 6.404253 | 0.5835175 | 266.843875
16.24 | 0.4554463 | 0.1168166 | 6.408 | 0.584083 | 267
16.26 | 0.4557458 | 0.1169296 | 6.411747 | 0.584648 | 267.156125
16.28 | 0.4560426 | 0.1170365 | 6.415441 | 0.5851825 | 267.31
16.3 | 0.4563367 | 0.1171371 | 6.419082 | 0.5856855 | 267.46175
16.32 | 0.4566308 | 0.1172377 | 6.422723 | 0.5861885 | 267.6135
16.34 | 0.4569249 | 0.1173383 | 6.426364 | 0.5866915 | 267.7652
16.36 | 0.4572189 | 0.1174389 | 6.430005 | 0.5871945 | 267.916875
16.38 | 0.4575119 | 0.1175416 | 6.433564 | 0.587708 | 268.0652
16.4 | 0.4578038 | 0.1176465 | 6.437042 | 0.5882325 | 268.2101
16.42 | 0.4580957 | 0.1177514 | 6.44052 | 0.588757 | 268.355
16.44 | 0.4583876 | 0.1178563 | 6.443998 | 0.5892815 | 268.4999
16.46 | 0.4586794 | 0.1179612 | 6.447475 | 0.589806 | 268.6448
16.48 | 0.4589644 | 0.1180658 | 6.450896 | 0.590329 | 268.7873
16.5 | 0.4592425 | 0.1181701 | 6.454258 | 0.5908505 | 268.9274
16.52 | 0.4595205 | 0.1182743 | 6.45762 | 0.5913715 | 269.0675
16.54 | 0.4597986 | 0.1183786 | 6.460983 | 0.591893 | 269.207625
16.56 | 0.4600766 | 0.1184828 | 6.464345 | 0.592414 | 269.3477
16.58 | 0.4603529 | 0.1185798 | 6.467666 | 0.592899 | 269.4861
16.6 | 0.4606274 | 0.1186695 | 6.470946 | 0.5933475 | 269.62275
16.62 | 0.460902 | 0.1187592 | 6.474226 | 0.593796 | 269.7594
16.64 | 0.4611765 | 0.1188489 | 6.477506 | 0.5942445 | 269.8961
16.66 | 0.461451 | 0.1189386 | 6.480786 | 0.594693 | 270.03275
16.68 | 0.461723 | 0.1190256 | 6.484026 | 0.595128 | 270.16775
16.7 | 0.4619923 | 0.1191099 | 6.487225 | 0.5955495 | 270.301
16.72 | 0.4622617 | 0.1191943 | 6.490424 | 0.5959715 | 270.4343
16.74 | 0.4625311 | 0.1192786 | 6.493624 | 0.596393 | 270.5677
16.76 | 0.4628005 | 0.1193629 | 6.496823 | 0.5968145 | 270.701
16.78 | 0.4630634 | 0.1194532 | 6.499979 | 0.597266 | 270.8325
16.8 | 0.46332 | 0.1195493 | 6.503091 | 0.5977465 | 270.962125
16.82 | 0.4635765 | 0.1196455 | 6.506203 | 0.5982275 | 271.0918
16.84 | 0.4638331 | 0.1197416 | 6.509315 | 0.598708 | 271.2215
16.86 | 0.4640896 | 0.1198378 | 6.512428 | 0.599189 | 271.3512
16.88 | 0.4643459 | 0.1199308 | 6.515514 | 0.599654 | 271.47975
16.9 | 0.464602 | 0.1200207 | 6.518575 | 0.6001035 | 271.6073
16.92 | 0.4648581 | 0.1201106 | 6.521636 | 0.600553 | 271.7348
16.94 | 0.4651141 | 0.1202005 | 6.524696 | 0.6010025 | 271.8623
16.96 | 0.4653702 | 0.1202904 | 6.527757 | 0.601452 | 271.989875
16.98 | 0.4656208 | 0.1203711 | 6.530728 | 0.6018555 | 272.1137
17 | 0.4658658 | 0.1204426 | 6.533609 | 0.602213 | 272.2337
17.02 | 0.4661108 | 0.1205141 | 6.53649 | 0.6025705 | 272.35375
17.04 | 0.4663558 | 0.1205856 | 6.53937 | 0.602928 | 272.47375
17.06 | 0.4666008 | 0.1206571 | 6.542251 | 0.6032855 | 272.5938
17.08 | 0.4668425 | 0.1207347 | 6.545087 | 0.6036735 | 272.712
17.1 | 0.4670809 | 0.1208185 | 6.547877 | 0.6040925 | 272.8282
17.12 | 0.4673194 | 0.1209023 | 6.550668 | 0.6045115 | 272.9445
17.14 | 0.4675578 | 0.1209861 | 6.553459 | 0.6049305 | 273.0608
17.16 | 0.4677962 | 0.1210699 | 6.55625 | 0.6053495 | 273.1771
17.18 | 0.4680344 | 0.1211598 | 6.55901 | 0.605799 | 273.2921
17.2 | 0.4682724 | 0.1212557 | 6.56174 | 0.6062785 | 273.4058
17.22 | 0.4685103 | 0.1213516 | 6.56447 | 0.606758 | 273.5196
17.24 | 0.4687483 | 0.1214476 | 6.567201 | 0.607238 | 273.633375
17.26 | 0.4689862 | 0.1215435 | 6.569931 | 0.6077175 | 273.747125
17.28 | 0.4692178 | 0.121633 | 6.572574 | 0.608165 | 273.85725
17.3 | 0.4694432 | 0.121716 | 6.57513 | 0.60858 | 273.96375
17.32 | 0.4696685 | 0.121799 | 6.577685 | 0.608995 | 274.0702
17.34 | 0.4698938 | 0.1218821 | 6.580241 | 0.6094105 | 274.1767
17.36 | 0.4701191 | 0.1219651 | 6.582797 | 0.6098255 | 274.2832
17.38 | 0.4703429 | 0.1220404 | 6.58535 | 0.610202 | 274.3896
17.4 | 0.4705652 | 0.1221078 | 6.5879 | 0.610539 | 274.4958
17.42 | 0.4707876 | 0.1221753 | 6.59045 | 0.6108765 | 274.6021
17.44 | 0.4710099 | 0.1222427 | 6.593 | 0.6112135 | 274.7083
17.46 | 0.4712322 | 0.1223102 | 6.59555 | 0.611551 | 274.8146
17.48 | 0.471451 | 0.1223824 | 6.598012 | 0.611912 | 274.9172
17.5 | 0.4716661 | 0.1224593 | 6.600386 | 0.6122965 | 275.0161
17.52 | 0.4718813 | 0.1225363 | 6.60276 | 0.6126815 | 275.115
17.54 | 0.4720965 | 0.1226132 | 6.605133 | 0.613066 | 275.213875
17.56 | 0.4723116 | 0.1226901 | 6.607507 | 0.6134505 | 275.3128
17.58 | 0.4725235 | 0.1227652 | 6.609839 | 0.613826 | 275.41
17.6 | 0.4727321 | 0.1228384 | 6.61213 | 0.614192 | 275.5054
17.62 | 0.4729407 | 0.1229115 | 6.61442 | 0.6145575 | 275.6008
17.64 | 0.4731494 | 0.1229847 | 6.616711 | 0.6149235 | 275.6963
17.66 | 0.473358 | 0.1230579 | 6.619001 | 0.6152895 | 275.7917
17.68 | 0.4735611 | 0.1231262 | 6.62126 | 0.615631 | 275.8858
17.7 | 0.4737586 | 0.1231898 | 6.623487 | 0.615949 | 275.978625
17.72 | 0.4739561 | 0.1232533 | 6.625714 | 0.6162665 | 276.0714
17.74 | 0.4741537 | 0.1233169 | 6.627941 | 0.6165845 | 276.1642
17.76 | 0.4743512 | 0.1233804 | 6.630168 | 0.616902 | 276.257
17.78 | 0.474549 | 0.1234476 | 6.632343 | 0.617238 | 276.347625
17.8 | 0.4747469 | 0.1235183 | 6.634466 | 0.6175915 | 276.4361
17.82 | 0.4749449 | 0.1235891 | 6.636589 | 0.6179455 | 276.5245
17.84 | 0.4751429 | 0.1236599 | 6.638712 | 0.6182995 | 276.613
17.86 | 0.4753408 | 0.1237307 | 6.640835 | 0.6186535 | 276.7015
17.88 | 0.475533 | 0.1237935 | 6.642909 | 0.6189675 | 276.787875
17.9 | 0.4757193 | 0.1238483 | 6.644935 | 0.6192415 | 276.8723
17.92 | 0.4759057 | 0.1239031 | 6.64696 | 0.6195155 | 276.9567
17.94 | 0.476092 | 0.123958 | 6.648985 | 0.61979 | 277.041
17.96 | 0.4762783 | 0.1240128 | 6.651011 | 0.620064 | 277.1255
17.98 | 0.4764639 | 0.1240692 | 6.65298 | 0.620346 | 277.2075
18 | 0.4766486 | 0.1241272 | 6.654894 | 0.620636 | 277.28725
18.02 | 0.4768333 | 0.1241851 | 6.656807 | 0.6209255 | 277.367
18.04 | 0.477018 | 0.1242431 | 6.658721 | 0.6212155 | 277.4467
18.06 | 0.4772027 | 0.124301 | 6.660635 | 0.621505 | 277.5265
18.08 | 0.4773814 | 0.1243786 | 6.662491 | 0.621893 | 277.6038
18.1 | 0.4775539 | 0.1244758 | 6.66429 | 0.622379 | 277.67875
18.12 | 0.4777265 | 0.1245731 | 6.666089 | 0.6228655 | 277.7537
18.14 | 0.477899 | 0.1246703 | 6.667888 | 0.6233515 | 277.8287
18.16 | 0.4780715 | 0.1247675 | 6.669687 | 0.6238375 | 277.903625
18.18 | 0.4782412 | 0.1248579 | 6.671418 | 0.6242895 | 277.97575
18.2 | 0.4784079 | 0.1249414 | 6.673081 | 0.624707 | 278.045
18.22 | 0.4785746 | 0.125025 | 6.674744 | 0.625125 | 278.1143
18.24 | 0.4787414 | 0.1251085 | 6.676408 | 0.6255425 | 278.1837
18.26 | 0.4789081 | 0.1251921 | 6.678071 | 0.6259605 | 278.253
18.28 | 0.4790717 | 0.1252689 | 6.679678 | 0.6263445 | 278.3199
18.3 | 0.4792321 | 0.125339 | 6.681229 | 0.626695 | 278.3845
18.32 | 0.4793926 | 0.1254092 | 6.68278 | 0.627046 | 278.4492
18.34 | 0.479553 | 0.1254793 | 6.68433 | 0.6273965 | 278.51375
18.36 | 0.4797134 | 0.1255494 | 6.685881 | 0.627747 | 278.578375
18.38 | 0.4798684 | 0.1256239 | 6.687375 | 0.6281195 | 278.640625
18.4 | 0.480018 | 0.1257027 | 6.688811 | 0.6285135 | 278.7005
18.42 | 0.4801676 | 0.1257815 | 6.690247 | 0.6289075 | 278.7603
18.44 | 0.4803171 | 0.1258603 | 6.691683 | 0.6293015 | 278.820125
18.46 | 0.4804667 | 0.1259391 | 6.693118 | 0.6296955 | 278.8799
18.48 | 0.4806186 | 0.1260125 | 6.694533 | 0.6300625 | 278.938875
18.5 | 0.4807729 | 0.1260803 | 6.695925 | 0.6304015 | 278.996875
18.52 | 0.4809272 | 0.1261481 | 6.697317 | 0.6307405 | 279.054875
18.54 | 0.4810816 | 0.1262159 | 6.69871 | 0.6310795 | 279.1129
18.56 | 0.4812359 | 0.1262837 | 6.700102 | 0.6314185 | 279.1709
18.58 | 0.4813819 | 0.1263467 | 6.701448 | 0.6317335 | 279.227
18.6 | 0.4815196 | 0.1264048 | 6.702747 | 0.632024 | 279.281125
18.62 | 0.4816574 | 0.1264629 | 6.704046 | 0.6323145 | 279.33525
18.64 | 0.4817951 | 0.126521 | 6.705345 | 0.632605 | 279.389375
18.66 | 0.4819328 | 0.1265791 | 6.706644 | 0.6328955 | 279.4435
18.68 | 0.4820692 | 0.1266329 | 6.707899 | 0.6331645 | 279.4958
18.7 | 0.4822044 | 0.1266824 | 6.709112 | 0.633412 | 279.5463
18.72 | 0.4823395 | 0.126732 | 6.710325 | 0.63366 | 279.596875
18.74 | 0.4824747 | 0.1267815 | 6.711538 | 0.6339075 | 279.6474
18.76 | 0.4826098 | 0.1268311 | 6.712751 | 0.6341555 | 279.698
18.78 | 0.4827412 | 0.1268874 | 6.713927 | 0.634437 | 279.747
18.8 | 0.4828689 | 0.1269506 | 6.715067 | 0.634753 | 279.7945
18.82 | 0.4829966 | 0.1270138 | 6.716207 | 0.635069 | 279.842
18.84 | 0.4831244 | 0.1270769 | 6.717347 | 0.6353845 | 279.8895
18.86 | 0.4832521 | 0.1271401 | 6.718487 | 0.6357005 | 279.937
18.88 | 0.4833774 | 0.1272062 | 6.719585 | 0.636031 | 279.9827
18.9 | 0.4835004 | 0.1272753 | 6.720642 | 0.6363765 | 280.02675
18.92 | 0.4836234 | 0.1273444 | 6.721699 | 0.636722 | 280.0708
18.94 | 0.4837464 | 0.1274135 | 6.722756 | 0.6370675 | 280.1148
18.96 | 0.4838694 | 0.1274826 | 6.723812 | 0.637413 | 280.1588
18.98 | 0.4839864 | 0.1275431 | 6.724817 | 0.6377155 | 280.2007
19 | 0.4840976 | 0.127595 | 6.725771 | 0.637975 | 280.2405
19.02 | 0.4842088 | 0.1276468 | 6.726724 | 0.638234 | 280.2802
19.04 | 0.48432 | 0.1276987 | 6.727677 | 0.6384935 | 280.319875
19.06 | 0.4844311 | 0.1277505 | 6.728631 | 0.6387525 | 280.359625
19.08 | 0.4845414 | 0.1277973 | 6.729556 | 0.6389865 | 280.3982
19.1 | 0.4846506 | 0.127839 | 6.730452 | 0.639195 | 280.4355
19.12 | 0.4847599 | 0.1278807 | 6.731348 | 0.6394035 | 280.4728
19.14 | 0.4848691 | 0.1279224 | 6.732245 | 0.639612 | 280.5102
19.16 | 0.4849784 | 0.1279641 | 6.733141 | 0.6398205 | 280.5475
19.18 | 0.4850831 | 0.1280103 | 6.734002 | 0.6400515 | 280.5834
19.2 | 0.4851832 | 0.1280611 | 6.734826 | 0.6403055 | 280.61775
19.22 | 0.4852833 | 0.1281119 | 6.735651 | 0.6405595 | 280.652125
19.24 | 0.4853834 | 0.1281627 | 6.736475 | 0.6408135 | 280.6865
19.26 | 0.4854836 | 0.1282135 | 6.7373 | 0.6410675 | 280.7208
19.28 | 0.4855791 | 0.1282726 | 6.738046 | 0.641363 | 280.7519
19.3 | 0.48567 | 0.1283401 | 6.738713 | 0.6417005 | 280.7797
19.32 | 0.485761 | 0.1284076 | 6.73938 | 0.642038 | 280.8075
19.34 | 0.4858519 | 0.1284751 | 6.740048 | 0.6423755 | 280.8353
19.36 | 0.4859429 | 0.1285426 | 6.740715 | 0.642713 | 280.863125
19.38 | 0.4860329 | 0.1286068 | 6.741353 | 0.643034 | 280.8897
19.4 | 0.4861219 | 0.1286676 | 6.741962 | 0.643338 | 280.9151
19.42 | 0.486211 | 0.1287285 | 6.742571 | 0.6436425 | 280.9405
19.44 | 0.4863 | 0.1287894 | 6.74318 | 0.643947 | 280.9658
19.46 | 0.4863891 | 0.1288503 | 6.743789 | 0.6442515 | 280.9912
19.48 | 0.4864742 | 0.1289029 | 6.744347 | 0.6445145 | 281.0145
19.5 | 0.4865555 | 0.1289473 | 6.744855 | 0.6447365 | 281.035625
19.52 | 0.4866368 | 0.1289918 | 6.745362 | 0.644959 | 281.05675
19.54 | 0.486718 | 0.1290362 | 6.745869 | 0.645181 | 281.077875
19.56 | 0.4867993 | 0.1290806 | 6.746376 | 0.645403 | 281.099
19.58 | 0.4868769 | 0.1291146 | 6.746839 | 0.645573 | 281.1183
19.6 | 0.4869508 | 0.1291383 | 6.747259 | 0.6456915 | 281.1358
19.62 | 0.4870248 | 0.129162 | 6.747678 | 0.64581 | 281.15325
19.64 | 0.4870987 | 0.1291857 | 6.748097 | 0.6459285 | 281.1707
19.66 | 0.4871726 | 0.1292094 | 6.748516 | 0.646047 | 281.1882
19.68 | 0.4872446 | 0.1292306 | 6.748886 | 0.646153 | 281.2036
19.7 | 0.4873146 | 0.1292491 | 6.749206 | 0.6462455 | 281.2169
19.72 | 0.4873846 | 0.1292677 | 6.749526 | 0.6463385 | 281.23025
19.74 | 0.4874546 | 0.1292863 | 6.749846 | 0.6464315 | 281.2436
19.76 | 0.4875246 | 0.1293049 | 6.750166 | 0.6465245 | 281.2569
19.78 | 0.4875877 | 0.1293359 | 6.750408 | 0.6466795 | 281.267
19.8 | 0.4876437 | 0.1293793 | 6.750572 | 0.6468965 | 281.2738
19.82 | 0.4876998 | 0.1294227 | 6.750736 | 0.6471135 | 281.2807
19.84 | 0.4877559 | 0.1294661 | 6.7509 | 0.6473305 | 281.2875
19.86 | 0.487812 | 0.1295095 | 6.751064 | 0.6475475 | 281.2943
19.88 | 0.4878691 | 0.1295584 | 6.751236 | 0.647792 | 281.3015
19.9 | 0.4879272 | 0.1296126 | 6.751415 | 0.648063 | 281.309
19.92 | 0.4879853 | 0.1296668 | 6.751593 | 0.648334 | 281.316375
19.94 | 0.4880434 | 0.129721 | 6.751772 | 0.648605 | 281.3238
19.96 | 0.4881015 | 0.1297753 | 6.751951 | 0.6488765 | 281.3313
19.98 | 0.4881531 | 0.1298273 | 6.752027 | 0.6491365 | 281.3345
20 | 0.4881981 | 0.1298771 | 6.752002 | 0.6493855 | 281.3334
20.02 | 0.4882431 | 0.1299269 | 6.751977 | 0.6496345 | 281.332375
20.04 | 0.4882881 | 0.1299768 | 6.751952 | 0.649884 | 281.3313
20.06 | 0.4883331 | 0.1300266 | 6.751927 | 0.650133 | 281.3303
20.08 | 0.4883775 | 0.1300751 | 6.751889 | 0.6503755 | 281.3287
20.1 | 0.4884212 | 0.1301223 | 6.751837 | 0.6506115 | 281.3265
20.12 | 0.488465 | 0.1301696 | 6.751786 | 0.650848 | 281.3244
20.14 | 0.4885087 | 0.1302168 | 6.751734 | 0.651084 | 281.32225
20.16 | 0.4885524 | 0.130264 | 6.751683 | 0.65132 | 281.320125
20.18 | 0.4885908 | 0.1303067 | 6.75158 | 0.6515335 | 281.3158
20.2 | 0.4886238 | 0.1303449 | 6.751425 | 0.6517245 | 281.309375
20.22 | 0.4886568 | 0.1303831 | 6.75127 | 0.6519155 | 281.3029
20.24 | 0.4886897 | 0.1304212 | 6.751115 | 0.652106 | 281.2965
20.26 | 0.4887227 | 0.1304594 | 6.75096 | 0.652297 | 281.29
20.28 | 0.4887528 | 0.130494 | 6.750774 | 0.65247 | 281.28225
20.3 | 0.48878 | 0.1305249 | 6.750557 | 0.6526245 | 281.2732
20.32 | 0.4888072 | 0.1305559 | 6.750341 | 0.6527795 | 281.2642
20.34 | 0.4888345 | 0.1305869 | 6.750124 | 0.6529345 | 281.2552
20.36 | 0.4888617 | 0.1306178 | 6.749907 | 0.653089 | 281.246125
20.38 | 0.4888861 | 0.1306435 | 6.749622 | 0.6532175 | 281.23425
20.4 | 0.4889077 | 0.1306639 | 6.749268 | 0.6533195 | 281.2195
20.42 | 0.4889293 | 0.1306844 | 6.748914 | 0.653422 | 281.20475
20.44 | 0.4889509 | 0.1307048 | 6.748561 | 0.653524 | 281.19
20.46 | 0.4889724 | 0.1307252 | 6.748207 | 0.653626 | 281.1753
20.48 | 0.4889913 | 0.1307489 | 6.747833 | 0.6537445 | 281.1597
20.5 | 0.4890073 | 0.1307759 | 6.74744 | 0.6538795 | 281.1433
20.52 | 0.4890233 | 0.130803 | 6.747046 | 0.654015 | 281.1269
20.54 | 0.4890394 | 0.13083 | 6.746653 | 0.65415 | 281.1105
20.56 | 0.4890554 | 0.130857 | 6.746259 | 0.654285 | 281.094125
20.58 | 0.4890665 | 0.1308821 | 6.745808 | 0.6544105 | 281.0753
20.6 | 0.4890726 | 0.1309052 | 6.745298 | 0.654526 | 281.0541
20.62 | 0.4890787 | 0.1309282 | 6.744788 | 0.654641 | 281.0328
20.64 | 0.4890848 | 0.1309513 | 6.744278 | 0.6547565 | 281.0116
20.66 | 0.4890909 | 0.1309744 | 6.743768 | 0.654872 | 280.9903
20.68 | 0.489095 | 0.1309965 | 6.743234 | 0.6549825 | 280.9681
20.7 | 0.489097 | 0.1310175 | 6.742678 | 0.6550875 | 280.9449
20.72 | 0.489099 | 0.1310385 | 6.742121 | 0.6551925 | 280.9217
20.74 | 0.489101 | 0.1310595 | 6.741565 | 0.6552975 | 280.8985
20.76 | 0.4891031 | 0.1310805 | 6.741008 | 0.6554025 | 280.8753
20.78 | 0.4891041 | 0.1311029 | 6.740437 | 0.6555145 | 280.8515
20.8 | 0.4891042 | 0.1311267 | 6.739852 | 0.6556335 | 280.8272
20.82 | 0.4891043 | 0.1311506 | 6.739266 | 0.655753 | 280.80275
20.84 | 0.4891044 | 0.1311744 | 6.73868 | 0.655872 | 280.7783
20.86 | 0.4891045 | 0.1311982 | 6.738095 | 0.655991 | 280.754
20.88 | 0.4891045 | 0.1312211 | 6.737523 | 0.6561055 | 280.730125
20.9 | 0.4891045 | 0.1312429 | 6.736966 | 0.6562145 | 280.7069
20.92 | 0.4891044 | 0.1312648 | 6.736408 | 0.656324 | 280.6837
20.94 | 0.4891044 | 0.1312867 | 6.735851 | 0.6564335 | 280.6605
20.96 | 0.4891043 | 0.1313085 | 6.735293 | 0.6565425 | 280.6372
20.98 | 0.4891043 | 0.1313303 | 6.73474 | 0.6566515 | 280.6142
21 | 0.4891044 | 0.1313521 | 6.73419 | 0.6567605 | 280.59125
21.02 | 0.4891045 | 0.1313738 | 6.73364 | 0.656869 | 280.5683
21.04 | 0.4891046 | 0.1313955 | 6.73309 | 0.6569775 | 280.5454
21.06 | 0.4891047 | 0.1314173 | 6.732541 | 0.6570865 | 280.5225
21.08 | 0.4891051 | 0.1314377 | 6.732 | 0.6571885 | 280.5
21.1 | 0.4891058 | 0.1314567 | 6.731468 | 0.6572835 | 280.4778
21.12 | 0.4891066 | 0.1314757 | 6.730937 | 0.6573785 | 280.4557
21.14 | 0.4891073 | 0.1314948 | 6.730405 | 0.657474 | 280.4335
21.16 | 0.489108 | 0.1315138 | 6.729874 | 0.657569 | 280.4114
21.18 | 0.4891084 | 0.1315302 | 6.729359 | 0.657651 | 280.39
21.2 | 0.4891084 | 0.131544 | 6.72886 | 0.65772 | 280.3692
21.22 | 0.4891085 | 0.1315578 | 6.728361 | 0.657789 | 280.348375
21.24 | 0.4891086 | 0.1315716 | 6.727862 | 0.657858 | 280.3276
21.26 | 0.4891086 | 0.1315854 | 6.727364 | 0.657927 | 280.3068
21.28 | 0.4891089 | 0.1316005 | 6.726873 | 0.6580025 | 280.286375
21.3 | 0.4891092 | 0.1316169 | 6.726391 | 0.6580845 | 280.2663
21.32 | 0.4891095 | 0.1316332 | 6.725908 | 0.658166 | 280.2462
21.34 | 0.4891099 | 0.1316496 | 6.725426 | 0.658248 | 280.2261
21.36 | 0.4891102 | 0.131666 | 6.724943 | 0.65833 | 280.206
21.38 | 0.4891107 | 0.1316848 | 6.724469 | 0.658424 | 280.1862
21.4 | 0.4891114 | 0.1317061 | 6.724003 | 0.6585305 | 280.1668
21.42 | 0.4891121 | 0.1317273 | 6.723537 | 0.6586365 | 280.147375
21.44 | 0.4891128 | 0.1317486 | 6.72307 | 0.658743 | 280.1279
21.46 | 0.4891135 | 0.1317699 | 6.722604 | 0.6588495 | 280.1085
21.48 | 0.4891138 | 0.1317911 | 6.722142 | 0.6589555 | 280.08925
21.5 | 0.4891137 | 0.1318121 | 6.721683 | 0.6590605 | 280.070125
21.52 | 0.4891137 | 0.1318332 | 6.721225 | 0.659166 | 280.051
21.54 | 0.4891136 | 0.1318542 | 6.720766 | 0.659271 | 280.0319
21.56 | 0.4891135 | 0.1318753 | 6.720307 | 0.6593765 | 280.0128
21.58 | 0.4891138 | 0.1318953 | 6.719859 | 0.6594765 | 279.994125
21.6 | 0.4891144 | 0.1319142 | 6.719422 | 0.659571 | 279.9759
21.62 | 0.4891149 | 0.1319332 | 6.718984 | 0.659666 | 279.9577
21.64 | 0.4891155 | 0.1319521 | 6.718546 | 0.6597605 | 279.9394
21.66 | 0.489116 | 0.131971 | 6.718108 | 0.659855 | 279.9212
21.68 | 0.4891164 | 0.1319892 | 6.71768 | 0.659946 | 279.9033
21.7 | 0.4891167 | 0.1320065 | 6.717262 | 0.6600325 | 279.8859
21.72 | 0.4891169 | 0.1320238 | 6.716843 | 0.660119 | 279.8685
21.74 | 0.4891172 | 0.1320411 | 6.716424 | 0.6602055 | 279.851
21.76 | 0.4891176 | 0.1320615 | 6.715999 | 0.6603075 | 279.8333
21.78 | 0.489118 | 0.132082 | 6.715574 | 0.66041 | 279.8156
21.8 | 0.4891184 | 0.1321024 | 6.715149 | 0.660512 | 279.797875
21.82 | 0.4891188 | 0.1321229 | 6.714724 | 0.6606145 | 279.7802
21.84 | 0.4891191 | 0.1321433 | 6.714299 | 0.6607165 | 279.7625
21.86 | 0.4891192 | 0.1321544 | 6.713915 | 0.660772 | 279.7465
21.88 | 0.4891193 | 0.1321655 | 6.713531 | 0.6608275 | 279.7305
21.9 | 0.4891194 | 0.1321765 | 6.713146 | 0.6608825 | 279.7144
21.92 | 0.4891195 | 0.1321876 | 6.712762 | 0.660938 | 279.6984
21.94 | 0.4891196 | 0.1321987 | 6.712378 | 0.6609935 | 279.6824
21.96 | 0.4891201 | 0.1321973 | 6.711998 | 0.6609865 | 279.6666
21.98 | 0.4891206 | 0.1321959 | 6.711617 | 0.6609795 | 279.6507
22 | 0.4891211 | 0.1321944 | 6.711237 | 0.660972 | 279.634875
22.02 | 0.4891216 | 0.132193 | 6.710856 | 0.660965 | 279.619
22.04 | 0.4891221 | 0.1321916 | 6.710476 | 0.660958 | 279.6032
22.06 | 0.4891239 | 0.132198 | 6.710125 | 0.66099 | 279.5885
22.08 | 0.4891257 | 0.1322044 | 6.709773 | 0.661022 | 279.573875
22.1 | 0.4891274 | 0.1322108 | 6.709422 | 0.661054 | 279.55925
22.12 | 0.4891292 | 0.1322172 | 6.70907 | 0.661086 | 279.5446
22.14 | 0.4891309 | 0.1322236 | 6.708719 | 0.661118 | 279.53
22.16 | 0.4891592 | 0.1322393 | 6.708639 | 0.6611965 | 279.526625
22.18 | 0.4891875 | 0.132255 | 6.708559 | 0.661275 | 279.5233
22.2 | 0.4892158 | 0.1322706 | 6.708479 | 0.661353 | 279.52
22.22 | 0.489244 | 0.1322863 | 6.7084 | 0.6614315 | 279.5167
22.24 | 0.4892723 | 0.132302 | 6.70832 | 0.66151 | 279.5133
22.26 | 0.4893447 | 0.132316 | 6.708955 | 0.66158 | 279.5398
22.28 | 0.4894171 | 0.13233 | 6.709591 | 0.66165 | 279.5663
22.3 | 0.4894895 | 0.132344 | 6.710226 | 0.66172 | 279.59275
22.32 | 0.4895619 | 0.132358 | 6.710861 | 0.66179 | 279.6192
22.34 | 0.4896343 | 0.132372 | 6.711497 | 0.66186 | 279.6457
22.36 | 0.489738 | 0.1323824 | 6.712711 | 0.661912 | 279.6963
22.38 | 0.4898417 | 0.1323928 | 6.713925 | 0.661964 | 279.746875
22.4 | 0.4899453 | 0.1324032 | 6.71514 | 0.662016 | 279.7975
22.42 | 0.490049 | 0.1324136 | 6.716354 | 0.662068 | 279.8481
22.44 | 0.4901527 | 0.132424 | 6.717569 | 0.66212 | 279.8987
22.46 | 0.4902962 | 0.1324411 | 6.719649 | 0.6622055 | 279.985375
22.48 | 0.4904396 | 0.1324582 | 6.721729 | 0.662291 | 280.072
22.5 | 0.4905831 | 0.1324752 | 6.723809 | 0.662376 | 280.1587
22.52 | 0.4907265 | 0.1324923 | 6.725889 | 0.6624615 | 280.245375
22.54 | 0.49087 | 0.1325094 | 6.727969 | 0.662547 | 280.332
22.56 | 0.491048 | 0.1325436 | 6.731176 | 0.662718 | 280.4657
22.58 | 0.491226 | 0.1325779 | 6.734383 | 0.6628895 | 280.5993
22.6 | 0.4914041 | 0.1326121 | 6.73759 | 0.6630605 | 280.7329
22.62 | 0.4915821 | 0.1326463 | 6.740797 | 0.6632315 | 280.8665
22.64 | 0.4917601 | 0.1326806 | 6.744004 | 0.663403 | 281.0002
22.66 | 0.4919778 | 0.1327283 | 6.748475 | 0.6636415 | 281.1865
22.68 | 0.4921956 | 0.1327761 | 6.752947 | 0.6638805 | 281.3728
22.7 | 0.4924133 | 0.1328239 | 6.757418 | 0.6641195 | 281.5591
22.72 | 0.4926311 | 0.1328716 | 6.761889 | 0.664358 | 281.745375
22.74 | 0.4928488 | 0.1329194 | 6.76636 | 0.664597 | 281.9317
22.76 | 0.4931041 | 0.1329821 | 6.771724 | 0.6649105 | 282.1552
22.78 | 0.4933594 | 0.1330449 | 6.777089 | 0.6652245 | 282.3787
22.8 | 0.4936147 | 0.1331076 | 6.782454 | 0.665538 | 282.60225
22.82 | 0.4938701 | 0.1331703 | 6.787818 | 0.6658515 | 282.82575
22.84 | 0.4941254 | 0.1332331 | 6.793183 | 0.6661655 | 283.0493
22.86 | 0.4944124 | 0.1333049 | 6.799081 | 0.6665245 | 283.295
22.88 | 0.4946994 | 0.1333767 | 6.80498 | 0.6668835 | 283.5408
22.9 | 0.4949864 | 0.1334485 | 6.810878 | 0.6672425 | 283.7866
22.92 | 0.4952734 | 0.1335203 | 6.816777 | 0.6676015 | 284.032375
22.94 | 0.4955603 | 0.1335921 | 6.822675 | 0.6679605 | 284.278125
22.96 | 0.4958833 | 0.1336732 | 6.828911 | 0.668366 | 284.538
22.98 | 0.4962062 | 0.1337544 | 6.835146 | 0.668772 | 284.79775
23 | 0.4965292 | 0.1338355 | 6.841382 | 0.6691775 | 285.0576
23.02 | 0.4968521 | 0.1339167 | 6.847617 | 0.6695835 | 285.317375
23.04 | 0.4971751 | 0.1339978 | 6.853853 | 0.669989 | 285.5772
23.06 | 0.4975447 | 0.1340874 | 6.860439 | 0.670437 | 285.851625
23.08 | 0.4979144 | 0.134177 | 6.867025 | 0.670885 | 286.126
23.1 | 0.4982841 | 0.1342666 | 6.873611 | 0.671333 | 286.4005
23.12 | 0.4986537 | 0.1343562 | 6.880196 | 0.671781 | 286.6748
23.14 | 0.4990234 | 0.1344458 | 6.886782 | 0.672229 | 286.94925
23.16 | 0.4994269 | 0.1345476 | 6.893597 | 0.672738 | 287.2332
23.18 | 0.4998304 | 0.1346495 | 6.900412 | 0.6732475 | 287.5172
23.2 | 0.5002339 | 0.1347513 | 6.907226 | 0.6737565 | 287.8011
23.22 | 0.5006373 | 0.1348531 | 6.914041 | 0.6742655 | 288.085
23.24 | 0.5010408 | 0.1349549 | 6.920855 | 0.6747745 | 288.369
23.26 | 0.5014771 | 0.1350819 | 6.927991 | 0.6754095 | 288.6663
23.28 | 0.5019134 | 0.1352089 | 6.935126 | 0.6760445 | 288.9636
23.3 | 0.5023497 | 0.1353359 | 6.942261 | 0.6766795 | 289.260875
23.32 | 0.502786 | 0.1354629 | 6.949396 | 0.6773145 | 289.5582
23.34 | 0.5032223 | 0.1355899 | 6.956531 | 0.6779495 | 289.8555
23.36 | 0.5036984 | 0.1357238 | 6.963995 | 0.678619 | 290.1665
23.38 | 0.5041745 | 0.1358578 | 6.971458 | 0.679289 | 290.4774
23.4 | 0.5046506 | 0.1359917 | 6.978922 | 0.6799585 | 290.7884
23.42 | 0.5051267 | 0.1361256 | 6.986386 | 0.680628 | 291.0994
23.44 | 0.5056028 | 0.1362596 | 6.993849 | 0.681298 | 291.410375
23.46 | 0.5061157 | 0.1364242 | 7.001514 | 0.682121 | 291.72975
23.48 | 0.5066285 | 0.1365889 | 7.009178 | 0.6829445 | 292.0491
23.5 | 0.5071414 | 0.1367535 | 7.016843 | 0.6837675 | 292.3685
23.52 | 0.5076543 | 0.1369182 | 7.024508 | 0.684591 | 292.6878
23.54 | 0.5081672 | 0.1370828 | 7.032172 | 0.685414 | 293.0072
23.56 | 0.5087171 | 0.1373036 | 7.039925 | 0.686518 | 293.3302
23.58 | 0.509267 | 0.1375244 | 7.047678 | 0.687622 | 293.65325
23.6 | 0.5098168 | 0.1377452 | 7.055431 | 0.688726 | 293.9763
23.62 | 0.5103667 | 0.137966 | 7.063184 | 0.68983 | 294.2993
23.64 | 0.5109166 | 0.1381867 | 7.070937 | 0.6909335 | 294.622375
23.66 | 0.5115022 | 0.1384238 | 7.078632 | 0.692119 | 294.943
23.68 | 0.5120878 | 0.138661 | 7.086328 | 0.693305 | 295.2637
23.7 | 0.5126735 | 0.1388981 | 7.094023 | 0.6944905 | 295.5843
23.72 | 0.5132591 | 0.1391352 | 7.101719 | 0.695676 | 295.905
23.74 | 0.5138447 | 0.1393723 | 7.109415 | 0.6968615 | 296.225625
23.76 | 0.5144688 | 0.139619 | 7.117199 | 0.698095 | 296.55
23.78 | 0.515093 | 0.1398657 | 7.124984 | 0.6993285 | 296.8743
23.8 | 0.5157171 | 0.1401124 | 7.132769 | 0.700562 | 297.1987
23.82 | 0.5163412 | 0.1403591 | 7.140553 | 0.7017955 | 297.523
23.84 | 0.5169653 | 0.1406058 | 7.148338 | 0.703029 | 297.8474
23.86 | 0.5176236 | 0.1408887 | 7.156335 | 0.7044435 | 298.180625
23.88 | 0.5182818 | 0.1411717 | 7.164332 | 0.7058585 | 298.5138
23.9 | 0.51894 | 0.1414546 | 7.172329 | 0.707273 | 298.847
23.92 | 0.5195983 | 0.1417375 | 7.180327 | 0.7086875 | 299.1803
23.94 | 0.5202565 | 0.1420204 | 7.188324 | 0.710102 | 299.5135
23.96 | 0.5209573 | 0.1423431 | 7.196507 | 0.7117155 | 299.8545
23.98 | 0.5216581 | 0.1426657 | 7.20469 | 0.7133285 | 300.1954
24 | 0.5223588 | 0.1429883 | 7.212873 | 0.7149415 | 300.536375
24.02 | 0.5230596 | 0.1433109 | 7.221056 | 0.7165545 | 300.8773
24.04 | 0.5237604 | 0.1436335 | 7.229239 | 0.7181675 | 301.2183
24.06 | 0.5244959 | 0.1440025 | 7.23757 | 0.7200125 | 301.5654
24.08 | 0.5252315 | 0.1443715 | 7.245901 | 0.7218575 | 301.9125
24.1 | 0.525967 | 0.1447405 | 7.254232 | 0.7237025 | 302.2597
24.12 | 0.5267026 | 0.1451095 | 7.262563 | 0.7255475 | 302.6068
24.14 | 0.5274381 | 0.1454785 | 7.270895 | 0.7273925 | 302.954
24.16 | 0.5282092 | 0.1458836 | 7.279166 | 0.729418 | 303.2986
24.18 | 0.5289803 | 0.1462888 | 7.287437 | 0.731444 | 303.6432
24.2 | 0.5297514 | 0.146694 | 7.295708 | 0.73347 | 303.9878
24.22 | 0.5305225 | 0.1470991 | 7.303979 | 0.7354955 | 304.3325
24.24 | 0.5312936 | 0.1475043 | 7.31225 | 0.7375215 | 304.6771
24.26 | 0.5321022 | 0.1479408 | 7.320542 | 0.739704 | 305.0226
24.28 | 0.5329107 | 0.1483773 | 7.328833 | 0.7418865 | 305.368
24.3 | 0.5337192 | 0.1488138 | 7.337125 | 0.744069 | 305.7135
24.32 | 0.5345278 | 0.1492503 | 7.345416 | 0.7462515 | 306.059
24.34 | 0.5353363 | 0.1496868 | 7.353708 | 0.748434 | 306.4045
24.36 | 0.5361834 | 0.1501718 | 7.362283 | 0.750859 | 306.7618
24.38 | 0.5370306 | 0.1506568 | 7.370858 | 0.753284 | 307.1191
24.4 | 0.5378777 | 0.1511418 | 7.379433 | 0.755709 | 307.476375
24.42 | 0.5387248 | 0.1516268 | 7.388008 | 0.758134 | 307.8337
24.44 | 0.5395719 | 0.1521118 | 7.396583 | 0.760559 | 308.191
24.46 | 0.5404548 | 0.1526424 | 7.404998 | 0.763212 | 308.5416
24.48 | 0.5413376 | 0.1531731 | 7.413414 | 0.7658655 | 308.89225
24.5 | 0.5422205 | 0.1537038 | 7.421829 | 0.768519 | 309.242875
24.52 | 0.5431033 | 0.1542345 | 7.430244 | 0.7711725 | 309.5935
24.54 | 0.5439861 | 0.1547651 | 7.43866 | 0.7738255 | 309.9442
24.56 | 0.5449062 | 0.1553337 | 7.447126 | 0.7766685 | 310.2969
24.58 | 0.5458263 | 0.1559023 | 7.455593 | 0.7795115 | 310.6497
24.6 | 0.5467463 | 0.1564709 | 7.46406 | 0.7823545 | 311.0025
24.62 | 0.5476664 | 0.1570395 | 7.472526 | 0.7851975 | 311.35525
24.64 | 0.5485865 | 0.1576081 | 7.480993 | 0.7880405 | 311.708
24.66 | 0.5495431 | 0.1582101 | 7.489473 | 0.7910505 | 312.061375
24.68 | 0.5504997 | 0.1588121 | 7.497953 | 0.7940605 | 312.4147
24.7 | 0.5514563 | 0.1594141 | 7.506433 | 0.7970705 | 312.768
24.72 | 0.552413 | 0.1600162 | 7.514913 | 0.800081 | 313.121375
24.74 | 0.5533696 | 0.1606182 | 7.523393 | 0.803091 | 313.4747
24.76 | 0.554364 | 0.161252 | 7.531906 | 0.80626 | 313.8294
24.78 | 0.5553585 | 0.1618858 | 7.540419 | 0.809429 | 314.184125
24.8 | 0.556353 | 0.1625196 | 7.548931 | 0.812598 | 314.5388
24.82 | 0.5573475 | 0.1631534 | 7.557444 | 0.815767 | 314.8935
24.84 | 0.5583419 | 0.1637872 | 7.565957 | 0.818936 | 315.2482
24.86 | 0.5593718 | 0.1644643 | 7.574327 | 0.8223215 | 315.597
24.88 | 0.5604016 | 0.1651413 | 7.582697 | 0.8257065 | 315.9457
24.9 | 0.5614314 | 0.1658183 | 7.591067 | 0.8290915 | 316.2945
24.92 | 0.5624613 | 0.1664953 | 7.599436 | 0.8324765 | 316.6432
24.94 | 0.5634911 | 0.1671724 | 7.607806 | 0.835862 | 316.9919
24.96 | 0.5645606 | 0.1679301 | 7.616154 | 0.8396505 | 317.33975
24.98 | 0.5656301 | 0.1686879 | 7.624503 | 0.8434395 | 317.687625
25 | 0.5666995 | 0.1694457 | 7.632851 | 0.8472285 | 318.0355
25.02 | 0.567769 | 0.1702035 | 7.6412 | 0.8510175 | 318.3833
25.04 | 0.5688385 | 0.1709613 | 7.649548 | 0.8548065 | 318.7312
25.06 | 0.5699431 | 0.1717758 | 7.658019 | 0.858879 | 319.084125
25.08 | 0.5710478 | 0.1725903 | 7.66649 | 0.8629515 | 319.4371
25.1 | 0.5721524 | 0.1734048 | 7.674961 | 0.867024 | 319.79
25.12 | 0.573257 | 0.1742193 | 7.683432 | 0.8710965 | 320.143
25.14 | 0.5743617 | 0.1750338 | 7.691903 | 0.875169 | 320.496
25.16 | 0.5755043 | 0.1758681 | 7.699993 | 0.8793405 | 320.833
25.18 | 0.5766468 | 0.1767025 | 7.708083 | 0.8835125 | 321.170125
25.2 | 0.5777894 | 0.1775368 | 7.716173 | 0.887684 | 321.5072
25.22 | 0.578932 | 0.1783711 | 7.724263 | 0.8918555 | 321.8443
25.24 | 0.5800745 | 0.1792055 | 7.732353 | 0.8960275 | 322.181375
25.26 | 0.5812522 | 0.1800676 | 7.740027 | 0.900338 | 322.501125
25.28 | 0.5824299 | 0.1809297 | 7.747701 | 0.9046485 | 322.820875
25.3 | 0.5836075 | 0.1817918 | 7.755375 | 0.908959 | 323.140625
25.32 | 0.5847852 | 0.182654 | 7.763049 | 0.91327 | 323.460375
25.34 | 0.5859628 | 0.1835161 | 7.770723 | 0.9175805 | 323.780125
25.36 | 0.5871828 | 0.1844759 | 7.77884 | 0.9223795 | 324.1183
25.38 | 0.5884028 | 0.1854357 | 7.786958 | 0.9271785 | 324.4566
25.4 | 0.5896228 | 0.1863955 | 7.795075 | 0.9319775 | 324.7948
25.42 | 0.5908428 | 0.1873553 | 7.803192 | 0.9367765 | 325.133
25.44 | 0.5920628 | 0.1883151 | 7.81131 | 0.9415755 | 325.47125
25.46 | 0.5933168 | 0.1893056 | 7.818867 | 0.946528 | 325.786125
25.48 | 0.5945709 | 0.1902961 | 7.826425 | 0.9514805 | 326.101
25.5 | 0.5958249 | 0.1912866 | 7.833982 | 0.956433 | 326.4159
25.52 | 0.5970789 | 0.192277 | 7.84154 | 0.961385 | 326.7308
25.54 | 0.5983329 | 0.1932675 | 7.849097 | 0.9663375 | 327.0457
25.56 | 0.5996242 | 0.1942879 | 7.856683 | 0.9714395 | 327.3618
25.58 | 0.6009155 | 0.1953082 | 7.864269 | 0.976541 | 327.677875
25.6 | 0.6022069 | 0.1963285 | 7.871855 | 0.9816425 | 327.994
25.62 | 0.6034982 | 0.1973489 | 7.879441 | 0.9867445 | 328.31
25.64 | 0.6047895 | 0.1983692 | 7.887027 | 0.991846 | 328.626125
25.66 | 0.6061159 | 0.1993552 | 7.894728 | 0.996776 | 328.947
25.68 | 0.6074423 | 0.2003413 | 7.90243 | 1.0017065 | 329.2679
25.7 | 0.6087686 | 0.2013273 | 7.910131 | 1.0066365 | 329.5888
25.72 | 0.610095 | 0.2023133 | 7.917833 | 1.0115665 | 329.9097
25.74 | 0.6114214 | 0.2032993 | 7.925534 | 1.0164965 | 330.2306
25.76 | 0.6127855 | 0.2042885 | 7.932904 | 1.0214425 | 330.5377
25.78 | 0.6141496 | 0.2052777 | 7.940275 | 1.0263885 | 330.8448
25.8 | 0.6155137 | 0.2062668 | 7.947645 | 1.031334 | 331.151875
25.82 | 0.6168779 | 0.207256 | 7.955015 | 1.03628 | 331.459
25.84 | 0.618242 | 0.2082451 | 7.962386 | 1.0412255 | 331.7661
25.86 | 0.6196452 | 0.2092834 | 7.969916 | 1.046417 | 332.0798
25.88 | 0.6210484 | 0.2103216 | 7.977446 | 1.051608 | 332.3936
25.9 | 0.6224516 | 0.2113598 | 7.984977 | 1.056799 | 332.707375
25.92 | 0.6238548 | 0.212398 | 7.992507 | 1.06199 | 333.021125
25.94 | 0.625258 | 0.2134363 | 8.000037 | 1.0671815 | 333.334875
25.96 | 0.6266944 | 0.2145354 | 8.007233 | 1.072677 | 333.6347
25.98 | 0.6281309 | 0.2156345 | 8.014428 | 1.0781725 | 333.9345
26 | 0.6295674 | 0.2167336 | 8.021624 | 1.083668 | 334.2343
26.02 | 0.6310039 | 0.2178327 | 8.028819 | 1.0891635 | 334.534125
26.04 | 0.6324403 | 0.2189318 | 8.036015 | 1.094659 | 334.834
26.06 | 0.633919 | 0.2200924 | 8.043273 | 1.100462 | 335.136375
26.08 | 0.6353978 | 0.2212531 | 8.05053 | 1.1062655 | 335.43875
26.1 | 0.6368765 | 0.2224137 | 8.057788 | 1.1120685 | 335.7412
26.12 | 0.6383552 | 0.2235743 | 8.065046 | 1.1178715 | 336.0436
26.14 | 0.6398339 | 0.2247349 | 8.072304 | 1.1236745 | 336.346
26.16 | 0.6413407 | 0.2259466 | 8.079208 | 1.129733 | 336.6337
26.18 | 0.6428475 | 0.2271582 | 8.086112 | 1.135791 | 336.9213
26.2 | 0.6443543 | 0.2283698 | 8.093017 | 1.141849 | 337.209
26.22 | 0.6458611 | 0.2295814 | 8.099921 | 1.147907 | 337.4967
26.24 | 0.6473679 | 0.230793 | 8.106825 | 1.153965 | 337.784375
26.26 | 0.6489219 | 0.2320111 | 8.113886 | 1.1600555 | 338.0786
26.28 | 0.6504759 | 0.2332292 | 8.120948 | 1.166146 | 338.3728
26.3 | 0.6520299 | 0.2344473 | 8.128009 | 1.1722365 | 338.667
26.32 | 0.6535839 | 0.2356654 | 8.135071 | 1.178327 | 338.9613
26.34 | 0.655138 | 0.2368835 | 8.142132 | 1.1844175 | 339.2555
26.36 | 0.6567288 | 0.2381362 | 8.148983 | 1.190681 | 339.541
26.38 | 0.6583196 | 0.239389 | 8.155835 | 1.196945 | 339.8265
26.4 | 0.6599104 | 0.2406417 | 8.162686 | 1.2032085 | 340.1119
26.42 | 0.6615012 | 0.2418945 | 8.169537 | 1.2094725 | 340.397375
26.44 | 0.663092 | 0.2431472 | 8.176388 | 1.215736 | 340.6828
26.46 | 0.66471 | 0.2444855 | 8.183068 | 1.2224275 | 340.9612
26.48 | 0.6663279 | 0.2458237 | 8.189748 | 1.2291185 | 341.2395
26.5 | 0.6679458 | 0.2471619 | 8.196428 | 1.2358095 | 341.5178
26.52 | 0.6695638 | 0.2485001 | 8.203107 | 1.2425005 | 341.796125
26.54 | 0.6711817 | 0.2498384 | 8.209787 | 1.249192 | 342.0745
26.56 | 0.6728477 | 0.2512005 | 8.216636 | 1.2560025 | 342.3598
26.58 | 0.6745136 | 0.2525626 | 8.223486 | 1.262813 | 342.64525
26.6 | 0.6761796 | 0.2539247 | 8.230335 | 1.2696235 | 342.930625
26.62 | 0.6778455 | 0.2552868 | 8.237184 | 1.276434 | 343.216
26.64 | 0.6795115 | 0.2566489 | 8.244033 | 1.2832445 | 343.501375
26.66 | 0.6812061 | 0.2580068 | 8.250243 | 1.290034 | 343.760125
26.68 | 0.6829007 | 0.2593646 | 8.256453 | 1.296823 | 344.018875
26.7 | 0.6845953 | 0.2607224 | 8.262663 | 1.303612 | 344.277625
26.72 | 0.6862899 | 0.2620802 | 8.268873 | 1.310401 | 344.536375
26.74 | 0.6879845 | 0.263438 | 8.275083 | 1.31719 | 344.795125
26.76 | 0.6897202 | 0.2648435 | 8.281397 | 1.3242175 | 345.0582
26.78 | 0.6914559 | 0.2662489 | 8.287712 | 1.3312445 | 345.3213
26.8 | 0.6931916 | 0.2676543 | 8.294026 | 1.3382715 | 345.5844
26.82 | 0.6949273 | 0.2690597 | 8.300341 | 1.3452985 | 345.8475
26.84 | 0.696663 | 0.2704651 | 8.306655 | 1.3523255 | 346.110625
26.86 | 0.6984371 | 0.2719368 | 8.313028 | 1.359684 | 346.3762
26.88 | 0.7002112 | 0.2734086 | 8.3194 | 1.367043 | 346.6417
26.9 | 0.7019853 | 0.2748803 | 8.325773 | 1.3744015 | 346.9072
26.92 | 0.7037593 | 0.276352 | 8.332145 | 1.38176 | 347.1727
26.94 | 0.7055334 | 0.2778238 | 8.338518 | 1.389119 | 347.43825
26.96 | 0.7073448 | 0.2793198 | 8.344977 | 1.396599 | 347.707375
26.98 | 0.7091561 | 0.2808158 | 8.351437 | 1.404079 | 347.9765
27 | 0.7109675 | 0.2823117 | 8.357897 | 1.4115585 | 348.2457
27.02 | 0.7127788 | 0.2838077 | 8.364357 | 1.4190385 | 348.514875
27.04 | 0.7145901 | 0.2853037 | 8.370816 | 1.4265185 | 348.784
27.06 | 0.7164349 | 0.2868226 | 8.377249 | 1.434113 | 349.052
27.08 | 0.7182798 | 0.2883414 | 8.383682 | 1.441707 | 349.3201
27.1 | 0.7201246 | 0.2898602 | 8.390115 | 1.449301 | 349.588125
27.12 | 0.7219694 | 0.2913791 | 8.396548 | 1.4568955 | 349.8562
27.14 | 0.7238142 | 0.2928979 | 8.40298 | 1.4644895 | 350.1242
27.16 | 0.725699 | 0.2945088 | 8.408997 | 1.472544 | 350.374875
27.18 | 0.7275838 | 0.2961197 | 8.415014 | 1.4805985 | 350.6256
27.2 | 0.7294686 | 0.2977307 | 8.42103 | 1.4886535 | 350.87625
27.22 | 0.7313534 | 0.2993416 | 8.427047 | 1.496708 | 351.127
27.24 | 0.7332382 | 0.3009525 | 8.433063 | 1.5047625 | 351.377625
27.26 | 0.7351592 | 0.3026116 | 8.439309 | 1.513058 | 351.637875
27.28 | 0.7370801 | 0.3042707 | 8.445554 | 1.5213535 | 351.8981
27.3 | 0.7390011 | 0.3059298 | 8.451799 | 1.529649 | 352.1583
27.32 | 0.7409221 | 0.307589 | 8.458045 | 1.537945 | 352.4185
27.34 | 0.742843 | 0.3092481 | 8.46429 | 1.5462405 | 352.67875
27.36 | 0.7447948 | 0.3109015 | 8.469814 | 1.5545075 | 352.9089
27.38 | 0.7467466 | 0.3125549 | 8.475338 | 1.5627745 | 353.1391
27.4 | 0.7486983 | 0.3142083 | 8.480862 | 1.5710415 | 353.36925
27.42 | 0.7506501 | 0.3158617 | 8.486386 | 1.5793085 | 353.5994
27.44 | 0.7526019 | 0.3175151 | 8.49191 | 1.5875755 | 353.8296
27.46 | 0.7546021 | 0.3192487 | 8.497814 | 1.5962435 | 354.0756
27.48 | 0.7566024 | 0.3209823 | 8.503718 | 1.6049115 | 354.3216
27.5 | 0.7586026 | 0.3227159 | 8.509622 | 1.6135795 | 354.5676
27.52 | 0.7606029 | 0.3244495 | 8.515527 | 1.6222475 | 354.813625
27.54 | 0.7626032 | 0.3261831 | 8.521431 | 1.6309155 | 355.059625
27.56 | 0.7646314 | 0.3279624 | 8.526962 | 1.639812 | 355.2901
27.58 | 0.7666597 | 0.3297418 | 8.532494 | 1.648709 | 355.5206
27.6 | 0.7686879 | 0.3315211 | 8.538026 | 1.6576055 | 355.7511
27.62 | 0.7707162 | 0.3333005 | 8.543558 | 1.6665025 | 355.9816
27.64 | 0.7727444 | 0.3350798 | 8.54909 | 1.675399 | 356.2121
27.66 | 0.774813 | 0.3368505 | 8.554512 | 1.6842525 | 356.438
27.68 | 0.7768815 | 0.3386211 | 8.559934 | 1.6931055 | 356.6639
27.7 | 0.7789501 | 0.3403917 | 8.565355 | 1.7019585 | 356.8898
27.72 | 0.7810186 | 0.3421624 | 8.570777 | 1.710812 | 357.1157
27.74 | 0.7830872 | 0.343933 | 8.576199 | 1.719665 | 357.341625
27.76 | 0.7851969 | 0.3457636 | 8.581433 | 1.728818 | 357.5597
27.78 | 0.7873066 | 0.3475942 | 8.586667 | 1.737971 | 357.7778
27.8 | 0.7894163 | 0.3494248 | 8.591901 | 1.747124 | 357.995875
27.82 | 0.7915261 | 0.3512554 | 8.597135 | 1.756277 | 358.214
27.84 | 0.7936358 | 0.353086 | 8.602369 | 1.76543 | 358.432
27.86 | 0.795774 | 0.3549417 | 8.607819 | 1.7747085 | 358.659125
27.88 | 0.7979122 | 0.3567974 | 8.613268 | 1.783987 | 358.8862
27.9 | 0.8000504 | 0.3586531 | 8.618718 | 1.7932655 | 359.11325
27.92 | 0.8021886 | 0.3605088 | 8.624168 | 1.802544 | 359.3403
27.94 | 0.8043268 | 0.3623645 | 8.629617 | 1.8118225 | 359.567375
27.96 | 0.8065083 | 0.3642409 | 8.635166 | 1.8212045 | 359.7986
27.98 | 0.8086898 | 0.3661173 | 8.640714 | 1.8305865 | 360.02975
28 | 0.8108713 | 0.3679936 | 8.646263 | 1.839968 | 360.261
28.02 | 0.8130528 | 0.36987 | 8.651811 | 1.84935 | 360.492125
28.04 | 0.8152343 | 0.3717464 | 8.657359 | 1.858732 | 360.7233
28.06 | 0.8174532 | 0.3736995 | 8.663181 | 1.8684975 | 360.965875
28.08 | 0.8196721 | 0.3756527 | 8.669003 | 1.8782635 | 361.2085
28.1 | 0.8218909 | 0.3776058 | 8.674824 | 1.888029 | 361.451
28.12 | 0.8241098 | 0.3795589 | 8.680646 | 1.8977945 | 361.6936
28.14 | 0.8263287 | 0.381512 | 8.686468 | 1.90756 | 361.9362
28.16 | 0.8285798 | 0.3835117 | 8.692066 | 1.9175585 | 362.1694
28.18 | 0.830831 | 0.3855114 | 8.697665 | 1.927557 | 362.4027
28.2 | 0.8330821 | 0.387511 | 8.703263 | 1.937555 | 362.636
28.22 | 0.8353332 | 0.3895107 | 8.708862 | 1.9475535 | 362.86925
28.24 | 0.8375844 | 0.3915103 | 8.71446 | 1.9575515 | 363.1025
28.26 | 0.8398791 | 0.3935365 | 8.720089 | 1.9676825 | 363.337
28.28 | 0.8421739 | 0.3955626 | 8.725718 | 1.977813 | 363.5716
28.3 | 0.8444686 | 0.3975888 | 8.731347 | 1.987944 | 363.806125
28.32 | 0.8467633 | 0.3996149 | 8.736976 | 1.9980745 | 364.0407
28.34 | 0.8490581 | 0.4016411 | 8.742605 | 2.0082055 | 364.2752
28.36 | 0.8513865 | 0.4037097 | 8.748266 | 2.0185485 | 364.5111
28.38 | 0.853715 | 0.4057782 | 8.753927 | 2.028891 | 364.747
28.4 | 0.8560434 | 0.4078467 | 8.759587 | 2.0392335 | 364.9828
28.42 | 0.8583719 | 0.4099153 | 8.765248 | 2.0495765 | 365.2187
28.44 | 0.8607003 | 0.4119838 | 8.770908 | 2.059919 | 365.4545
28.46 | 0.8630639 | 0.4140841 | 8.776599 | 2.0704205 | 365.691625
28.48 | 0.8654274 | 0.4161844 | 8.782291 | 2.080922 | 365.9288
28.5 | 0.867791 | 0.4182847 | 8.787982 | 2.0914235 | 366.1659
28.52 | 0.8701545 | 0.420385 | 8.793673 | 2.101925 | 366.403
28.54 | 0.8725181 | 0.4224853 | 8.799364 | 2.1124265 | 366.6402
28.56 | 0.8746633 | 0.4243238 | 8.797976 | 2.121619 | 366.5823
28.58 | 0.8768085 | 0.4261622 | 8.796587 | 2.130811 | 366.5245
28.6 | 0.8789536 | 0.4280007 | 8.795198 | 2.1400035 | 366.4666
28.62 | 0.8810988 | 0.4298392 | 8.79381 | 2.149196 | 366.40875
28.64 | 0.883244 | 0.4316776 | 8.792421 | 2.158388 | 366.350875
28.66 | 0.8833404 | 0.4327973 | 8.769259 | 2.1639865 | 365.3858
28.68 | 0.8834368 | 0.4339169 | 8.746097 | 2.1695845 | 364.4207
28.7 | 0.8835331 | 0.4350366 | 8.722935 | 2.175183 | 363.455625
28.72 | 0.8836295 | 0.4361562 | 8.699772 | 2.180781 | 362.4905
28.74 | 0.8837258 | 0.4372759 | 8.67661 | 2.1863795 | 361.5254
28.76 | 0.8837251 | 0.4378093 | 8.661431 | 2.1890465 | 360.893
28.78 | 0.8837245 | 0.4383428 | 8.646253 | 2.191714 | 360.2605
28.8 | 0.8837238 | 0.4388763 | 8.631074 | 2.1943815 | 359.6281
28.82 | 0.8837231 | 0.4394097 | 8.615895 | 2.1970485 | 358.995625
28.84 | 0.8837224 | 0.4399432 | 8.600716 | 2.199716 | 358.3632
28.86 | 0.8837213 | 0.4402865 | 8.590813 | 2.2014325 | 357.9505
28.88 | 0.8837202 | 0.4406299 | 8.58091 | 2.2031495 | 357.5379
28.9 | 0.8837191 | 0.4409733 | 8.571007 | 2.2048665 | 357.1253
28.92 | 0.8837179 | 0.4413167 | 8.561104 | 2.2065835 | 356.7127
28.94 | 0.8837168 | 0.4416601 | 8.551201 | 2.2083005 | 356.3
28.96 | 0.8837168 | 0.4419175 | 8.54393 | 2.2095875 | 355.9971
28.98 | 0.8837169 | 0.4421749 | 8.53666 | 2.2108745 | 355.6942
29 | 0.8837169 | 0.4424323 | 8.529389 | 2.2121615 | 355.3912
29.02 | 0.8837169 | 0.4426897 | 8.522118 | 2.2134485 | 355.08825
29.04 | 0.8837169 | 0.4429471 | 8.514848 | 2.2147355 | 354.7853
29.06 | 0.8837164 | 0.4431324 | 8.50916 | 2.215662 | 354.5483
29.08 | 0.8837159 | 0.4433176 | 8.503472 | 2.216588 | 354.3113
29.1 | 0.8837154 | 0.4435029 | 8.497784 | 2.2175145 | 354.0743
29.12 | 0.8837149 | 0.4436882 | 8.492096 | 2.218441 | 353.8373
29.14 | 0.8837144 | 0.4438734 | 8.486408 | 2.219367 | 353.6003
29.16 | 0.8837145 | 0.4440202 | 8.481722 | 2.220101 | 353.4051
29.18 | 0.8837146 | 0.4441669 | 8.477035 | 2.2208345 | 353.2098
29.2 | 0.8837147 | 0.4443136 | 8.472349 | 2.221568 | 353.0145
29.22 | 0.8837148 | 0.4444604 | 8.467662 | 2.222302 | 352.81925
29.24 | 0.8837149 | 0.4446071 | 8.462976 | 2.2230355 | 352.624
29.26 | 0.883715 | 0.4447447 | 8.459016 | 2.2237235 | 352.459
29.28 | 0.883715 | 0.4448824 | 8.455057 | 2.224412 | 352.294
29.3 | 0.8837151 | 0.44502 | 8.451097 | 2.2251 | 352.129
29.32 | 0.8837152 | 0.4451576 | 8.447138 | 2.225788 | 351.9641
29.34 | 0.8837152 | 0.4452953 | 8.443179 | 2.2264765 | 351.799125
29.36 | 0.883715 | 0.4454092 | 8.43971 | 2.227046 | 351.6546
29.38 | 0.8837148 | 0.4455232 | 8.436242 | 2.227616 | 351.5101
29.4 | 0.8837146 | 0.4456372 | 8.432773 | 2.228186 | 351.3655
29.42 | 0.8837144 | 0.4457511 | 8.429304 | 2.2287555 | 351.221
29.44 | 0.8837141 | 0.4458651 | 8.425836 | 2.2293255 | 351.0765
29.46 | 0.8837145 | 0.4459677 | 8.422801 | 2.2298385 | 350.95
29.48 | 0.8837149 | 0.4460703 | 8.419765 | 2.2303515 | 350.8235
29.5 | 0.8837152 | 0.4461729 | 8.41673 | 2.2308645 | 350.6971
29.52 | 0.8837156 | 0.4462755 | 8.413695 | 2.2313775 | 350.570625
29.54 | 0.883716 | 0.4463781 | 8.410659 | 2.2318905 | 350.444125
29.56 | 0.883716 | 0.4464801 | 8.407988 | 2.2324005 | 350.3328
29.58 | 0.883716 | 0.4465822 | 8.405317 | 2.232911 | 350.2215
29.6 | 0.883716 | 0.4466843 | 8.402645 | 2.2334215 | 350.1102
29.62 | 0.883716 | 0.4467863 | 8.399974 | 2.2339315 | 349.9989
29.64 | 0.883716 | 0.4468884 | 8.397303 | 2.234442 | 349.887625
29.66 | 0.8837157 | 0.4469739 | 8.394876 | 2.2348695 | 349.7865
29.68 | 0.8837154 | 0.4470594 | 8.39245 | 2.235297 | 349.6854
29.7 | 0.8837151 | 0.4471449 | 8.390023 | 2.2357245 | 349.5843
29.72 | 0.8837148 | 0.4472304 | 8.387596 | 2.236152 | 349.4832
29.74 | 0.8837144 | 0.4473159 | 8.38517 | 2.2365795 | 349.3821
29.76 | 0.8837145 | 0.4473782 | 8.382916 | 2.236891 | 349.2882
29.78 | 0.8837145 | 0.4474405 | 8.380661 | 2.2372025 | 349.1942
29.8 | 0.8837145 | 0.4475028 | 8.378407 | 2.237514 | 349.1003
29.82 | 0.8837146 | 0.4475651 | 8.376153 | 2.2378255 | 349.006375
29.84 | 0.8837146 | 0.4476274 | 8.373898 | 2.238137 | 348.9124
29.86 | 0.8837146 | 0.4477006 | 8.371868 | 2.238503 | 348.8278
29.88 | 0.8837146 | 0.4477738 | 8.369838 | 2.238869 | 348.74325
29.9 | 0.8837145 | 0.447847 | 8.367808 | 2.239235 | 348.6587
29.92 | 0.8837145 | 0.4479202 | 8.365777 | 2.239601 | 348.574
29.94 | 0.8837145 | 0.4479934 | 8.363747 | 2.239967 | 348.4895
29.96 | 0.8837145 | 0.4480771 | 8.361876 | 2.2403855 | 348.4115
29.98 | 0.8837146 | 0.4481609 | 8.360005 | 2.2408045 | 348.3335
30 | 0.8837146 | 0.4482447 | 8.358134 | 2.2412235 | 348.2556
30.02 | 0.8837146 | 0.4483284 | 8.356263 | 2.241642 | 348.177625
30.04 | 0.8837147 | 0.4484122 | 8.354392 | 2.242061 | 348.0997
30.06 | 0.8837147 | 0.4484773 | 8.352657 | 2.2423865 | 348.027375
30.08 | 0.8837148 | 0.4485424 | 8.350923 | 2.242712 | 347.955125
30.1 | 0.8837148 | 0.4486075 | 8.349188 | 2.2430375 | 347.8828
30.12 | 0.8837149 | 0.4486726 | 8.347454 | 2.243363 | 347.8106
30.14 | 0.8837149 | 0.4487377 | 8.34572 | 2.2436885 | 347.7383
30.16 | 0.8837149 | 0.4488086 | 8.344094 | 2.244043 | 347.6706
30.18 | 0.8837149 | 0.4488795 | 8.342469 | 2.2443975 | 347.602875
30.2 | 0.8837149 | 0.4489504 | 8.340843 | 2.244752 | 347.535125
30.22 | 0.8837149 | 0.4490212 | 8.339217 | 2.245106 | 347.467375
30.24 | 0.8837149 | 0.4490921 | 8.337592 | 2.2454605 | 347.3997
30.26 | 0.8837149 | 0.4491778 | 8.336092 | 2.245889 | 347.3372
30.28 | 0.8837149 | 0.4492634 | 8.334592 | 2.246317 | 347.2747
30.3 | 0.883715 | 0.4493491 | 8.333092 | 2.2467455 | 347.2122
30.32 | 0.883715 | 0.4494347 | 8.331592 | 2.2471735 | 347.1497
30.34 | 0.883715 | 0.4495203 | 8.330092 | 2.2476015 | 347.0872
30.36 | 0.883715 | 0.4495858 | 8.328648 | 2.247929 | 347.027
30.38 | 0.8837151 | 0.4496513 | 8.327205 | 2.2482565 | 346.966875
30.4 | 0.8837151 | 0.4497168 | 8.325762 | 2.248584 | 346.90675
30.42 | 0.8837152 | 0.4497823 | 8.324318 | 2.2489115 | 346.8466
30.44 | 0.8837152 | 0.4498478 | 8.322875 | 2.249239 | 346.7865
30.46 | 0.8837151 | 0.4498808 | 8.32154 | 2.249404 | 346.7308
30.48 | 0.883715 | 0.4499137 | 8.320205 | 2.2495685 | 346.6752
30.5 | 0.883715 | 0.4499466 | 8.31887 | 2.249733 | 346.6196
30.52 | 0.8837149 | 0.4499795 | 8.317535 | 2.2498975 | 346.564
30.54 | 0.8837148 | 0.4500124 | 8.3162 | 2.250062 | 346.5083
30.56 | 0.8837149 | 0.4500329 | 8.314926 | 2.2501645 | 346.45525
30.58 | 0.883715 | 0.4500533 | 8.313651 | 2.2502665 | 346.402125
30.6 | 0.8837151 | 0.4500738 | 8.312377 | 2.250369 | 346.349
30.62 | 0.8837152 | 0.4500942 | 8.311103 | 2.250471 | 346.296
30.64 | 0.8837153 | 0.4501147 | 8.309828 | 2.2505735 | 346.2428
30.66 | 0.8837154 | 0.4501346 | 8.308591 | 2.250673 | 346.1913
30.68 | 0.8837155 | 0.4501544 | 8.307354 | 2.250772 | 346.13975
30.7 | 0.8837155 | 0.4501743 | 8.306116 | 2.2508715 | 346.0882
30.72 | 0.8837156 | 0.4501942 | 8.304879 | 2.250971 | 346.036625
30.74 | 0.8837157 | 0.4502141 | 8.303642 | 2.2510705 | 345.9851
30.76 | 0.8837154 | 0.4502439 | 8.302492 | 2.2512195 | 345.9372
30.78 | 0.883715 | 0.4502737 | 8.301342 | 2.2513685 | 345.88925
30.8 | 0.8837147 | 0.4503035 | 8.300192 | 2.2515175 | 345.8413
30.82 | 0.8837144 | 0.4503333 | 8.299042 | 2.2516665 | 345.7934
30.84 | 0.8837141 | 0.4503631 | 8.297893 | 2.2518155 | 345.7455
30.86 | 0.8837142 | 0.4504046 | 8.296804 | 2.252023 | 345.7002
30.88 | 0.8837143 | 0.4504461 | 8.295715 | 2.2522305 | 345.6548
30.9 | 0.8837145 | 0.4504876 | 8.294627 | 2.252438 | 345.6095
30.92 | 0.8837146 | 0.450529 | 8.293538 | 2.252645 | 345.5641
30.94 | 0.8837147 | 0.4505705 | 8.292449 | 2.2528525 | 345.5187
30.96 | 0.8837149 | 0.450603 | 8.291401 | 2.253015 | 345.475
30.98 | 0.883715 | 0.4506356 | 8.290352 | 2.253178 | 345.4313
31 | 0.8837151 | 0.4506681 | 8.289304 | 2.2533405 | 345.3877
31.02 | 0.8837152 | 0.4507006 | 8.288255 | 2.253503 | 345.344
31.04 | 0.8837153 | 0.4507331 | 8.287207 | 2.2536655 | 345.3003
31.06 | 0.8837152 | 0.4507571 | 8.286208 | 2.2537855 | 345.2587
31.08 | 0.8837152 | 0.450781 | 8.285208 | 2.253905 | 345.217
31.1 | 0.8837151 | 0.450805 | 8.284209 | 2.254025 | 345.175375
31.12 | 0.883715 | 0.4508289 | 8.283209 | 2.2541445 | 345.1337
31.14 | 0.8837149 | 0.4508528 | 8.28221 | 2.254264 | 345.0921
31.16 | 0.8837151 | 0.4508798 | 8.281257 | 2.254399 | 345.052375
31.18 | 0.8837152 | 0.4509067 | 8.280304 | 2.2545335 | 345.0127
31.2 | 0.8837153 | 0.4509336 | 8.279351 | 2.254668 | 344.973
31.22 | 0.8837155 | 0.4509605 | 8.278397 | 2.2548025 | 344.9332
31.24 | 0.8837156 | 0.4509874 | 8.277444 | 2.254937 | 344.8935
31.26 | 0.8837156 | 0.4510091 | 8.276528 | 2.2550455 | 344.8553
31.28 | 0.8837155 | 0.4510307 | 8.275612 | 2.2551535 | 344.8172
31.3 | 0.8837155 | 0.4510523 | 8.274696 | 2.2552615 | 344.779
31.32 | 0.8837154 | 0.4510739 | 8.273779 | 2.2553695 | 344.7408
31.34 | 0.8837153 | 0.4510956 | 8.272863 | 2.255478 | 344.702625
31.36 | 0.8837151 | 0.4511207 | 8.272016 | 2.2556035 | 344.6673
31.38 | 0.883715 | 0.4511458 | 8.271168 | 2.255729 | 344.632
31.4 | 0.8837148 | 0.4511709 | 8.270321 | 2.2558545 | 344.5967
31.42 | 0.8837146 | 0.451196 | 8.269473 | 2.25598 | 344.561375
31.44 | 0.8837144 | 0.4512211 | 8.268626 | 2.2561055 | 344.5261
31.46 | 0.8837146 | 0.4512538 | 8.267751 | 2.256269 | 344.489625
31.48 | 0.8837148 | 0.4512866 | 8.266877 | 2.256433 | 344.4532
31.5 | 0.883715 | 0.4513193 | 8.266002 | 2.2565965 | 344.41675
31.52 | 0.8837152 | 0.4513521 | 8.265128 | 2.2567605 | 344.3803
31.54 | 0.8837154 | 0.4513848 | 8.264253 | 2.256924 | 344.343875
31.56 | 0.883715 | 0.4514172 | 8.263433 | 2.257086 | 344.3097
31.58 | 0.8837146 | 0.4514496 | 8.262613 | 2.257248 | 344.2755
31.6 | 0.8837142 | 0.451482 | 8.261793 | 2.25741 | 344.241375
31.62 | 0.8837138 | 0.4515144 | 8.260973 | 2.257572 | 344.2072
31.64 | 0.8837134 | 0.4515468 | 8.260153 | 2.257734 | 344.173
31.66 | 0.8837136 | 0.4515785 | 8.259373 | 2.2578925 | 344.1405
31.68 | 0.8837138 | 0.4516101 | 8.258593 | 2.2580505 | 344.108
31.7 | 0.883714 | 0.4516418 | 8.257813 | 2.258209 | 344.0755
31.72 | 0.8837143 | 0.4516735 | 8.257032 | 2.2583675 | 344.043
31.74 | 0.8837145 | 0.4517052 | 8.256252 | 2.258526 | 344.0105
31.76 | 0.8837144 | 0.4517311 | 8.255495 | 2.2586555 | 343.979
31.78 | 0.8837143 | 0.4517571 | 8.254737 | 2.2587855 | 343.947375
31.8 | 0.8837142 | 0.451783 | 8.25398 | 2.258915 | 343.9158
31.82 | 0.8837141 | 0.451809 | 8.253223 | 2.259045 | 343.8843
31.84 | 0.883714 | 0.4518349 | 8.252466 | 2.2591745 | 343.85275
31.86 | 0.8837142 | 0.4518607 | 8.251728 | 2.2593035 | 343.822
31.88 | 0.8837144 | 0.4518865 | 8.250991 | 2.2594325 | 343.7913
31.9 | 0.8837146 | 0.4519123 | 8.250253 | 2.2595615 | 343.7605
31.92 | 0.8837147 | 0.4519381 | 8.249516 | 2.2596905 | 343.7298
31.94 | 0.8837149 | 0.4519639 | 8.248778 | 2.2598195 | 343.6991
31.96 | 0.883715 | 0.4519874 | 8.248053 | 2.259937 | 343.668875
31.98 | 0.8837152 | 0.452011 | 8.247327 | 2.260055 | 343.638625
32 | 0.8837153 | 0.4520345 | 8.246602 | 2.2601725 | 343.6084
32.02 | 0.8837154 | 0.4520581 | 8.245876 | 2.2602905 | 343.5782
32.04 | 0.8837156 | 0.4520817 | 8.24515 | 2.2604085 | 343.5479
32.06 | 0.8837154 | 0.4520965 | 8.244449 | 2.2604825 | 343.5187
32.08 | 0.8837152 | 0.4521114 | 8.243748 | 2.260557 | 343.4895
32.1 | 0.883715 | 0.4521262 | 8.243047 | 2.260631 | 343.4603
32.12 | 0.8837148 | 0.4521411 | 8.242346 | 2.2607055 | 343.4311
32.14 | 0.8837146 | 0.4521559 | 8.241645 | 2.2607795 | 343.401875
32.16 | 0.8837145 | 0.4521804 | 8.240966 | 2.260902 | 343.3736
32.18 | 0.8837145 | 0.4522049 | 8.240288 | 2.2610245 | 343.3453
32.2 | 0.8837144 | 0.4522294 | 8.23961 | 2.261147 | 343.3171
32.22 | 0.8837144 | 0.4522538 | 8.238931 | 2.261269 | 343.2888
32.24 | 0.8837144 | 0.4522783 | 8.238253 | 2.2613915 | 343.2605
32.26 | 0.8837144 | 0.452316 | 8.237585 | 2.26158 | 343.2327
32.28 | 0.8837145 | 0.4523537 | 8.236917 | 2.2617685 | 343.204875
32.3 | 0.8837146 | 0.4523914 | 8.23625 | 2.261957 | 343.1771
32.32 | 0.8837146 | 0.4524291 | 8.235582 | 2.2621455 | 343.14925
32.34 | 0.8837147 | 0.4524668 | 8.234914 | 2.262334 | 343.1214
32.36 | 0.8837146 | 0.452489 | 8.234303 | 2.262445 | 343.096
32.38 | 0.8837145 | 0.4525113 | 8.233691 | 2.2625565 | 343.0705
32.4 | 0.8837144 | 0.4525336 | 8.23308 | 2.262668 | 343.045
32.42 | 0.8837143 | 0.4525559 | 8.232469 | 2.2627795 | 343.0195
32.44 | 0.8837142 | 0.4525782 | 8.231857 | 2.262891 | 342.994
32.46 | 0.8837141 | 0.4525896 | 8.231244 | 2.262948 | 342.9685
32.48 | 0.883714 | 0.4526011 | 8.23063 | 2.2630055 | 342.9429
32.5 | 0.8837139 | 0.4526126 | 8.230017 | 2.263063 | 342.917375
32.52 | 0.8837139 | 0.4526241 | 8.229404 | 2.2631205 | 342.8918
32.54 | 0.8837138 | 0.4526356 | 8.22879 | 2.263178 | 342.86625
32.56 | 0.8837141 | 0.452663 | 8.22821 | 2.263315 | 342.8421
32.58 | 0.8837144 | 0.4526904 | 8.22763 | 2.263452 | 342.8179
32.6 | 0.8837148 | 0.4527178 | 8.22705 | 2.263589 | 342.79375
32.62 | 0.8837151 | 0.4527452 | 8.22647 | 2.263726 | 342.7696
32.64 | 0.8837155 | 0.4527726 | 8.22589 | 2.263863 | 342.7454
32.66 | 0.8837151 | 0.4527991 | 8.225277 | 2.2639955 | 342.719875
32.68 | 0.8837147 | 0.4528256 | 8.224664 | 2.264128 | 342.6943
32.7 | 0.8837143 | 0.4528521 | 8.224051 | 2.2642605 | 342.6688
32.72 | 0.883714 | 0.4528786 | 8.223438 | 2.264393 | 342.64325
32.74 | 0.8837136 | 0.4529051 | 8.222825 | 2.2645255 | 342.6177
32.76 | 0.8837139 | 0.4529177 | 8.222252 | 2.2645885 | 342.5938
32.78 | 0.8837142 | 0.4529303 | 8.221679 | 2.2646515 | 342.57
32.8 | 0.8837144 | 0.4529428 | 8.221107 | 2.264714 | 342.546125
32.82 | 0.8837147 | 0.4529554 | 8.220534 | 2.264777 | 342.52225
32.84 | 0.883715 | 0.4529679 | 8.219961 | 2.2648395 | 342.498375
32.86 | 0.8837151 | 0.452979 | 8.219402 | 2.264895 | 342.4751
32.88 | 0.8837151 | 0.4529902 | 8.218844 | 2.264951 | 342.4518
32.9 | 0.8837152 | 0.4530013 | 8.218285 | 2.2650065 | 342.4285
32.92 | 0.8837153 | 0.4530124 | 8.217727 | 2.265062 | 342.4053
32.94 | 0.8837154 | 0.4530236 | 8.217168 | 2.265118 | 342.382
32.96 | 0.8837151 | 0.4530338 | 8.21663 | 2.265169 | 342.3596
32.98 | 0.8837149 | 0.453044 | 8.216093 | 2.26522 | 342.3372
33 | 0.8837146 | 0.4530542 | 8.215555 | 2.265271 | 342.3148
33.02 | 0.8837143 | 0.4530644 | 8.215017 | 2.265322 | 342.292375
33.04 | 0.8837141 | 0.4530746 | 8.214479 | 2.265373 | 342.27
33.06 | 0.8837142 | 0.4530831 | 8.213983 | 2.2654155 | 342.2493
33.08 | 0.8837143 | 0.4530916 | 8.213487 | 2.265458 | 342.228625
33.1 | 0.8837144 | 0.4531 | 8.212991 | 2.2655 | 342.208
33.12 | 0.8837145 | 0.4531085 | 8.212495 | 2.2655425 | 342.1873
33.14 | 0.8837146 | 0.453117 | 8.211999 | 2.265585 | 342.166625
33.16 | 0.8837146 | 0.4531266 | 8.21146 | 2.265633 | 342.1442
33.18 | 0.8837146 | 0.4531362 | 8.210921 | 2.265681 | 342.1217
33.2 | 0.8837146 | 0.4531458 | 8.210382 | 2.265729 | 342.09925
33.22 | 0.8837146 | 0.4531554 | 8.209844 | 2.265777 | 342.0768
33.24 | 0.8837146 | 0.4531651 | 8.209305 | 2.2658255 | 342.054375
33.26 | 0.8837147 | 0.4531824 | 8.208813 | 2.265912 | 342.033875
33.28 | 0.8837148 | 0.4531996 | 8.208322 | 2.265998 | 342.0134
33.3 | 0.8837149 | 0.4532169 | 8.207831 | 2.2660845 | 341.993
33.32 | 0.883715 | 0.4532342 | 8.20734 | 2.266171 | 341.9725
33.34 | 0.8837152 | 0.4532515 | 8.206849 | 2.2662575 | 341.952
33.36 | 0.8837152 | 0.4532646 | 8.206367 | 2.266323 | 341.932
33.38 | 0.8837152 | 0.4532776 | 8.205885 | 2.266388 | 341.911875
33.4 | 0.8837152 | 0.4532907 | 8.205403 | 2.2664535 | 341.8918
33.42 | 0.8837152 | 0.4533037 | 8.204921 | 2.2665185 | 341.8717
33.44 | 0.8837152 | 0.4533167 | 8.204438 | 2.2665835 | 341.8516
33.46 | 0.883715 | 0.4533264 | 8.203958 | 2.266632 | 341.8316
33.48 | 0.8837148 | 0.4533361 | 8.203477 | 2.2666805 | 341.8115
33.5 | 0.8837146 | 0.4533458 | 8.202996 | 2.266729 | 341.7915
33.52 | 0.8837144 | 0.4533555 | 8.202516 | 2.2667775 | 341.7715
33.54 | 0.8837141 | 0.4533652 | 8.202035 | 2.266826 | 341.7515
33.56 | 0.8837142 | 0.4533847 | 8.201566 | 2.2669235 | 341.7319
33.58 | 0.8837143 | 0.4534041 | 8.201096 | 2.2670205 | 341.7123
33.6 | 0.8837143 | 0.4534236 | 8.200627 | 2.267118 | 341.6928
33.62 | 0.8837144 | 0.4534431 | 8.200157 | 2.2672155 | 341.6732
33.64 | 0.8837144 | 0.4534625 | 8.199688 | 2.2673125 | 341.6537
33.66 | 0.8837143 | 0.4534799 | 8.199225 | 2.2673995 | 341.634375
33.68 | 0.8837142 | 0.4534973 | 8.198763 | 2.2674865 | 341.615125
33.7 | 0.8837142 | 0.4535146 | 8.1983 | 2.267573 | 341.5958
33.72 | 0.8837141 | 0.453532 | 8.197837 | 2.26766 | 341.5765
33.74 | 0.883714 | 0.4535494 | 8.197375 | 2.267747 | 341.5573
33.76 | 0.8837139 | 0.4535777 | 8.196934 | 2.2678885 | 341.5389
33.78 | 0.8837139 | 0.4536061 | 8.196494 | 2.2680305 | 341.5206
33.8 | 0.8837138 | 0.4536345 | 8.196053 | 2.2681725 | 341.5022
33.82 | 0.8837138 | 0.4536629 | 8.195613 | 2.2683145 | 341.483875
33.84 | 0.8837137 | 0.4536913 | 8.195172 | 2.2684565 | 341.4655
33.86 | 0.8837139 | 0.4537077 | 8.19473 | 2.2685385 | 341.4471
33.88 | 0.8837141 | 0.4537242 | 8.194288 | 2.268621 | 341.4287
33.9 | 0.8837143 | 0.4537406 | 8.193846 | 2.268703 | 341.41025
33.92 | 0.8837144 | 0.453757 | 8.193405 | 2.268785 | 341.391875
33.94 | 0.8837146 | 0.4537734 | 8.192963 | 2.268867 | 341.3735
33.96 | 0.8837147 | 0.4537887 | 8.192534 | 2.2689435 | 341.3556
33.98 | 0.8837148 | 0.453804 | 8.192106 | 2.26902 | 341.33775
34 | 0.8837149 | 0.4538193 | 8.191677 | 2.2690965 | 341.319875
34.02 | 0.883715 | 0.4538346 | 8.191248 | 2.269173 | 341.302
34.04 | 0.8837152 | 0.4538499 | 8.19082 | 2.2692495 | 341.2842
34.06 | 0.8837151 | 0.4538538 | 8.190399 | 2.269269 | 341.266625
34.08 | 0.883715 | 0.4538576 | 8.189978 | 2.269288 | 341.2491
34.1 | 0.8837149 | 0.4538615 | 8.189557 | 2.2693075 | 341.2315
34.12 | 0.8837148 | 0.4538653 | 8.189137 | 2.2693265 | 341.214
34.14 | 0.8837147 | 0.4538692 | 8.188716 | 2.269346 | 341.1965
34.16 | 0.8837147 | 0.4538587 | 8.188304 | 2.2692935 | 341.1793
34.18 | 0.8837146 | 0.4538482 | 8.187892 | 2.269241 | 341.1622
34.2 | 0.8837146 | 0.4538378 | 8.18748 | 2.269189 | 341.145
34.22 | 0.8837145 | 0.4538273 | 8.187068 | 2.2691365 | 341.1278
34.24 | 0.8837144 | 0.4538169 | 8.186656 | 2.2690845 | 341.1107
34.26 | 0.8837142 | 0.4538408 | 8.18625 | 2.269204 | 341.09375
34.28 | 0.883714 | 0.4538647 | 8.185845 | 2.2693235 | 341.076875
34.3 | 0.8837138 | 0.4538886 | 8.18544 | 2.269443 | 341.06
34.32 | 0.8837136 | 0.4539125 | 8.185035 | 2.2695625 | 341.043125
34.34 | 0.8837134 | 0.4539365 | 8.184629 | 2.2696825 | 341.0262
34.36 | 0.8837135 | 0.4539688 | 8.184246 | 2.269844 | 341.01025
34.38 | 0.8837136 | 0.4540011 | 8.183862 | 2.2700055 | 340.99425
34.4 | 0.8837137 | 0.4540334 | 8.183478 | 2.270167 | 340.97825
34.42 | 0.8837138 | 0.4540658 | 8.183094 | 2.270329 | 340.96225
34.44 | 0.8837139 | 0.4540981 | 8.18271 | 2.2704905 | 340.94625
34.46 | 0.8837139 | 0.4541095 | 8.1823 | 2.2705475 | 340.9292
34.48 | 0.8837139 | 0.454121 | 8.181889 | 2.270605 | 340.912
34.5 | 0.8837139 | 0.4541324 | 8.181478 | 2.270662 | 340.8949
34.52 | 0.8837139 | 0.4541439 | 8.181067 | 2.2707195 | 340.8778
34.54 | 0.883714 | 0.4541553 | 8.180656 | 2.2707765 | 340.8607
34.56 | 0.883714 | 0.4541508 | 8.18028 | 2.270754 | 340.845
34.58 | 0.8837141 | 0.4541462 | 8.179904 | 2.270731 | 340.8293
34.6 | 0.8837142 | 0.4541416 | 8.179528 | 2.270708 | 340.8137
34.62 | 0.8837142 | 0.4541371 | 8.179152 | 2.2706855 | 340.798
34.64 | 0.8837143 | 0.4541325 | 8.178775 | 2.2706625 | 340.7823
34.66 | 0.8837144 | 0.4541443 | 8.178396 | 2.2707215 | 340.7665
34.68 | 0.8837145 | 0.4541561 | 8.178018 | 2.2707805 | 340.75075
34.7 | 0.8837146 | 0.454168 | 8.177639 | 2.27084 | 340.735
34.72 | 0.8837147 | 0.4541798 | 8.17726 | 2.270899 | 340.7192
34.74 | 0.8837147 | 0.4541916 | 8.176881 | 2.270958 | 340.703375
34.76 | 0.8837149 | 0.4542134 | 8.176497 | 2.271067 | 340.687375
34.78 | 0.883715 | 0.4542351 | 8.176114 | 2.2711755 | 340.6714
34.8 | 0.8837152 | 0.4542569 | 8.17573 | 2.2712845 | 340.6554
34.82 | 0.8837153 | 0.4542787 | 8.175347 | 2.2713935 | 340.6395
34.84 | 0.8837155 | 0.4543005 | 8.174963 | 2.2715025 | 340.6235
34.86 | 0.8837153 | 0.454315 | 8.17461 | 2.271575 | 340.60875
34.88 | 0.8837152 | 0.4543296 | 8.174257 | 2.271648 | 340.594
34.9 | 0.8837151 | 0.4543441 | 8.173903 | 2.2717205 | 340.5793
34.92 | 0.883715 | 0.4543586 | 8.17355 | 2.271793 | 340.5646
34.94 | 0.8837149 | 0.4543732 | 8.173196 | 2.271866 | 340.5498
34.96 | 0.8837148 | 0.4543788 | 8.172856 | 2.271894 | 340.5357
34.98 | 0.8837147 | 0.4543845 | 8.172516 | 2.2719225 | 340.5215
35 | 0.8837146 | 0.4543901 | 8.172176 | 2.2719505 | 340.5073
35.02 | 0.8837144 | 0.4543958 | 8.171837 | 2.271979 | 340.4932
35.04 | 0.8837143 | 0.4544014 | 8.171497 | 2.272007 | 340.479
35.06 | 0.8837145 | 0.4544072 | 8.171149 | 2.272036 | 340.4645
35.08 | 0.8837148 | 0.4544129 | 8.170801 | 2.2720645 | 340.45
35.1 | 0.883715 | 0.4544187 | 8.170454 | 2.2720935 | 340.4356
35.12 | 0.8837152 | 0.4544245 | 8.170106 | 2.2721225 | 340.4211
35.14 | 0.8837155 | 0.4544302 | 8.169758 | 2.272151 | 340.4066
35.16 | 0.8837155 | 0.4544448 | 8.16941 | 2.272224 | 340.3921
35.18 | 0.8837156 | 0.4544594 | 8.169063 | 2.272297 | 340.377625
35.2 | 0.8837157 | 0.454474 | 8.168715 | 2.27237 | 340.363125
35.22 | 0.8837157 | 0.4544886 | 8.168367 | 2.272443 | 340.348625
35.24 | 0.8837158 | 0.4545032 | 8.168019 | 2.272516 | 340.334125
35.26 | 0.8837155 | 0.4545166 | 8.167672 | 2.272583 | 340.3197
35.28 | 0.8837152 | 0.4545299 | 8.167324 | 2.2726495 | 340.3052
35.3 | 0.8837149 | 0.4545433 | 8.166977 | 2.2727165 | 340.2907
35.32 | 0.8837146 | 0.4545566 | 8.166629 | 2.272783 | 340.2762
35.34 | 0.8837143 | 0.4545699 | 8.166282 | 2.2728495 | 340.26175
35.36 | 0.8837143 | 0.4545803 | 8.165932 | 2.2729015 | 340.2472
35.38 | 0.8837144 | 0.4545907 | 8.165583 | 2.2729535 | 340.232625
35.4 | 0.8837145 | 0.4546011 | 8.165233 | 2.2730055 | 340.218
35.42 | 0.8837145 | 0.4546115 | 8.164883 | 2.2730575 | 340.2035
35.44 | 0.8837146 | 0.4546219 | 8.164534 | 2.2731095 | 340.1889
35.46 | 0.8837146 | 0.454633 | 8.164201 | 2.273165 | 340.175
35.48 | 0.8837146 | 0.4546441 | 8.163869 | 2.2732205 | 340.1612
35.5 | 0.8837146 | 0.4546552 | 8.163536 | 2.273276 | 340.1473
35.52 | 0.8837146 | 0.4546663 | 8.163204 | 2.2733315 | 340.1335
35.54 | 0.8837146 | 0.4546774 | 8.162872 | 2.273387 | 340.1197
35.56 | 0.8837146 | 0.4546866 | 8.162564 | 2.273433 | 340.1068
35.58 | 0.8837147 | 0.4546957 | 8.162256 | 2.2734785 | 340.094
35.6 | 0.8837147 | 0.4547048 | 8.161948 | 2.273524 | 340.0812
35.62 | 0.8837148 | 0.454714 | 8.16164 | 2.27357 | 340.0683
35.64 | 0.8837149 | 0.4547231 | 8.161333 | 2.2736155 | 340.0555
35.66 | 0.8837149 | 0.4547368 | 8.161003 | 2.273684 | 340.0418
35.68 | 0.8837149 | 0.4547504 | 8.160674 | 2.273752 | 340.0281
35.7 | 0.8837149 | 0.4547641 | 8.160345 | 2.2738205 | 340.014375
35.72 | 0.8837149 | 0.4547777 | 8.160016 | 2.2738885 | 340.0007
35.74 | 0.8837149 | 0.4547914 | 8.159687 | 2.273957 | 339.987
35.76 | 0.8837149 | 0.454797 | 8.159379 | 2.273985 | 339.974125
35.78 | 0.8837148 | 0.4548027 | 8.159072 | 2.2740135 | 339.9613
35.8 | 0.8837148 | 0.4548083 | 8.158764 | 2.2740415 | 339.9485
35.82 | 0.8837147 | 0.4548139 | 8.158456 | 2.2740695 | 339.9357
35.84 | 0.8837147 | 0.4548195 | 8.158148 | 2.2740975 | 339.9228
35.86 | 0.8837145 | 0.4548212 | 8.15784 | 2.274106 | 339.91
35.88 | 0.8837144 | 0.4548228 | 8.157531 | 2.274114 | 339.897125
35.9 | 0.8837143 | 0.4548244 | 8.157222 | 2.274122 | 339.88425
35.92 | 0.8837142 | 0.4548261 | 8.156914 | 2.2741305 | 339.8714
35.94 | 0.883714 | 0.4548277 | 8.156605 | 2.2741385 | 339.8585
35.96 | 0.8837142 | 0.454835 | 8.156304 | 2.274175 | 339.846
35.98 | 0.8837143 | 0.4548423 | 8.156003 | 2.2742115 | 339.8335
36 | 0.8837144 | 0.4548496 | 8.155701 | 2.274248 | 339.820875
36.02 | 0.8837146 | 0.4548569 | 8.1554 | 2.2742845 | 339.8083
36.04 | 0.8837147 | 0.4548642 | 8.155099 | 2.274321 | 339.7958
36.06 | 0.8837147 | 0.4548714 | 8.154779 | 2.274357 | 339.7825
36.08 | 0.8837147 | 0.4548787 | 8.15446 | 2.2743935 | 339.7692
36.1 | 0.8837146 | 0.4548859 | 8.15414 | 2.2744295 | 339.7558
36.12 | 0.8837146 | 0.4548932 | 8.15382 | 2.274466 | 339.7425
36.14 | 0.8837146 | 0.4549004 | 8.1535 | 2.274502 | 339.7292
36.16 | 0.8837147 | 0.4549057 | 8.153215 | 2.2745285 | 339.7173
36.18 | 0.8837149 | 0.4549109 | 8.152929 | 2.2745545 | 339.705375
36.2 | 0.883715 | 0.4549161 | 8.152643 | 2.2745805 | 339.6935
36.22 | 0.8837152 | 0.4549213 | 8.152358 | 2.2746065 | 339.6816
36.24 | 0.8837153 | 0.4549266 | 8.152072 | 2.274633 | 339.6697
36.26 | 0.8837152 | 0.4549238 | 8.151781 | 2.274619 | 339.6575
36.28 | 0.8837151 | 0.454921 | 8.151491 | 2.274605 | 339.6455
36.3 | 0.8837149 | 0.4549182 | 8.1512 | 2.274591 | 339.6333
36.32 | 0.8837148 | 0.4549155 | 8.150909 | 2.2745775 | 339.6212
36.34 | 0.8837147 | 0.4549127 | 8.150619 | 2.2745635 | 339.609125
36.36 | 0.8837148 | 0.4549131 | 8.150357 | 2.2745655 | 339.5982
36.38 | 0.8837149 | 0.4549135 | 8.150095 | 2.2745675 | 339.5873
36.4 | 0.883715 | 0.4549139 | 8.149833 | 2.2745695 | 339.576375
36.42 | 0.8837151 | 0.4549144 | 8.149572 | 2.274572 | 339.5655
36.44 | 0.8837152 | 0.4549148 | 8.14931 | 2.274574 | 339.5546
36.46 | 0.8837151 | 0.4549267 | 8.14901 | 2.2746335 | 339.5421
36.48 | 0.8837149 | 0.4549386 | 8.14871 | 2.274693 | 339.5296
36.5 | 0.8837148 | 0.4549505 | 8.14841 | 2.2747525 | 339.5171
36.52 | 0.8837146 | 0.4549625 | 8.14811 | 2.2748125 | 339.5046
36.54 | 0.8837145 | 0.4549744 | 8.147811 | 2.274872 | 339.492125
36.56 | 0.8837146 | 0.4549942 | 8.147514 | 2.274971 | 339.47975
36.58 | 0.8837148 | 0.455014 | 8.147218 | 2.27507 | 339.4674
36.6 | 0.8837149 | 0.4550339 | 8.146922 | 2.2751695 | 339.4551
36.62 | 0.883715 | 0.4550537 | 8.146626 | 2.2752685 | 339.44275
36.64 | 0.8837152 | 0.4550735 | 8.14633 | 2.2753675 | 339.4304
36.66 | 0.8837148 | 0.4550967 | 8.146028 | 2.2754835 | 339.4178
36.68 | 0.8837145 | 0.4551198 | 8.145727 | 2.275599 | 339.4053
36.7 | 0.8837142 | 0.4551429 | 8.145425 | 2.2757145 | 339.3927
36.72 | 0.8837139 | 0.4551661 | 8.145123 | 2.2758305 | 339.380125
36.74 | 0.8837135 | 0.4551892 | 8.144822 | 2.275946 | 339.3676
36.76 | 0.8837138 | 0.4551998 | 8.144556 | 2.275999 | 339.3565
36.78 | 0.883714 | 0.4552103 | 8.144291 | 2.2760515 | 339.3455
36.8 | 0.8837143 | 0.4552209 | 8.144025 | 2.2761045 | 339.334375
36.82 | 0.8837145 | 0.4552314 | 8.143759 | 2.276157 | 339.3233
36.84 | 0.8837147 | 0.4552419 | 8.143494 | 2.2762095 | 339.31225
36.86 | 0.8837146 | 0.4552489 | 8.143232 | 2.2762445 | 339.3013
36.88 | 0.8837144 | 0.4552559 | 8.14297 | 2.2762795 | 339.2904
36.9 | 0.8837143 | 0.4552629 | 8.142708 | 2.2763145 | 339.2795
36.92 | 0.8837141 | 0.4552699 | 8.142447 | 2.2763495 | 339.268625
36.94 | 0.883714 | 0.4552768 | 8.142185 | 2.276384 | 339.2577
36.96 | 0.8837141 | 0.4552893 | 8.141912 | 2.2764465 | 339.2463
36.98 | 0.8837143 | 0.4553017 | 8.141639 | 2.2765085 | 339.235
37 | 0.8837145 | 0.4553141 | 8.141365 | 2.2765705 | 339.2235
37.02 | 0.8837147 | 0.4553265 | 8.141092 | 2.2766325 | 339.2122
37.04 | 0.8837149 | 0.455339 | 8.140819 | 2.276695 | 339.2008
37.06 | 0.8837149 | 0.4553509 | 8.140557 | 2.2767545 | 339.189875
37.08 | 0.8837149 | 0.4553628 | 8.140296 | 2.276814 | 339.179
37.1 | 0.883715 | 0.4553747 | 8.140035 | 2.2768735 | 339.168125
37.12 | 0.883715 | 0.4553866 | 8.139773 | 2.276933 | 339.1572
37.14 | 0.883715 | 0.4553986 | 8.139512 | 2.276993 | 339.1463
37.16 | 0.883715 | 0.4554136 | 8.139255 | 2.277068 | 339.135625
37.18 | 0.883715 | 0.4554287 | 8.138998 | 2.2771435 | 339.1249
37.2 | 0.883715 | 0.4554437 | 8.138741 | 2.2772185 | 339.1142
37.22 | 0.8837149 | 0.4554588 | 8.138484 | 2.277294 | 339.1035
37.24 | 0.8837149 | 0.4554739 | 8.138227 | 2.2773695 | 339.0928
37.26 | 0.8837148 | 0.4554836 | 8.137983 | 2.277418 | 339.082625
37.28 | 0.8837147 | 0.4554933 | 8.137739 | 2.2774665 | 339.0725
37.3 | 0.8837145 | 0.455503 | 8.137495 | 2.277515 | 339.0623
37.32 | 0.8837144 | 0.4555128 | 8.13725 | 2.277564 | 339.0521
37.34 | 0.8837143 | 0.4555225 | 8.137006 | 2.2776125 | 339.0419
37.36 | 0.8837144 | 0.45553 | 8.13675 | 2.27765 | 339.03125
37.38 | 0.8837145 | 0.4555375 | 8.136494 | 2.2776875 | 339.0206
37.4 | 0.8837147 | 0.455545 | 8.136238 | 2.277725 | 339.0099
37.42 | 0.8837148 | 0.4555525 | 8.135982 | 2.2777625 | 338.99925
37.44 | 0.8837149 | 0.45556 | 8.135726 | 2.2778 | 338.9886
37.46 | 0.883715 | 0.4555745 | 8.135472 | 2.2778725 | 338.978
37.48 | 0.883715 | 0.455589 | 8.135219 | 2.277945 | 338.9675
37.5 | 0.883715 | 0.4556034 | 8.134965 | 2.278017 | 338.956875
37.52 | 0.8837151 | 0.4556179 | 8.134712 | 2.2780895 | 338.9463
37.54 | 0.8837151 | 0.4556324 | 8.134458 | 2.278162 | 338.93575
37.56 | 0.8837148 | 0.4556418 | 8.134218 | 2.278209 | 338.92575
37.58 | 0.8837146 | 0.4556512 | 8.133978 | 2.278256 | 338.91575
37.6 | 0.8837143 | 0.4556606 | 8.133738 | 2.278303 | 338.90575
37.62 | 0.8837141 | 0.45567 | 8.133498 | 2.27835 | 338.89575
37.64 | 0.8837138 | 0.4556794 | 8.133258 | 2.278397 | 338.88575
37.66 | 0.883714 | 0.4556821 | 8.132991 | 2.2784105 | 338.874625
37.68 | 0.8837142 | 0.4556848 | 8.132724 | 2.278424 | 338.8635
37.7 | 0.8837144 | 0.4556875 | 8.132457 | 2.2784375 | 338.852375
37.72 | 0.8837146 | 0.4556902 | 8.132189 | 2.278451 | 338.8412
37.74 | 0.8837147 | 0.4556929 | 8.131922 | 2.2784645 | 338.8301
37.76 | 0.8837146 | 0.4556945 | 8.131724 | 2.2784725 | 338.8218
37.78 | 0.8837145 | 0.455696 | 8.131526 | 2.27848 | 338.8136
37.8 | 0.8837144 | 0.4556975 | 8.131328 | 2.2784875 | 338.8053
37.82 | 0.8837144 | 0.455699 | 8.13113 | 2.278495 | 338.7971
37.84 | 0.8837143 | 0.4557005 | 8.130932 | 2.2785025 | 338.7888
37.86 | 0.8837143 | 0.4557064 | 8.130693 | 2.278532 | 338.778875
37.88 | 0.8837143 | 0.4557124 | 8.130453 | 2.278562 | 338.768875
37.9 | 0.8837143 | 0.4557184 | 8.130214 | 2.278592 | 338.7589
37.92 | 0.8837144 | 0.4557243 | 8.129974 | 2.2786215 | 338.7489
37.94 | 0.8837144 | 0.4557303 | 8.129735 | 2.2786515 | 338.739
37.96 | 0.8837144 | 0.4557393 | 8.129495 | 2.2786965 | 338.729
37.98 | 0.8837143 | 0.4557483 | 8.129256 | 2.2787415 | 338.719
38 | 0.8837143 | 0.4557574 | 8.129016 | 2.278787 | 338.709
38.02 | 0.8837143 | 0.4557664 | 8.128776 | 2.278832 | 338.699
38.04 | 0.8837143 | 0.4557754 | 8.128537 | 2.278877 | 338.689
38.06 | 0.8837144 | 0.4557799 | 8.128307 | 2.2788995 | 338.6795
38.08 | 0.8837145 | 0.4557844 | 8.128078 | 2.278922 | 338.6699
38.1 | 0.8837146 | 0.4557889 | 8.127848 | 2.2789445 | 338.6603
38.12 | 0.8837147 | 0.4557934 | 8.127619 | 2.278967 | 338.6508
38.14 | 0.8837148 | 0.4557979 | 8.127389 | 2.2789895 | 338.6412
38.16 | 0.8837146 | 0.4558058 | 8.127145 | 2.279029 | 338.631
38.18 | 0.8837145 | 0.4558137 | 8.126901 | 2.2790685 | 338.620875
38.2 | 0.8837143 | 0.4558215 | 8.126657 | 2.2791075 | 338.6107
38.22 | 0.8837142 | 0.4558294 | 8.126413 | 2.279147 | 338.6005
38.24 | 0.883714 | 0.4558373 | 8.126169 | 2.2791865 | 338.590375
38.26 | 0.883714 | 0.4558477 | 8.125946 | 2.2792385 | 338.5811
38.28 | 0.8837139 | 0.4558582 | 8.125723 | 2.279291 | 338.5718
38.3 | 0.8837139 | 0.4558686 | 8.1255 | 2.279343 | 338.5625
38.32 | 0.8837139 | 0.4558791 | 8.125277 | 2.2793955 | 338.5532
38.34 | 0.8837138 | 0.4558895 | 8.125054 | 2.2794475 | 338.5439
38.36 | 0.8837139 | 0.4559013 | 8.124836 | 2.2795065 | 338.5348
38.38 | 0.8837139 | 0.455913 | 8.124618 | 2.279565 | 338.52575
38.4 | 0.8837139 | 0.4559247 | 8.1244 | 2.2796235 | 338.5167
38.42 | 0.8837139 | 0.4559365 | 8.124182 | 2.2796825 | 338.5076
38.44 | 0.8837139 | 0.4559482 | 8.123964 | 2.279741 | 338.4985
38.46 | 0.8837139 | 0.4559572 | 8.123765 | 2.279786 | 338.4902
38.48 | 0.8837139 | 0.4559662 | 8.123567 | 2.279831 | 338.482
38.5 | 0.8837138 | 0.4559752 | 8.123368 | 2.279876 | 338.4737
38.52 | 0.8837138 | 0.4559843 | 8.123169 | 2.2799215 | 338.465375
38.54 | 0.8837138 | 0.4559933 | 8.12297 | 2.2799665 | 338.4571
38.56 | 0.883714 | 0.4559974 | 8.122726 | 2.279987 | 338.4469
38.58 | 0.8837142 | 0.4560016 | 8.122481 | 2.280008 | 338.4367
38.6 | 0.8837144 | 0.4560057 | 8.122237 | 2.2800285 | 338.4265
38.62 | 0.8837145 | 0.4560099 | 8.121993 | 2.2800495 | 338.416375
38.64 | 0.8837147 | 0.456014 | 8.121749 | 2.28007 | 338.4062
38.66 | 0.8837145 | 0.4560183 | 8.121539 | 2.2800915 | 338.3975
38.68 | 0.8837144 | 0.4560226 | 8.121328 | 2.280113 | 338.3887
38.7 | 0.8837142 | 0.4560268 | 8.121118 | 2.280134 | 338.3799
38.72 | 0.883714 | 0.4560311 | 8.120908 | 2.2801555 | 338.3712
38.74 | 0.8837138 | 0.4560354 | 8.120697 | 2.280177 | 338.362375
38.76 | 0.883714 | 0.4560435 | 8.120475 | 2.2802175 | 338.353125
38.78 | 0.8837142 | 0.4560515 | 8.120254 | 2.2802575 | 338.3439
38.8 | 0.8837145 | 0.4560595 | 8.120032 | 2.2802975 | 338.3347
38.82 | 0.8837147 | 0.4560676 | 8.11981 | 2.280338 | 338.3254
38.84 | 0.8837149 | 0.4560756 | 8.119588 | 2.280378 | 338.3162
38.86 | 0.8837148 | 0.4560836 | 8.119368 | 2.280418 | 338.307
38.88 | 0.8837147 | 0.4560916 | 8.119147 | 2.280458 | 338.2978
38.9 | 0.8837145 | 0.4560996 | 8.118926 | 2.280498 | 338.2886
38.92 | 0.8837144 | 0.4561075 | 8.118706 | 2.2805375 | 338.2794
38.94 | 0.8837143 | 0.4561155 | 8.118485 | 2.2805775 | 338.2702
38.96 | 0.8837143 | 0.4561235 | 8.118263 | 2.2806175 | 338.261
38.98 | 0.8837144 | 0.4561315 | 8.118041 | 2.2806575 | 338.2517
39 | 0.8837145 | 0.4561394 | 8.117819 | 2.280697 | 338.2425
39.02 | 0.8837145 | 0.4561474 | 8.117597 | 2.280737 | 338.2332
39.04 | 0.8837146 | 0.4561554 | 8.117375 | 2.280777 | 338.224
39.06 | 0.8837147 | 0.4561627 | 8.117177 | 2.2808135 | 338.2157
39.08 | 0.8837147 | 0.45617 | 8.116979 | 2.28085 | 338.2075
39.1 | 0.8837148 | 0.4561773 | 8.116781 | 2.2808865 | 338.1992
39.12 | 0.8837149 | 0.4561846 | 8.116584 | 2.280923 | 338.191
39.14 | 0.8837149 | 0.456192 | 8.116386 | 2.28096 | 338.18275
39.16 | 0.8837152 | 0.4561944 | 8.116183 | 2.280972 | 338.1743
39.18 | 0.8837155 | 0.4561968 | 8.115981 | 2.280984 | 338.165875
39.2 | 0.8837157 | 0.4561992 | 8.115778 | 2.280996 | 338.1574
39.22 | 0.883716 | 0.4562016 | 8.115576 | 2.281008 | 338.149
39.24 | 0.8837163 | 0.456204 | 8.115374 | 2.28102 | 338.1406
39.26 | 0.883716 | 0.4562102 | 8.115176 | 2.281051 | 338.1323
39.28 | 0.8837157 | 0.4562165 | 8.114979 | 2.2810825 | 338.124125
39.3 | 0.8837154 | 0.4562227 | 8.114782 | 2.2811135 | 338.1159
39.32 | 0.8837151 | 0.456229 | 8.114585 | 2.281145 | 338.1077
39.34 | 0.8837148 | 0.4562352 | 8.114388 | 2.281176 | 338.0995
39.36 | 0.8837146 | 0.4562444 | 8.114188 | 2.281222 | 338.0912
39.38 | 0.8837143 | 0.4562537 | 8.113989 | 2.2812685 | 338.082875
39.4 | 0.8837141 | 0.4562629 | 8.11379 | 2.2813145 | 338.0746
39.42 | 0.8837138 | 0.4562721 | 8.11359 | 2.2813605 | 338.06625
39.44 | 0.8837136 | 0.4562814 | 8.113391 | 2.281407 | 338.058
39.46 | 0.8837137 | 0.4562879 | 8.113195 | 2.2814395 | 338.0498
39.48 | 0.8837138 | 0.4562944 | 8.112998 | 2.281472 | 338.0416
39.5 | 0.8837139 | 0.456301 | 8.112802 | 2.281505 | 338.0334
39.52 | 0.8837139 | 0.4563075 | 8.112606 | 2.2815375 | 338.02525
39.54 | 0.883714 | 0.4563141 | 8.112409 | 2.2815705 | 338.017
39.56 | 0.883714 | 0.4563245 | 8.112194 | 2.2816225 | 338.0081
39.58 | 0.883714 | 0.4563349 | 8.111979 | 2.2816745 | 337.999125
39.6 | 0.883714 | 0.4563453 | 8.111763 | 2.2817265 | 337.990125
39.62 | 0.883714 | 0.4563558 | 8.111548 | 2.281779 | 337.9812
39.64 | 0.883714 | 0.4563662 | 8.111333 | 2.281831 | 337.9722
39.66 | 0.8837141 | 0.456372 | 8.111159 | 2.28186 | 337.965
39.68 | 0.8837143 | 0.4563779 | 8.110986 | 2.2818895 | 337.95775
39.7 | 0.8837145 | 0.4563837 | 8.110812 | 2.2819185 | 337.9505
39.72 | 0.8837147 | 0.4563896 | 8.110639 | 2.281948 | 337.9433
39.74 | 0.8837149 | 0.4563954 | 8.110465 | 2.281977 | 337.936
39.76 | 0.8837148 | 0.456398 | 8.110252 | 2.28199 | 337.9272
39.78 | 0.8837148 | 0.4564005 | 8.110039 | 2.2820025 | 337.9183
39.8 | 0.8837148 | 0.4564031 | 8.109825 | 2.2820155 | 337.909375
39.82 | 0.8837148 | 0.4564057 | 8.109612 | 2.2820285 | 337.9005
39.84 | 0.8837147 | 0.4564083 | 8.109398 | 2.2820415 | 337.8916
39.86 | 0.8837147 | 0.45641 | 8.109221 | 2.28205 | 337.8842
39.88 | 0.8837147 | 0.4564117 | 8.109043 | 2.2820585 | 337.8768
39.9 | 0.8837146 | 0.4564135 | 8.108866 | 2.2820675 | 337.8694
39.92 | 0.8837146 | 0.4564152 | 8.108688 | 2.282076 | 337.862
39.94 | 0.8837146 | 0.4564169 | 8.10851 | 2.2820845 | 337.8546
39.96 | 0.8837146 | 0.45642 | 8.108329 | 2.2821 | 337.847
39.98 | 0.8837146 | 0.4564232 | 8.108147 | 2.282116 | 337.8395
40 | 0.8837146 | 0.4564263 | 8.107965 | 2.2821315 | 337.831875
40.02 | 0.8837147 | 0.4564294 | 8.107783 | 2.282147 | 337.8243
40.04 | 0.8837147 | 0.4564325 | 8.107602 | 2.2821625 | 337.81675
40.06 | 0.8837147 | 0.456444 | 8.107421 | 2.28222 | 337.8092
40.08 | 0.8837148 | 0.4564555 | 8.10724 | 2.2822775 | 337.8017
40.1 | 0.8837149 | 0.456467 | 8.107059 | 2.282335 | 337.794125
40.12 | 0.883715 | 0.4564784 | 8.106879 | 2.282392 | 337.786625
40.14 | 0.883715 | 0.4564899 | 8.106698 | 2.2824495 | 337.7791
40.16 | 0.8837151 | 0.4565008 | 8.106497 | 2.282504 | 337.7707
40.18 | 0.8837152 | 0.4565118 | 8.106296 | 2.282559 | 337.7623
40.2 | 0.8837153 | 0.4565227 | 8.106096 | 2.2826135 | 337.754
40.22 | 0.8837154 | 0.4565336 | 8.105895 | 2.282668 | 337.745625
40.24 | 0.8837155 | 0.4565445 | 8.105694 | 2.2827225 | 337.73725
40.26 | 0.8837153 | 0.4565515 | 8.10551 | 2.2827575 | 337.7296
40.28 | 0.8837152 | 0.4565586 | 8.105326 | 2.282793 | 337.7219
40.3 | 0.8837151 | 0.4565656 | 8.105142 | 2.282828 | 337.71425
40.32 | 0.883715 | 0.4565726 | 8.104958 | 2.282863 | 337.7066
40.34 | 0.8837149 | 0.4565797 | 8.104774 | 2.2828985 | 337.6989
40.36 | 0.8837146 | 0.456585 | 8.104549 | 2.282925 | 337.6895
40.38 | 0.8837143 | 0.4565904 | 8.104323 | 2.282952 | 337.680125
40.4 | 0.8837141 | 0.4565957 | 8.104097 | 2.2829785 | 337.6707
40.42 | 0.8837138 | 0.4566011 | 8.103872 | 2.2830055 | 337.6613
40.44 | 0.8837135 | 0.4566064 | 8.103646 | 2.283032 | 337.6519
40.46 | 0.8837139 | 0.4566118 | 8.10349 | 2.283059 | 337.6454
40.48 | 0.8837142 | 0.4566171 | 8.103335 | 2.2830855 | 337.639
40.5 | 0.8837145 | 0.4566224 | 8.103179 | 2.283112 | 337.6325
40.52 | 0.8837148 | 0.4566277 | 8.103023 | 2.2831385 | 337.626
40.54 | 0.8837152 | 0.456633 | 8.102868 | 2.283165 | 337.6195
40.56 | 0.8837151 | 0.456639 | 8.102691 | 2.283195 | 337.612125
40.58 | 0.883715 | 0.4566451 | 8.102514 | 2.2832255 | 337.60475
40.6 | 0.8837149 | 0.4566511 | 8.102337 | 2.2832555 | 337.597375
40.62 | 0.8837148 | 0.4566571 | 8.10216 | 2.2832855 | 337.59
40.64 | 0.8837147 | 0.4566632 | 8.101983 | 2.283316 | 337.582625
40.66 | 0.8837148 | 0.4566687 | 8.1018 | 2.2833435 | 337.575
40.68 | 0.8837148 | 0.4566743 | 8.101617 | 2.2833715 | 337.567375
40.7 | 0.8837149 | 0.4566798 | 8.101433 | 2.283399 | 337.5597
40.72 | 0.8837149 | 0.4566854 | 8.10125 | 2.283427 | 337.5521
40.74 | 0.883715 | 0.4566909 | 8.101066 | 2.2834545 | 337.5444
40.76 | 0.8837149 | 0.4566903 | 8.100869 | 2.2834515 | 337.5362
40.78 | 0.8837149 | 0.4566896 | 8.100671 | 2.283448 | 337.528
40.8 | 0.8837149 | 0.4566889 | 8.100473 | 2.2834445 | 337.5197
40.82 | 0.8837148 | 0.4566882 | 8.100276 | 2.283441 | 337.5115
40.84 | 0.8837148 | 0.4566876 | 8.100078 | 2.283438 | 337.50325
40.86 | 0.8837146 | 0.4566884 | 8.099928 | 2.283442 | 337.497
40.88 | 0.8837144 | 0.4566893 | 8.099778 | 2.2834465 | 337.49075
40.9 | 0.8837142 | 0.4566902 | 8.099628 | 2.283451 | 337.4845
40.92 | 0.883714 | 0.456691 | 8.099478 | 2.283455 | 337.47825
40.94 | 0.8837138 | 0.4566919 | 8.099328 | 2.2834595 | 337.472
40.96 | 0.883714 | 0.4566996 | 8.099142 | 2.283498 | 337.46425
40.98 | 0.8837142 | 0.4567072 | 8.098955 | 2.283536 | 337.4565
41 | 0.8837144 | 0.4567149 | 8.098769 | 2.2835745 | 337.4487
41.02 | 0.8837146 | 0.4567226 | 8.098583 | 2.283613 | 337.441
41.04 | 0.8837148 | 0.4567303 | 8.098396 | 2.2836515 | 337.4332
41.06 | 0.8837149 | 0.4567356 | 8.098214 | 2.283678 | 337.4256
41.08 | 0.8837151 | 0.4567409 | 8.098031 | 2.2837045 | 337.418
41.1 | 0.8837152 | 0.4567461 | 8.097848 | 2.2837305 | 337.4103
41.12 | 0.8837154 | 0.4567514 | 8.097665 | 2.283757 | 337.4027
41.14 | 0.8837155 | 0.4567567 | 8.097482 | 2.2837835 | 337.3951
41.16 | 0.8837153 | 0.4567615 | 8.097321 | 2.2838075 | 337.388375
41.18 | 0.8837151 | 0.4567662 | 8.097159 | 2.283831 | 337.381625
41.2 | 0.8837149 | 0.456771 | 8.096997 | 2.283855 | 337.374875
41.22 | 0.8837147 | 0.4567757 | 8.096836 | 2.2838785 | 337.3682
41.24 | 0.8837145 | 0.4567805 | 8.096674 | 2.2839025 | 337.3614
41.26 | 0.8837147 | 0.4567817 | 8.096488 | 2.2839085 | 337.3537
41.28 | 0.8837148 | 0.4567829 | 8.096303 | 2.2839145 | 337.346
41.3 | 0.883715 | 0.4567841 | 8.096117 | 2.2839205 | 337.3382
41.32 | 0.8837152 | 0.4567854 | 8.095932 | 2.283927 | 337.3305
41.34 | 0.8837153 | 0.4567866 | 8.095746 | 2.283933 | 337.32275
41.36 | 0.8837152 | 0.4567925 | 8.0956 | 2.2839625 | 337.3167
41.38 | 0.883715 | 0.4567985 | 8.095454 | 2.2839925 | 337.3106
41.4 | 0.8837148 | 0.4568044 | 8.095309 | 2.284022 | 337.3045
41.42 | 0.8837147 | 0.4568104 | 8.095163 | 2.284052 | 337.2985
41.44 | 0.8837145 | 0.4568163 | 8.095017 | 2.2840815 | 337.292375
41.46 | 0.8837147 | 0.4568223 | 8.094841 | 2.2841115 | 337.285
41.48 | 0.8837148 | 0.4568283 | 8.094665 | 2.2841415 | 337.2777
41.5 | 0.883715 | 0.4568342 | 8.094489 | 2.284171 | 337.270375
41.52 | 0.8837151 | 0.4568402 | 8.094312 | 2.284201 | 337.263
41.54 | 0.8837153 | 0.4568461 | 8.094136 | 2.2842305 | 337.2557
41.56 | 0.8837151 | 0.4568521 | 8.093973 | 2.2842605 | 337.248875
41.58 | 0.8837149 | 0.456858 | 8.093811 | 2.28429 | 337.242125
41.6 | 0.8837147 | 0.456864 | 8.093648 | 2.28432 | 337.2353
41.62 | 0.8837145 | 0.4568699 | 8.093485 | 2.2843495 | 337.2285
41.64 | 0.8837143 | 0.4568759 | 8.093322 | 2.2843795 | 337.22175
41.66 | 0.8837141 | 0.456882 | 8.093169 | 2.28441 | 337.215375
41.68 | 0.883714 | 0.4568881 | 8.093016 | 2.2844405 | 337.209
41.7 | 0.8837138 | 0.4568943 | 8.092863 | 2.2844715 | 337.202625
41.72 | 0.8837137 | 0.4569004 | 8.092709 | 2.284502 | 337.1962
41.74 | 0.8837135 | 0.4569065 | 8.092556 | 2.2845325 | 337.1898
41.76 | 0.8837137 | 0.4569152 | 8.092391 | 2.284576 | 337.183
41.78 | 0.8837139 | 0.4569239 | 8.092225 | 2.2846195 | 337.176
41.8 | 0.883714 | 0.4569325 | 8.09206 | 2.2846625 | 337.1692
41.82 | 0.8837142 | 0.4569412 | 8.091895 | 2.284706 | 337.1623
41.84 | 0.8837143 | 0.4569499 | 8.091729 | 2.2847495 | 337.155375
41.86 | 0.8837141 | 0.4569586 | 8.091575 | 2.284793 | 337.149
41.88 | 0.8837139 | 0.4569672 | 8.09142 | 2.284836 | 337.1425
41.9 | 0.8837136 | 0.4569759 | 8.091266 | 2.2848795 | 337.1361
41.92 | 0.8837134 | 0.4569846 | 8.091111 | 2.284923 | 337.129625
41.94 | 0.8837132 | 0.4569933 | 8.090957 | 2.2849665 | 337.1232
41.96 | 0.8837135 | 0.4570019 | 8.090787 | 2.2850095 | 337.116125
41.98 | 0.8837138 | 0.4570106 | 8.090618 | 2.285053 | 337.1091
42 | 0.8837141 | 0.4570193 | 8.090449 | 2.2850965 | 337.102
42.02 | 0.8837144 | 0.457028 | 8.09028 | 2.28514 | 337.095
42.04 | 0.8837147 | 0.4570366 | 8.09011 | 2.285183 | 337.0879
42.06 | 0.8837148 | 0.4570456 | 8.089948 | 2.285228 | 337.0812
42.08 | 0.883715 | 0.4570545 | 8.089786 | 2.2852725 | 337.0744
42.1 | 0.8837151 | 0.4570634 | 8.089624 | 2.285317 | 337.0677
42.12 | 0.8837152 | 0.4570723 | 8.089462 | 2.2853615 | 337.0609
42.14 | 0.8837153 | 0.4570812 | 8.089299 | 2.285406 | 337.054125
42.16 | 0.8837152 | 0.4570927 | 8.089147 | 2.2854635 | 337.0478
42.18 | 0.8837152 | 0.4571042 | 8.088994 | 2.285521 | 337.0414
42.2 | 0.8837151 | 0.4571157 | 8.088841 | 2.2855785 | 337.035
42.22 | 0.883715 | 0.4571272 | 8.088688 | 2.285636 | 337.0287
42.24 | 0.883715 | 0.4571387 | 8.088536 | 2.2856935 | 337.0223
42.26 | 0.8837149 | 0.4571379 | 8.088394 | 2.2856895 | 337.0164
42.28 | 0.8837148 | 0.4571372 | 8.088252 | 2.285686 | 337.0105
42.3 | 0.8837147 | 0.4571365 | 8.08811 | 2.2856825 | 337.0046
42.32 | 0.8837145 | 0.4571357 | 8.087968 | 2.2856785 | 336.9987
42.34 | 0.8837144 | 0.457135 | 8.087827 | 2.285675 | 336.9928
42.36 | 0.8837145 | 0.4571365 | 8.087681 | 2.2856825 | 336.9867
42.38 | 0.8837145 | 0.457138 | 8.087535 | 2.28569 | 336.980625
42.4 | 0.8837145 | 0.4571394 | 8.08739 | 2.285697 | 336.9746
42.42 | 0.8837146 | 0.4571409 | 8.087244 | 2.2857045 | 336.9685
42.44 | 0.8837146 | 0.4571424 | 8.087098 | 2.285712 | 336.9624
42.46 | 0.8837145 | 0.4571593 | 8.086943 | 2.2857965 | 336.956
42.48 | 0.8837143 | 0.4571763 | 8.086788 | 2.2858815 | 336.9495
42.5 | 0.8837142 | 0.4571932 | 8.086633 | 2.285966 | 336.943
42.52 | 0.883714 | 0.4572101 | 8.086478 | 2.2860505 | 336.9366
42.54 | 0.8837138 | 0.4572271 | 8.086323 | 2.2861355 | 336.930125
42.56 | 0.8837142 | 0.4572324 | 8.086169 | 2.286162 | 336.9237
42.58 | 0.8837146 | 0.4572378 | 8.086015 | 2.286189 | 336.9173
42.6 | 0.883715 | 0.4572432 | 8.085861 | 2.286216 | 336.910875
42.62 | 0.8837154 | 0.4572485 | 8.085707 | 2.2862425 | 336.9045
42.64 | 0.8837157 | 0.4572539 | 8.085553 | 2.2862695 | 336.898
42.66 | 0.8837153 | 0.4572448 | 8.085385 | 2.286224 | 336.891
42.68 | 0.8837149 | 0.4572357 | 8.085217 | 2.2861785 | 336.884
42.7 | 0.8837145 | 0.4572266 | 8.085049 | 2.286133 | 336.877
42.72 | 0.8837141 | 0.4572175 | 8.084881 | 2.2860875 | 336.87
42.74 | 0.8837137 | 0.4572085 | 8.084713 | 2.2860425 | 336.863
42.76 | 0.883714 | 0.4572047 | 8.084544 | 2.2860235 | 336.856
42.78 | 0.8837144 | 0.4572008 | 8.084375 | 2.286004 | 336.849
42.8 | 0.8837147 | 0.457197 | 8.084206 | 2.285985 | 336.8419
42.82 | 0.8837151 | 0.4571932 | 8.084037 | 2.285966 | 336.834875
42.84 | 0.8837155 | 0.4571894 | 8.083868 | 2.285947 | 336.8278
42.86 | 0.8837152 | 0.4571905 | 8.083719 | 2.2859525 | 336.821625
42.88 | 0.883715 | 0.4571916 | 8.08357 | 2.285958 | 336.8154
42.9 | 0.8837147 | 0.4571926 | 8.08342 | 2.285963 | 336.8092
42.92 | 0.8837144 | 0.4571937 | 8.083271 | 2.2859685 | 336.803
42.94 | 0.8837142 | 0.4571947 | 8.083122 | 2.2859735 | 336.79675
42.96 | 0.8837142 | 0.457201 | 8.083006 | 2.286005 | 336.7919
42.98 | 0.8837142 | 0.4572072 | 8.08289 | 2.286036 | 336.7871
43 | 0.8837141 | 0.4572135 | 8.082774 | 2.2860675 | 336.78225
43.02 | 0.8837141 | 0.4572198 | 8.082659 | 2.286099 | 336.7775
43.04 | 0.8837141 | 0.457226 | 8.082543 | 2.28613 | 336.772625
43.06 | 0.8837141 | 0.4572348 | 8.082375 | 2.286174 | 336.765625
43.08 | 0.8837142 | 0.4572435 | 8.082208 | 2.2862175 | 336.7587
43.1 | 0.8837143 | 0.4572522 | 8.08204 | 2.286261 | 336.7517
43.12 | 0.8837143 | 0.4572609 | 8.081873 | 2.2863045 | 336.7447
43.14 | 0.8837144 | 0.4572696 | 8.081705 | 2.286348 | 336.7377
43.16 | 0.8837144 | 0.4572784 | 8.081554 | 2.286392 | 336.7314
43.18 | 0.8837145 | 0.4572872 | 8.081403 | 2.286436 | 336.725125
43.2 | 0.8837145 | 0.457296 | 8.081252 | 2.28648 | 336.7188
43.22 | 0.8837146 | 0.4573048 | 8.081102 | 2.286524 | 336.7126
43.24 | 0.8837146 | 0.4573135 | 8.080951 | 2.2865675 | 336.7063
43.26 | 0.8837147 | 0.4573212 | 8.080806 | 2.286606 | 336.70025
43.28 | 0.8837147 | 0.4573288 | 8.08066 | 2.286644 | 336.6942
43.3 | 0.8837147 | 0.4573365 | 8.080515 | 2.2866825 | 336.688125
43.32 | 0.8837148 | 0.4573442 | 8.08037 | 2.286721 | 336.6821
43.34 | 0.8837148 | 0.4573518 | 8.080225 | 2.286759 | 336.676
43.36 | 0.8837148 | 0.4573554 | 8.080079 | 2.286777 | 336.67
43.38 | 0.8837148 | 0.457359 | 8.079934 | 2.286795 | 336.6639
43.4 | 0.8837148 | 0.4573626 | 8.079788 | 2.286813 | 336.6578
43.42 | 0.8837148 | 0.4573662 | 8.079642 | 2.286831 | 336.65175
43.44 | 0.8837148 | 0.4573698 | 8.079497 | 2.286849 | 336.6457
43.46 | 0.883715 | 0.4573687 | 8.079362 | 2.2868435 | 336.6401
43.48 | 0.8837151 | 0.4573676 | 8.079227 | 2.286838 | 336.6345
43.5 | 0.8837153 | 0.4573664 | 8.079092 | 2.286832 | 336.6288
43.52 | 0.8837155 | 0.4573653 | 8.078957 | 2.2868265 | 336.6232
43.54 | 0.8837156 | 0.4573642 | 8.078822 | 2.286821 | 336.6176
43.56 | 0.8837153 | 0.4573574 | 8.078668 | 2.286787 | 336.6112
43.58 | 0.883715 | 0.4573507 | 8.078514 | 2.2867535 | 336.60475
43.6 | 0.8837147 | 0.457344 | 8.07836 | 2.28672 | 336.5983
43.62 | 0.8837143 | 0.4573373 | 8.078206 | 2.2866865 | 336.5919
43.64 | 0.883714 | 0.4573305 | 8.078052 | 2.2866525 | 336.5855
43.66 | 0.8837141 | 0.4573351 | 8.077937 | 2.2866755 | 336.5807
43.68 | 0.8837142 | 0.4573396 | 8.077823 | 2.286698 | 336.576
43.7 | 0.8837142 | 0.4573442 | 8.077708 | 2.286721 | 336.5712
43.72 | 0.8837143 | 0.4573487 | 8.077594 | 2.2867435 | 336.5664
43.74 | 0.8837144 | 0.4573532 | 8.077479 | 2.286766 | 336.561625
43.76 | 0.8837142 | 0.4573702 | 8.077339 | 2.286851 | 336.5558
43.78 | 0.8837141 | 0.4573871 | 8.077198 | 2.2869355 | 336.5499
43.8 | 0.8837139 | 0.4574041 | 8.077058 | 2.2870205 | 336.5441
43.82 | 0.8837138 | 0.457421 | 8.076917 | 2.287105 | 336.5382
43.84 | 0.8837137 | 0.457438 | 8.076776 | 2.28719 | 336.5323
43.86 | 0.8837136 | 0.4574472 | 8.076658 | 2.287236 | 336.5274
43.88 | 0.8837136 | 0.4574565 | 8.07654 | 2.2872825 | 336.5225
43.9 | 0.8837136 | 0.4574657 | 8.076422 | 2.2873285 | 336.5176
43.92 | 0.8837135 | 0.457475 | 8.076304 | 2.287375 | 336.5127
43.94 | 0.8837135 | 0.4574843 | 8.076186 | 2.2874215 | 336.50775
43.96 | 0.8837136 | 0.4574841 | 8.076059 | 2.2874205 | 336.5025
43.98 | 0.8837137 | 0.457484 | 8.075932 | 2.28742 | 336.4972
44 | 0.8837138 | 0.4574838 | 8.075805 | 2.287419 | 336.491875
44.02 | 0.8837139 | 0.4574837 | 8.075678 | 2.2874185 | 336.4866
44.04 | 0.883714 | 0.4574835 | 8.075551 | 2.2874175 | 336.4813
44.06 | 0.8837141 | 0.4574892 | 8.075413 | 2.287446 | 336.4755
44.08 | 0.8837143 | 0.4574948 | 8.075275 | 2.287474 | 336.4698
44.1 | 0.8837144 | 0.4575004 | 8.075137 | 2.287502 | 336.464
44.12 | 0.8837146 | 0.4575061 | 8.074999 | 2.2875305 | 336.4583
44.14 | 0.8837147 | 0.4575117 | 8.074861 | 2.2875585 | 336.4525
44.16 | 0.8837145 | 0.4575203 | 8.074715 | 2.2876015 | 336.4465
44.18 | 0.8837144 | 0.4575289 | 8.074568 | 2.2876445 | 336.4403
44.2 | 0.8837142 | 0.4575375 | 8.074421 | 2.2876875 | 336.4342
44.22 | 0.883714 | 0.4575461 | 8.074274 | 2.2877305 | 336.4281
44.24 | 0.8837138 | 0.4575547 | 8.074127 | 2.2877735 | 336.422
44.26 | 0.883714 | 0.4575536 | 8.073987 | 2.287768 | 336.416125
44.28 | 0.8837142 | 0.4575524 | 8.073846 | 2.287762 | 336.41025
44.3 | 0.8837144 | 0.4575513 | 8.073706 | 2.2877565 | 336.4044
44.32 | 0.8837145 | 0.4575502 | 8.073565 | 2.287751 | 336.3985
44.34 | 0.8837147 | 0.457549 | 8.073425 | 2.287745 | 336.3927
44.36 | 0.8837147 | 0.4575466 | 8.073314 | 2.287733 | 336.3881
44.38 | 0.8837146 | 0.4575442 | 8.073203 | 2.287721 | 336.3835
44.4 | 0.8837145 | 0.4575417 | 8.073093 | 2.2877085 | 336.378875
44.42 | 0.8837144 | 0.4575393 | 8.072982 | 2.2876965 | 336.37425
44.44 | 0.8837144 | 0.4575369 | 8.072871 | 2.2876845 | 336.369625
44.46 | 0.8837143 | 0.4575366 | 8.072736 | 2.287683 | 336.364
44.48 | 0.8837142 | 0.4575364 | 8.072601 | 2.287682 | 336.358375
44.5 | 0.8837142 | 0.4575361 | 8.072466 | 2.2876805 | 336.35275
44.52 | 0.8837141 | 0.4575359 | 8.072331 | 2.2876795 | 336.347125
44.54 | 0.883714 | 0.4575356 | 8.072196 | 2.287678 | 336.3415
44.56 | 0.8837142 | 0.4575379 | 8.072065 | 2.2876895 | 336.336
44.58 | 0.8837144 | 0.4575402 | 8.071933 | 2.287701 | 336.3305
44.6 | 0.8837146 | 0.4575424 | 8.071802 | 2.287712 | 336.3251
44.62 | 0.8837147 | 0.4575447 | 8.071671 | 2.2877235 | 336.319625
44.64 | 0.8837149 | 0.457547 | 8.07154 | 2.287735 | 336.3142
44.66 | 0.8837147 | 0.4575504 | 8.07142 | 2.287752 | 336.3092
44.68 | 0.8837146 | 0.4575539 | 8.0713 | 2.2877695 | 336.3042
44.7 | 0.8837144 | 0.4575574 | 8.07118 | 2.287787 | 336.2992
44.72 | 0.8837142 | 0.4575608 | 8.07106 | 2.287804 | 336.2942
44.74 | 0.883714 | 0.4575643 | 8.07094 | 2.2878215 | 336.2892
44.76 | 0.8837141 | 0.4575619 | 8.070796 | 2.2878095 | 336.2832
44.78 | 0.8837142 | 0.4575596 | 8.070651 | 2.287798 | 336.277125
44.8 | 0.8837142 | 0.4575572 | 8.070507 | 2.287786 | 336.271125
44.82 | 0.8837143 | 0.4575549 | 8.070363 | 2.2877745 | 336.265125
44.84 | 0.8837144 | 0.4575525 | 8.070219 | 2.2877625 | 336.259125
44.86 | 0.8837144 | 0.4575362 | 8.070086 | 2.287681 | 336.2536
44.88 | 0.8837145 | 0.45752 | 8.069953 | 2.2876 | 336.248
44.9 | 0.8837146 | 0.4575037 | 8.06982 | 2.2875185 | 336.2425
44.92 | 0.8837147 | 0.4574874 | 8.069687 | 2.287437 | 336.237
44.94 | 0.8837147 | 0.4574711 | 8.069555 | 2.2873555 | 336.2315
44.96 | 0.8837145 | 0.4574712 | 8.069462 | 2.287356 | 336.2276
44.98 | 0.8837143 | 0.4574712 | 8.069368 | 2.287356 | 336.2237
45 | 0.883714 | 0.4574712 | 8.069275 | 2.287356 | 336.2198
45.02 | 0.8837138 | 0.4574712 | 8.069182 | 2.287356 | 336.2159
45.04 | 0.8837135 | 0.4574713 | 8.069089 | 2.2873565 | 336.212
45.06 | 0.8837135 | 0.4574875 | 8.068962 | 2.2874375 | 336.20675
45.08 | 0.8837135 | 0.4575038 | 8.068834 | 2.287519 | 336.2014
45.1 | 0.8837135 | 0.45752 | 8.068707 | 2.2876 | 336.196125
45.12 | 0.8837134 | 0.4575363 | 8.06858 | 2.2876815 | 336.1908
45.14 | 0.8837134 | 0.4575525 | 8.068453 | 2.2877625 | 336.1855
45.16 | 0.8837136 | 0.4575504 | 8.068316 | 2.287752 | 336.1798
45.18 | 0.8837137 | 0.4575484 | 8.06818 | 2.287742 | 336.1742
45.2 | 0.8837138 | 0.4575463 | 8.068043 | 2.2877315 | 336.1685
45.22 | 0.8837139 | 0.4575442 | 8.067907 | 2.287721 | 336.1628
45.24 | 0.8837141 | 0.4575422 | 8.067771 | 2.287711 | 336.157125
45.26 | 0.8837141 | 0.4575376 | 8.067628 | 2.287688 | 336.1512
45.28 | 0.8837141 | 0.4575331 | 8.067485 | 2.2876655 | 336.1452
45.3 | 0.883714 | 0.4575286 | 8.067342 | 2.287643 | 336.13925
45.32 | 0.883714 | 0.4575241 | 8.067199 | 2.2876205 | 336.1333
45.34 | 0.883714 | 0.4575196 | 8.067056 | 2.287598 | 336.1273
45.36 | 0.8837141 | 0.4575264 | 8.066939 | 2.287632 | 336.1225
45.38 | 0.8837142 | 0.4575332 | 8.066822 | 2.287666 | 336.1176
45.4 | 0.8837143 | 0.4575399 | 8.066705 | 2.2876995 | 336.1127
45.42 | 0.8837144 | 0.4575467 | 8.066589 | 2.2877335 | 336.107875
45.44 | 0.8837145 | 0.4575535 | 8.066472 | 2.2877675 | 336.103
45.46 | 0.8837143 | 0.4575609 | 8.066353 | 2.2878045 | 336.098
45.48 | 0.8837142 | 0.4575684 | 8.066234 | 2.287842 | 336.0931
45.5 | 0.883714 | 0.4575758 | 8.066115 | 2.287879 | 336.088125
45.52 | 0.8837139 | 0.4575832 | 8.065996 | 2.287916 | 336.0832
45.54 | 0.8837137 | 0.4575907 | 8.065876 | 2.2879535 | 336.0782
45.56 | 0.8837138 | 0.4575958 | 8.065778 | 2.287979 | 336.0741
45.58 | 0.8837139 | 0.457601 | 8.06568 | 2.288005 | 336.07
45.6 | 0.8837139 | 0.4576061 | 8.065582 | 2.2880305 | 336.0659
45.62 | 0.883714 | 0.4576113 | 8.065484 | 2.2880565 | 336.0618
45.64 | 0.8837141 | 0.4576164 | 8.065386 | 2.288082 | 336.05775
45.66 | 0.8837143 | 0.4576288 | 8.065229 | 2.288144 | 336.0512
45.68 | 0.8837146 | 0.4576412 | 8.065073 | 2.288206 | 336.0447
45.7 | 0.8837149 | 0.4576536 | 8.064917 | 2.288268 | 336.0382
45.72 | 0.8837151 | 0.457666 | 8.06476 | 2.28833 | 336.0317
45.74 | 0.8837154 | 0.4576784 | 8.064604 | 2.288392 | 336.0252
45.76 | 0.8837155 | 0.4576857 | 8.064469 | 2.2884285 | 336.0195
45.78 | 0.8837156 | 0.4576931 | 8.064335 | 2.2884655 | 336.014
45.8 | 0.8837156 | 0.4577004 | 8.0642 | 2.288502 | 336.0083
45.82 | 0.8837157 | 0.4577077 | 8.064065 | 2.2885385 | 336.0027
45.84 | 0.8837158 | 0.4577151 | 8.063931 | 2.2885755 | 335.997125
45.86 | 0.8837158 | 0.4577205 | 8.063826 | 2.2886025 | 335.99275
45.88 | 0.8837158 | 0.4577259 | 8.063722 | 2.2886295 | 335.9884
45.9 | 0.8837158 | 0.4577314 | 8.063618 | 2.288657 | 335.9841
45.92 | 0.8837158 | 0.4577368 | 8.063513 | 2.288684 | 335.9797
45.94 | 0.8837158 | 0.4577423 | 8.063409 | 2.2887115 | 335.975375
45.96 | 0.8837155 | 0.4577446 | 8.063265 | 2.288723 | 335.969375
45.98 | 0.8837151 | 0.457747 | 8.063121 | 2.288735 | 335.963375
46 | 0.8837148 | 0.4577493 | 8.062978 | 2.2887465 | 335.9574
46.02 | 0.8837144 | 0.4577516 | 8.062834 | 2.288758 | 335.9514
46.04 | 0.8837141 | 0.457754 | 8.06269 | 2.28877 | 335.9454
46.06 | 0.8837141 | 0.4577614 | 8.062586 | 2.288807 | 335.9411
46.08 | 0.8837142 | 0.4577689 | 8.062481 | 2.2888445 | 335.9367
46.1 | 0.8837143 | 0.4577763 | 8.062377 | 2.2888815 | 335.932375
46.12 | 0.8837143 | 0.4577838 | 8.062273 | 2.288919 | 335.928
46.14 | 0.8837144 | 0.4577912 | 8.062168 | 2.288956 | 335.9237
46.16 | 0.8837143 | 0.457807 | 8.062054 | 2.289035 | 335.9189
46.18 | 0.8837142 | 0.4578228 | 8.061941 | 2.289114 | 335.9142
46.2 | 0.8837141 | 0.4578386 | 8.061827 | 2.289193 | 335.9095
46.22 | 0.883714 | 0.4578543 | 8.061713 | 2.2892715 | 335.9047
46.24 | 0.8837139 | 0.4578701 | 8.061599 | 2.2893505 | 335.9
46.26 | 0.883714 | 0.4578767 | 8.061497 | 2.2893835 | 335.8957
46.28 | 0.8837141 | 0.4578833 | 8.061395 | 2.2894165 | 335.8915
46.3 | 0.8837142 | 0.4578899 | 8.061294 | 2.2894495 | 335.88725
46.32 | 0.8837143 | 0.4578965 | 8.061192 | 2.2894825 | 335.883
46.34 | 0.8837144 | 0.4579031 | 8.06109 | 2.2895155 | 335.87875
46.36 | 0.8837145 | 0.457902 | 8.06097 | 2.28951 | 335.87375
46.38 | 0.8837145 | 0.4579009 | 8.060849 | 2.2895045 | 335.8687
46.4 | 0.8837145 | 0.4578998 | 8.060729 | 2.289499 | 335.8637
46.42 | 0.8837145 | 0.4578987 | 8.060608 | 2.2894935 | 335.8587
46.44 | 0.8837146 | 0.4578976 | 8.060488 | 2.289488 | 335.8537
46.46 | 0.8837147 | 0.4578913 | 8.060386 | 2.2894565 | 335.8494
46.48 | 0.8837148 | 0.457885 | 8.060285 | 2.289425 | 335.8452
46.5 | 0.8837149 | 0.4578787 | 8.060184 | 2.2893935 | 335.841
46.52 | 0.883715 | 0.4578724 | 8.060082 | 2.289362 | 335.83675
46.54 | 0.8837151 | 0.457866 | 8.059981 | 2.28933 | 335.8325
46.56 | 0.8837152 | 0.4578581 | 8.059859 | 2.2892905 | 335.8275
46.58 | 0.8837152 | 0.4578501 | 8.059737 | 2.2892505 | 335.822375
46.6 | 0.8837153 | 0.4578421 | 8.059614 | 2.2892105 | 335.81725
46.62 | 0.8837154 | 0.4578341 | 8.059492 | 2.2891705 | 335.8122
46.64 | 0.8837155 | 0.4578261 | 8.05937 | 2.2891305 | 335.8071
46.66 | 0.8837155 | 0.4578253 | 8.059263 | 2.2891265 | 335.802625
46.68 | 0.8837155 | 0.4578244 | 8.059156 | 2.289122 | 335.7982
46.7 | 0.8837155 | 0.4578236 | 8.059049 | 2.289118 | 335.7937
46.72 | 0.8837155 | 0.4578228 | 8.058942 | 2.289114 | 335.78925
46.74 | 0.8837155 | 0.4578219 | 8.058835 | 2.2891095 | 335.7848
46.76 | 0.8837152 | 0.4578308 | 8.058697 | 2.289154 | 335.779
46.78 | 0.8837149 | 0.4578397 | 8.058559 | 2.2891985 | 335.7733
46.8 | 0.8837146 | 0.4578486 | 8.058421 | 2.289243 | 335.7675
46.82 | 0.8837143 | 0.4578575 | 8.058283 | 2.2892875 | 335.7618
46.84 | 0.883714 | 0.4578664 | 8.058146 | 2.289332 | 335.7561
46.86 | 0.8837142 | 0.4578724 | 8.058035 | 2.289362 | 335.7515
46.88 | 0.8837143 | 0.4578784 | 8.057925 | 2.289392 | 335.746875
46.9 | 0.8837145 | 0.4578844 | 8.057815 | 2.289422 | 335.7423
46.92 | 0.8837147 | 0.4578903 | 8.057705 | 2.2894515 | 335.7377
46.94 | 0.8837149 | 0.4578963 | 8.057595 | 2.2894815 | 335.733125
46.96 | 0.8837148 | 0.4579055 | 8.057482 | 2.2895275 | 335.7284
46.98 | 0.8837147 | 0.4579147 | 8.057369 | 2.2895735 | 335.7237
47 | 0.8837145 | 0.4579239 | 8.057256 | 2.2896195 | 335.719
47.02 | 0.8837144 | 0.457933 | 8.057143 | 2.289665 | 335.7143
47.04 | 0.8837143 | 0.4579422 | 8.05703 | 2.289711 | 335.7096
47.06 | 0.8837142 | 0.4579505 | 8.056913 | 2.2897525 | 335.7047
47.08 | 0.8837142 | 0.4579588 | 8.056795 | 2.289794 | 335.6998
47.1 | 0.8837141 | 0.457967 | 8.056678 | 2.289835 | 335.6949
47.12 | 0.8837141 | 0.4579753 | 8.05656 | 2.2898765 | 335.69
47.14 | 0.883714 | 0.4579836 | 8.056442 | 2.289918 | 335.6851
47.16 | 0.8837141 | 0.4579941 | 8.056335 | 2.2899705 | 335.680625
47.18 | 0.8837143 | 0.4580046 | 8.056228 | 2.290023 | 335.6762
47.2 | 0.8837144 | 0.4580151 | 8.056121 | 2.2900755 | 335.6717
47.22 | 0.8837145 | 0.4580256 | 8.056013 | 2.290128 | 335.6672
47.24 | 0.8837146 | 0.4580361 | 8.055906 | 2.2901805 | 335.66275
47.26 | 0.8837146 | 0.4580433 | 8.055806 | 2.2902165 | 335.6586
47.28 | 0.8837146 | 0.4580505 | 8.055706 | 2.2902525 | 335.6544
47.3 | 0.8837147 | 0.4580577 | 8.055606 | 2.2902885 | 335.65025
47.32 | 0.8837147 | 0.458065 | 8.055506 | 2.290325 | 335.6461
47.34 | 0.8837147 | 0.4580722 | 8.055406 | 2.290361 | 335.6419
47.36 | 0.8837147 | 0.4580737 | 8.055309 | 2.2903685 | 335.637875
47.38 | 0.8837147 | 0.4580752 | 8.055212 | 2.290376 | 335.6338
47.4 | 0.8837148 | 0.4580766 | 8.055115 | 2.290383 | 335.6298
47.42 | 0.8837148 | 0.4580781 | 8.055018 | 2.2903905 | 335.62575
47.44 | 0.8837149 | 0.4580796 | 8.054921 | 2.290398 | 335.6217
47.46 | 0.8837148 | 0.4580822 | 8.054796 | 2.290411 | 335.6165
47.48 | 0.8837147 | 0.4580847 | 8.054671 | 2.2904235 | 335.6113
47.5 | 0.8837147 | 0.4580872 | 8.054547 | 2.290436 | 335.606125
47.52 | 0.8837146 | 0.4580898 | 8.054422 | 2.290449 | 335.6009
47.54 | 0.8837146 | 0.4580923 | 8.054297 | 2.2904615 | 335.5957
47.56 | 0.8837144 | 0.4580929 | 8.054208 | 2.2904645 | 335.592
47.58 | 0.8837142 | 0.4580935 | 8.05412 | 2.2904675 | 335.5883
47.6 | 0.883714 | 0.4580941 | 8.054031 | 2.2904705 | 335.584625
47.62 | 0.8837138 | 0.4580947 | 8.053942 | 2.2904735 | 335.5809
47.64 | 0.8837137 | 0.4580953 | 8.053853 | 2.2904765 | 335.5772
47.66 | 0.8837137 | 0.4581005 | 8.053717 | 2.2905025 | 335.5715
47.68 | 0.8837137 | 0.4581056 | 8.053582 | 2.290528 | 335.5659
47.7 | 0.8837137 | 0.4581108 | 8.053446 | 2.290554 | 335.56025
47.72 | 0.8837137 | 0.4581159 | 8.05331 | 2.2905795 | 335.5546
47.74 | 0.8837137 | 0.458121 | 8.053175 | 2.290605 | 335.549
47.76 | 0.8837137 | 0.4581308 | 8.053103 | 2.290654 | 335.546
47.78 | 0.8837137 | 0.4581406 | 8.053031 | 2.290703 | 335.543
47.8 | 0.8837138 | 0.4581504 | 8.052959 | 2.290752 | 335.54
47.82 | 0.8837138 | 0.4581602 | 8.052887 | 2.290801 | 335.537
47.84 | 0.8837138 | 0.45817 | 8.052815 | 2.29085 | 335.534
47.86 | 0.8837141 | 0.4581801 | 8.052717 | 2.2909005 | 335.529875
47.88 | 0.8837145 | 0.4581902 | 8.052618 | 2.290951 | 335.52575
47.9 | 0.8837149 | 0.4582002 | 8.05252 | 2.291001 | 335.5217
47.92 | 0.8837152 | 0.4582103 | 8.052422 | 2.2910515 | 335.5176
47.94 | 0.8837156 | 0.4582204 | 8.052323 | 2.291102 | 335.5135
47.96 | 0.8837155 | 0.4582236 | 8.052211 | 2.291118 | 335.5088
47.98 | 0.8837154 | 0.4582269 | 8.052098 | 2.2911345 | 335.5041
48 | 0.8837153 | 0.4582302 | 8.051986 | 2.291151 | 335.4994
48.02 | 0.8837152 | 0.4582335 | 8.051873 | 2.2911675 | 335.4947
48.04 | 0.8837151 | 0.4582367 | 8.051761 | 2.2911835 | 335.49
48.06 | 0.8837149 | 0.4582359 | 8.051624 | 2.2911795 | 335.4843
48.08 | 0.8837147 | 0.458235 | 8.051488 | 2.291175 | 335.4787
48.1 | 0.8837145 | 0.4582341 | 8.051351 | 2.2911705 | 335.473
48.12 | 0.8837143 | 0.4582333 | 8.051214 | 2.2911665 | 335.46725
48.14 | 0.8837141 | 0.4582324 | 8.051078 | 2.291162 | 335.4616
48.16 | 0.8837142 | 0.4582333 | 8.050986 | 2.2911665 | 335.45775
48.18 | 0.8837144 | 0.4582341 | 8.050894 | 2.2911705 | 335.4539
48.2 | 0.8837145 | 0.458235 | 8.050802 | 2.291175 | 335.4501
48.22 | 0.8837147 | 0.4582359 | 8.05071 | 2.2911795 | 335.44625
48.24 | 0.8837148 | 0.4582368 | 8.050618 | 2.291184 | 335.4424
48.26 | 0.8837146 | 0.4582389 | 8.050516 | 2.2911945 | 335.4382
48.28 | 0.8837144 | 0.4582411 | 8.050414 | 2.2912055 | 335.4339
48.3 | 0.8837142 | 0.4582432 | 8.050311 | 2.291216 | 335.429625
48.32 | 0.883714 | 0.4582454 | 8.050209 | 2.291227 | 335.425375
48.34 | 0.8837138 | 0.4582476 | 8.050107 | 2.291238 | 335.421125
48.36 | 0.883714 | 0.4582514 | 8.049984 | 2.291257 | 335.416
48.38 | 0.8837142 | 0.4582552 | 8.049861 | 2.291276 | 335.410875
48.4 | 0.8837143 | 0.458259 | 8.049737 | 2.291295 | 335.4057
48.42 | 0.8837145 | 0.4582628 | 8.049614 | 2.291314 | 335.4006
48.44 | 0.8837147 | 0.4582666 | 8.049491 | 2.291333 | 335.3955
48.46 | 0.8837146 | 0.4582747 | 8.049422 | 2.2913735 | 335.3926
48.48 | 0.8837145 | 0.4582827 | 8.049352 | 2.2914135 | 335.3897
48.5 | 0.8837144 | 0.4582907 | 8.049283 | 2.2914535 | 335.3868
48.52 | 0.8837142 | 0.4582987 | 8.049213 | 2.2914935 | 335.383875
48.54 | 0.8837141 | 0.4583068 | 8.049144 | 2.291534 | 335.381
48.56 | 0.8837142 | 0.4583075 | 8.049028 | 2.2915375 | 335.3762
48.58 | 0.8837143 | 0.4583082 | 8.048911 | 2.291541 | 335.3713
48.6 | 0.8837144 | 0.4583089 | 8.048795 | 2.2915445 | 335.3665
48.62 | 0.8837145 | 0.4583096 | 8.048678 | 2.291548 | 335.3616
48.64 | 0.8837146 | 0.4583104 | 8.048562 | 2.291552 | 335.35675
48.66 | 0.8837145 | 0.458308 | 8.048458 | 2.29154 | 335.3524
48.68 | 0.8837144 | 0.4583056 | 8.048354 | 2.291528 | 335.3481
48.7 | 0.8837144 | 0.4583033 | 8.04825 | 2.2915165 | 335.34375
48.72 | 0.8837143 | 0.4583009 | 8.048146 | 2.2915045 | 335.3394
48.74 | 0.8837143 | 0.4582985 | 8.048042 | 2.2914925 | 335.3351
48.76 | 0.8837143 | 0.4583027 | 8.047942 | 2.2915135 | 335.3309
48.78 | 0.8837144 | 0.4583068 | 8.047842 | 2.291534 | 335.32675
48.8 | 0.8837144 | 0.4583109 | 8.047742 | 2.2915545 | 335.3226
48.82 | 0.8837144 | 0.458315 | 8.047641 | 2.291575 | 335.318375
48.84 | 0.8837145 | 0.4583191 | 8.047541 | 2.2915955 | 335.3142
48.86 | 0.8837146 | 0.4583243 | 8.047437 | 2.2916215 | 335.309875
48.88 | 0.8837147 | 0.4583294 | 8.047332 | 2.291647 | 335.3055
48.9 | 0.8837148 | 0.4583346 | 8.047228 | 2.291673 | 335.3012
48.92 | 0.8837149 | 0.4583397 | 8.047123 | 2.2916985 | 335.2968
48.94 | 0.883715 | 0.4583448 | 8.047019 | 2.291724 | 335.2925
48.96 | 0.8837149 | 0.4583531 | 8.04694 | 2.2917655 | 335.2892
48.98 | 0.8837149 | 0.4583614 | 8.046861 | 2.291807 | 335.285875
49 | 0.8837148 | 0.4583696 | 8.046782 | 2.291848 | 335.2826
49.02 | 0.8837148 | 0.4583779 | 8.046703 | 2.2918895 | 335.2793
49.04 | 0.8837147 | 0.4583861 | 8.046624 | 2.2919305 | 335.276
49.06 | 0.8837147 | 0.4583938 | 8.046503 | 2.291969 | 335.271
49.08 | 0.8837146 | 0.4584015 | 8.046382 | 2.2920075 | 335.2659
49.1 | 0.8837145 | 0.4584091 | 8.046262 | 2.2920455 | 335.2609
49.12 | 0.8837144 | 0.4584168 | 8.046141 | 2.292084 | 335.255875
49.14 | 0.8837143 | 0.4584245 | 8.046021 | 2.2921225 | 335.250875
49.16 | 0.8837143 | 0.4584257 | 8.045926 | 2.2921285 | 335.2469
49.18 | 0.8837142 | 0.4584269 | 8.045831 | 2.2921345 | 335.243
49.2 | 0.8837142 | 0.458428 | 8.045737 | 2.29214 | 335.239
49.22 | 0.8837142 | 0.4584292 | 8.045642 | 2.292146 | 335.2351
49.24 | 0.8837141 | 0.4584304 | 8.045547 | 2.292152 | 335.231125
49.26 | 0.8837141 | 0.4584328 | 8.045447 | 2.292164 | 335.227
49.28 | 0.883714 | 0.4584352 | 8.045346 | 2.292176 | 335.22275
49.3 | 0.8837139 | 0.4584376 | 8.045246 | 2.292188 | 335.2186
49.32 | 0.8837138 | 0.45844 | 8.045145 | 2.2922 | 335.214375
49.34 | 0.8837137 | 0.4584424 | 8.045045 | 2.292212 | 335.2102
49.36 | 0.883714 | 0.4584435 | 8.044939 | 2.2922175 | 335.2058
49.38 | 0.8837143 | 0.4584447 | 8.044834 | 2.2922235 | 335.2014
49.4 | 0.8837147 | 0.4584459 | 8.044728 | 2.2922295 | 335.197
49.42 | 0.883715 | 0.4584471 | 8.044622 | 2.2922355 | 335.1926
49.44 | 0.8837153 | 0.4584483 | 8.044517 | 2.2922415 | 335.1882
49.46 | 0.8837152 | 0.4584468 | 8.044428 | 2.292234 | 335.1845
49.48 | 0.8837151 | 0.4584453 | 8.044338 | 2.2922265 | 335.18075
49.5 | 0.8837151 | 0.4584439 | 8.044249 | 2.2922195 | 335.177
49.52 | 0.883715 | 0.4584424 | 8.04416 | 2.292212 | 335.1733
49.54 | 0.8837149 | 0.4584409 | 8.044071 | 2.2922045 | 335.169625
49.56 | 0.8837146 | 0.4584439 | 8.043975 | 2.2922195 | 335.165625
49.58 | 0.8837143 | 0.4584469 | 8.043879 | 2.2922345 | 335.161625
49.6 | 0.883714 | 0.45845 | 8.043783 | 2.29225 | 335.157625
49.62 | 0.8837137 | 0.458453 | 8.043687 | 2.292265 | 335.153625
49.64 | 0.8837134 | 0.458456 | 8.043591 | 2.29228 | 335.149625
49.66 | 0.8837136 | 0.4584587 | 8.043505 | 2.2922935 | 335.146
49.68 | 0.8837139 | 0.4584613 | 8.043419 | 2.2923065 | 335.1425
49.7 | 0.8837141 | 0.458464 | 8.043333 | 2.29232 | 335.138875
49.72 | 0.8837143 | 0.4584667 | 8.043247 | 2.2923335 | 335.1353
49.74 | 0.8837145 | 0.4584693 | 8.043161 | 2.2923465 | 335.1317
49.76 | 0.8837144 | 0.4584711 | 8.043055 | 2.2923555 | 335.1273
49.78 | 0.8837143 | 0.458473 | 8.042948 | 2.292365 | 335.1228
49.8 | 0.8837142 | 0.4584748 | 8.042842 | 2.292374 | 335.1184
49.82 | 0.8837142 | 0.4584766 | 8.042735 | 2.292383 | 335.114
49.84 | 0.8837141 | 0.4584784 | 8.042628 | 2.292392 | 335.1095
49.86 | 0.8837142 | 0.4584809 | 8.042504 | 2.2924045 | 335.1043
49.88 | 0.8837143 | 0.4584833 | 8.04238 | 2.2924165 | 335.0992
49.9 | 0.8837144 | 0.4584857 | 8.042256 | 2.2924285 | 335.094
49.92 | 0.8837145 | 0.4584882 | 8.042132 | 2.292441 | 335.0888
49.94 | 0.8837146 | 0.4584906 | 8.042007 | 2.292453 | 335.083625
49.96 | 0.8837146 | 0.4584965 | 8.041913 | 2.2924825 | 335.0797
49.98 | 0.8837146 | 0.4585024 | 8.041818 | 2.292512 | 335.07575
50 | 0.8837147 | 0.4585083 | 8.041724 | 2.2925415 | 335.0718
50.02 | 0.8837147 | 0.4585143 | 8.04163 | 2.2925715 | 335.0679
50.04 | 0.8837147 | 0.4585202 | 8.041535 | 2.292601 | 335.064
50.06 | 0.8837148 | 0.4585239 | 8.04144 | 2.2926195 | 335.06
50.08 | 0.883715 | 0.4585276 | 8.041344 | 2.292638 | 335.056
50.1 | 0.8837152 | 0.4585313 | 8.041249 | 2.2926565 | 335.052
50.12 | 0.8837153 | 0.4585351 | 8.041153 | 2.2926755 | 335.048
50.14 | 0.8837155 | 0.4585388 | 8.041058 | 2.292694 | 335.0441
50.16 | 0.8837151 | 0.4585435 | 8.040953 | 2.2927175 | 335.0397
50.18 | 0.8837147 | 0.4585482 | 8.040848 | 2.292741 | 335.0353
50.2 | 0.8837143 | 0.4585529 | 8.040743 | 2.2927645 | 335.031
50.22 | 0.8837139 | 0.4585576 | 8.040638 | 2.292788 | 335.0266
50.24 | 0.8837135 | 0.4585623 | 8.040533 | 2.2928115 | 335.0222
50.26 | 0.8837136 | 0.4585732 | 8.040453 | 2.292866 | 335.018875
50.28 | 0.8837137 | 0.4585842 | 8.040374 | 2.292921 | 335.0156
50.3 | 0.8837137 | 0.4585951 | 8.040294 | 2.2929755 | 335.01225
50.32 | 0.8837138 | 0.4586061 | 8.040215 | 2.2930305 | 335.009
50.34 | 0.8837139 | 0.458617 | 8.040135 | 2.293085 | 335.005625
50.36 | 0.883714 | 0.4586205 | 8.040038 | 2.2931025 | 335.0016
50.38 | 0.8837142 | 0.458624 | 8.039941 | 2.29312 | 334.9975
50.4 | 0.8837143 | 0.4586275 | 8.039844 | 2.2931375 | 334.9935
50.42 | 0.8837144 | 0.4586309 | 8.039747 | 2.2931545 | 334.9895
50.44 | 0.8837146 | 0.4586344 | 8.039649 | 2.293172 | 334.985375
50.46 | 0.8837146 | 0.4586354 | 8.039589 | 2.293177 | 334.982875
50.48 | 0.8837146 | 0.4586363 | 8.039529 | 2.2931815 | 334.980375
50.5 | 0.8837146 | 0.4586372 | 8.03947 | 2.293186 | 334.9779
50.52 | 0.8837146 | 0.4586381 | 8.03941 | 2.2931905 | 334.9754
50.54 | 0.8837146 | 0.458639 | 8.03935 | 2.293195 | 334.9729
50.56 | 0.8837146 | 0.4586477 | 8.039233 | 2.2932385 | 334.968
50.58 | 0.8837145 | 0.4586563 | 8.039116 | 2.2932815 | 334.9632
50.6 | 0.8837144 | 0.458665 | 8.039 | 2.293325 | 334.9583
50.62 | 0.8837144 | 0.4586737 | 8.038883 | 2.2933685 | 334.9535
50.64 | 0.8837143 | 0.4586823 | 8.038767 | 2.2934115 | 334.948625
50.66 | 0.8837145 | 0.4586831 | 8.038669 | 2.2934155 | 334.9445
50.68 | 0.8837147 | 0.4586838 | 8.038572 | 2.293419 | 334.9405
50.7 | 0.8837149 | 0.4586845 | 8.038475 | 2.2934225 | 334.9365
50.72 | 0.8837151 | 0.4586853 | 8.038377 | 2.2934265 | 334.932375
50.74 | 0.8837153 | 0.458686 | 8.03828 | 2.29343 | 334.9283
50.76 | 0.8837152 | 0.4586824 | 8.03818 | 2.293412 | 334.9242
50.78 | 0.883715 | 0.4586789 | 8.03808 | 2.2933945 | 334.92
50.8 | 0.8837149 | 0.4586753 | 8.03798 | 2.2933765 | 334.9158
50.82 | 0.8837147 | 0.4586717 | 8.03788 | 2.2933585 | 334.9117
50.84 | 0.8837146 | 0.4586681 | 8.03778 | 2.2933405 | 334.9075
50.86 | 0.8837145 | 0.458673 | 8.037709 | 2.293365 | 334.9045
50.88 | 0.8837145 | 0.4586779 | 8.037638 | 2.2933895 | 334.9016
50.9 | 0.8837144 | 0.4586827 | 8.037567 | 2.2934135 | 334.898625
50.92 | 0.8837144 | 0.4586876 | 8.037496 | 2.293438 | 334.8957
50.94 | 0.8837143 | 0.4586924 | 8.037425 | 2.293462 | 334.8927
50.96 | 0.8837145 | 0.4586994 | 8.037334 | 2.293497 | 334.8889
50.98 | 0.8837147 | 0.4587065 | 8.037243 | 2.2935325 | 334.885125
51 | 0.8837149 | 0.4587135 | 8.037153 | 2.2935675 | 334.881375
51.02 | 0.883715 | 0.4587205 | 8.037062 | 2.2936025 | 334.8776
51.04 | 0.8837152 | 0.4587275 | 8.036971 | 2.2936375 | 334.8738
51.06 | 0.8837152 | 0.4587313 | 8.036874 | 2.2936565 | 334.86975
51.08 | 0.8837153 | 0.458735 | 8.036778 | 2.293675 | 334.86575
51.1 | 0.8837153 | 0.4587388 | 8.036682 | 2.293694 | 334.86175
51.12 | 0.8837154 | 0.4587426 | 8.036585 | 2.293713 | 334.8577
51.14 | 0.8837154 | 0.4587463 | 8.036489 | 2.2937315 | 334.8537
51.16 | 0.8837154 | 0.4587467 | 8.036425 | 2.2937335 | 334.851
51.18 | 0.8837155 | 0.4587472 | 8.036361 | 2.293736 | 334.848375
51.2 | 0.8837155 | 0.4587476 | 8.036297 | 2.293738 | 334.8457
51.22 | 0.8837155 | 0.458748 | 8.036234 | 2.29374 | 334.8431
51.24 | 0.8837156 | 0.4587484 | 8.03617 | 2.293742 | 334.8404
51.26 | 0.8837155 | 0.4587502 | 8.036079 | 2.293751 | 334.836625
51.28 | 0.8837155 | 0.4587521 | 8.035987 | 2.2937605 | 334.8328
51.3 | 0.8837154 | 0.458754 | 8.035896 | 2.29377 | 334.829
51.32 | 0.8837153 | 0.4587559 | 8.035805 | 2.2937795 | 334.8252
51.34 | 0.8837153 | 0.4587577 | 8.035714 | 2.2937885 | 334.8214
51.36 | 0.8837152 | 0.4587635 | 8.035629 | 2.2938175 | 334.817875
51.38 | 0.8837152 | 0.4587693 | 8.035544 | 2.2938465 | 334.8143
51.4 | 0.8837152 | 0.458775 | 8.035459 | 2.293875 | 334.8108
51.42 | 0.8837152 | 0.4587808 | 8.035374 | 2.293904 | 334.80725
51.44 | 0.8837152 | 0.4587866 | 8.035289 | 2.293933 | 334.8037
51.46 | 0.8837149 | 0.458795 | 8.035185 | 2.293975 | 334.799375
51.48 | 0.8837146 | 0.4588035 | 8.035081 | 2.2940175 | 334.795
51.5 | 0.8837143 | 0.458812 | 8.034977 | 2.29406 | 334.7907
51.52 | 0.883714 | 0.4588204 | 8.034873 | 2.294102 | 334.786375
51.54 | 0.8837137 | 0.4588289 | 8.034769 | 2.2941445 | 334.782
51.56 | 0.8837137 | 0.4588302 | 8.03468 | 2.294151 | 334.7783
51.58 | 0.8837137 | 0.4588315 | 8.034592 | 2.2941575 | 334.7747
51.6 | 0.8837136 | 0.4588329 | 8.034503 | 2.2941645 | 334.771
51.62 | 0.8837136 | 0.4588342 | 8.034415 | 2.294171 | 334.7673
51.64 | 0.8837135 | 0.4588356 | 8.034326 | 2.294178 | 334.7636
51.66 | 0.8837135 | 0.4588309 | 8.034242 | 2.2941545 | 334.7601
51.68 | 0.8837135 | 0.4588263 | 8.034157 | 2.2941315 | 334.7565
51.7 | 0.8837134 | 0.4588217 | 8.034072 | 2.2941085 | 334.753
51.72 | 0.8837134 | 0.458817 | 8.033988 | 2.294085 | 334.7495
51.74 | 0.8837134 | 0.4588124 | 8.033903 | 2.294062 | 334.746
51.76 | 0.8837135 | 0.4588154 | 8.033821 | 2.294077 | 334.7425
51.78 | 0.8837137 | 0.4588183 | 8.033739 | 2.2940915 | 334.739125
51.8 | 0.8837138 | 0.4588213 | 8.033656 | 2.2941065 | 334.7357
51.82 | 0.883714 | 0.4588243 | 8.033574 | 2.2941215 | 334.73225
51.84 | 0.8837141 | 0.4588273 | 8.033492 | 2.2941365 | 334.7288
51.86 | 0.8837143 | 0.4588363 | 8.033388 | 2.2941815 | 334.7245
51.88 | 0.8837145 | 0.4588453 | 8.033284 | 2.2942265 | 334.7202
51.9 | 0.8837147 | 0.4588543 | 8.03318 | 2.2942715 | 334.7158
51.92 | 0.883715 | 0.4588633 | 8.033076 | 2.2943165 | 334.7115
51.94 | 0.8837152 | 0.4588723 | 8.032972 | 2.2943615 | 334.7072
51.96 | 0.8837149 | 0.4588749 | 8.032878 | 2.2943745 | 334.70325
51.98 | 0.8837147 | 0.4588775 | 8.032784 | 2.2943875 | 334.6993
52 | 0.8837145 | 0.4588801 | 8.03269 | 2.2944005 | 334.6954
52.02 | 0.8837143 | 0.4588827 | 8.032596 | 2.2944135 | 334.6915
52.04 | 0.8837141 | 0.4588853 | 8.032501 | 2.2944265 | 334.6875
52.06 | 0.8837139 | 0.4588827 | 8.032432 | 2.2944135 | 334.6847
52.08 | 0.8837138 | 0.4588802 | 8.032362 | 2.294401 | 334.68175
52.1 | 0.8837137 | 0.4588776 | 8.032293 | 2.294388 | 334.678875
52.12 | 0.8837136 | 0.4588751 | 8.032223 | 2.2943755 | 334.676
52.14 | 0.8837134 | 0.4588725 | 8.032154 | 2.2943625 | 334.6731
52.16 | 0.8837137 | 0.4588717 | 8.03208 | 2.2943585 | 334.67
52.18 | 0.8837139 | 0.4588709 | 8.032007 | 2.2943545 | 334.667
52.2 | 0.8837141 | 0.4588701 | 8.031933 | 2.2943505 | 334.663875
52.22 | 0.8837143 | 0.4588692 | 8.03186 | 2.294346 | 334.6608
52.24 | 0.8837146 | 0.4588684 | 8.031786 | 2.294342 | 334.65775
52.26 | 0.8837147 | 0.4588721 | 8.031713 | 2.2943605 | 334.6547
52.28 | 0.8837148 | 0.4588759 | 8.031639 | 2.2943795 | 334.651625
52.3 | 0.8837149 | 0.4588796 | 8.031566 | 2.294398 | 334.6486
52.32 | 0.883715 | 0.4588833 | 8.031493 | 2.2944165 | 334.6455
52.34 | 0.8837152 | 0.4588871 | 8.031419 | 2.2944355 | 334.6425
52.36 | 0.883715 | 0.4588918 | 8.031321 | 2.294459 | 334.638375
52.38 | 0.8837149 | 0.4588965 | 8.031223 | 2.2944825 | 334.6343
52.4 | 0.8837147 | 0.4589013 | 8.031124 | 2.2945065 | 334.6302
52.42 | 0.8837146 | 0.458906 | 8.031026 | 2.29453 | 334.6261
52.44 | 0.8837144 | 0.4589107 | 8.030927 | 2.2945535 | 334.622
52.46 | 0.8837145 | 0.4589126 | 8.030866 | 2.294563 | 334.6194
52.48 | 0.8837146 | 0.4589145 | 8.030805 | 2.2945725 | 334.616875
52.5 | 0.8837147 | 0.4589164 | 8.030744 | 2.294582 | 334.6143
52.52 | 0.8837148 | 0.4589183 | 8.030683 | 2.2945915 | 334.6118
52.54 | 0.8837149 | 0.4589202 | 8.030622 | 2.294601 | 334.60925
52.56 | 0.8837148 | 0.4589207 | 8.030508 | 2.2946035 | 334.6045
52.58 | 0.8837148 | 0.4589212 | 8.030394 | 2.294606 | 334.59975
52.6 | 0.8837147 | 0.4589217 | 8.03028 | 2.2946085 | 334.595
52.62 | 0.8837146 | 0.4589222 | 8.030167 | 2.294611 | 334.5903
52.64 | 0.8837146 | 0.4589228 | 8.030053 | 2.294614 | 334.5855
52.66 | 0.8837145 | 0.4589244 | 8.029971 | 2.294622 | 334.582125
52.68 | 0.8837145 | 0.458926 | 8.029889 | 2.29463 | 334.5787
52.7 | 0.8837145 | 0.4589277 | 8.029807 | 2.2946385 | 334.5753
52.72 | 0.8837145 | 0.4589293 | 8.029725 | 2.2946465 | 334.571875
52.74 | 0.8837144 | 0.4589309 | 8.029644 | 2.2946545 | 334.5685
52.76 | 0.8837144 | 0.4589368 | 8.029564 | 2.294684 | 334.5652
52.78 | 0.8837143 | 0.4589428 | 8.029484 | 2.294714 | 334.5618
52.8 | 0.8837142 | 0.4589487 | 8.029405 | 2.2947435 | 334.5585
52.82 | 0.8837142 | 0.4589546 | 8.029325 | 2.294773 | 334.5552
52.84 | 0.8837141 | 0.4589605 | 8.029246 | 2.2948025 | 334.5519
52.86 | 0.8837144 | 0.4589632 | 8.02917 | 2.294816 | 334.54875
52.88 | 0.8837146 | 0.4589659 | 8.029094 | 2.2948295 | 334.5456
52.9 | 0.8837149 | 0.4589686 | 8.029018 | 2.294843 | 334.5424
52.92 | 0.8837152 | 0.4589713 | 8.028942 | 2.2948565 | 334.53925
52.94 | 0.8837155 | 0.4589739 | 8.028866 | 2.2948695 | 334.5361
52.96 | 0.8837154 | 0.4589767 | 8.028785 | 2.2948835 | 334.5327
52.98 | 0.8837154 | 0.4589794 | 8.028704 | 2.294897 | 334.5293
53 | 0.8837154 | 0.4589822 | 8.028624 | 2.294911 | 334.526
53.02 | 0.8837154 | 0.4589849 | 8.028543 | 2.2949245 | 334.522625
53.04 | 0.8837153 | 0.4589877 | 8.028462 | 2.2949385 | 334.51925
53.06 | 0.8837152 | 0.4589928 | 8.028376 | 2.294964 | 334.5157
53.08 | 0.8837151 | 0.4589979 | 8.028289 | 2.2949895 | 334.512
53.1 | 0.883715 | 0.459003 | 8.028203 | 2.295015 | 334.5085
53.12 | 0.8837149 | 0.4590081 | 8.028116 | 2.2950405 | 334.5048
53.14 | 0.8837148 | 0.4590132 | 8.028029 | 2.295066 | 334.5012
53.16 | 0.8837148 | 0.4590122 | 8.027949 | 2.295061 | 334.497875
53.18 | 0.8837147 | 0.4590112 | 8.027869 | 2.295056 | 334.4945
53.2 | 0.8837147 | 0.4590103 | 8.027789 | 2.2950515 | 334.4912
53.22 | 0.8837147 | 0.4590093 | 8.027709 | 2.2950465 | 334.487875
53.24 | 0.8837147 | 0.4590083 | 8.027628 | 2.2950415 | 334.4845
53.26 | 0.8837146 | 0.4590039 | 8.027544 | 2.2950195 | 334.481
53.28 | 0.8837144 | 0.4589994 | 8.02746 | 2.294997 | 334.4775
53.3 | 0.8837143 | 0.4589949 | 8.027376 | 2.2949745 | 334.474
53.32 | 0.8837142 | 0.4589904 | 8.027292 | 2.294952 | 334.4705
53.34 | 0.8837141 | 0.4589859 | 8.027208 | 2.2949295 | 334.467
53.36 | 0.8837143 | 0.4589899 | 8.027122 | 2.2949495 | 334.4634
53.38 | 0.8837145 | 0.4589938 | 8.027035 | 2.294969 | 334.4598
53.4 | 0.8837147 | 0.4589977 | 8.026949 | 2.2949885 | 334.4562
53.42 | 0.8837149 | 0.4590016 | 8.026862 | 2.295008 | 334.4526
53.44 | 0.8837151 | 0.4590056 | 8.026776 | 2.295028 | 334.449
53.46 | 0.8837152 | 0.4590119 | 8.026703 | 2.2950595 | 334.446
53.48 | 0.8837153 | 0.4590182 | 8.026629 | 2.295091 | 334.442875
53.5 | 0.8837153 | 0.4590244 | 8.026556 | 2.295122 | 334.4398
53.52 | 0.8837154 | 0.4590307 | 8.026483 | 2.2951535 | 334.4368
53.54 | 0.8837155 | 0.459037 | 8.02641 | 2.295185 | 334.43375
53.56 | 0.8837152 | 0.4590403 | 8.026328 | 2.2952015 | 334.4303
53.58 | 0.883715 | 0.4590435 | 8.026246 | 2.2952175 | 334.4269
53.6 | 0.8837147 | 0.4590468 | 8.026164 | 2.295234 | 334.4235
53.62 | 0.8837145 | 0.4590501 | 8.026082 | 2.2952505 | 334.4201
53.64 | 0.8837142 | 0.4590533 | 8.026 | 2.2952665 | 334.4167
53.66 | 0.8837143 | 0.4590569 | 8.025912 | 2.2952845 | 334.413
53.68 | 0.8837143 | 0.4590606 | 8.025824 | 2.295303 | 334.4093
53.7 | 0.8837144 | 0.4590642 | 8.025736 | 2.295321 | 334.4057
53.72 | 0.8837144 | 0.4590678 | 8.025648 | 2.295339 | 334.402
53.74 | 0.8837145 | 0.4590715 | 8.025561 | 2.2953575 | 334.398375
53.76 | 0.8837146 | 0.4590746 | 8.025489 | 2.295373 | 334.395375
53.78 | 0.8837148 | 0.4590777 | 8.025418 | 2.2953885 | 334.3924
53.8 | 0.8837149 | 0.4590808 | 8.025346 | 2.295404 | 334.3894
53.82 | 0.8837151 | 0.4590839 | 8.025275 | 2.2954195 | 334.3865
53.84 | 0.8837152 | 0.459087 | 8.025204 | 2.295435 | 334.3835
53.86 | 0.883715 | 0.4590925 | 8.02512 | 2.2954625 | 334.38
53.88 | 0.8837149 | 0.459098 | 8.025037 | 2.29549 | 334.3765
53.9 | 0.8837147 | 0.4591034 | 8.024954 | 2.295517 | 334.3731
53.92 | 0.8837145 | 0.4591089 | 8.02487 | 2.2955445 | 334.3696
53.94 | 0.8837143 | 0.4591143 | 8.024787 | 2.2955715 | 334.366125
53.96 | 0.8837145 | 0.4591164 | 8.024694 | 2.295582 | 334.36225
53.98 | 0.8837147 | 0.4591184 | 8.024601 | 2.295592 | 334.358375
54 | 0.8837148 | 0.4591204 | 8.024508 | 2.295602 | 334.3545
54.02 | 0.883715 | 0.4591225 | 8.024416 | 2.2956125 | 334.3507
54.04 | 0.8837152 | 0.4591245 | 8.024323 | 2.2956225 | 334.3468
54.06 | 0.883715 | 0.4591245 | 8.02424 | 2.2956225 | 334.3433
54.08 | 0.8837148 | 0.4591244 | 8.024157 | 2.295622 | 334.339875
54.1 | 0.8837146 | 0.4591243 | 8.024073 | 2.2956215 | 334.336375
54.12 | 0.8837144 | 0.4591242 | 8.02399 | 2.295621 | 334.3329
54.14 | 0.8837142 | 0.4591242 | 8.023907 | 2.295621 | 334.3295
54.16 | 0.8837145 | 0.4591242 | 8.023814 | 2.295621 | 334.3256
54.18 | 0.8837148 | 0.4591243 | 8.023721 | 2.2956215 | 334.3217
54.2 | 0.8837151 | 0.4591243 | 8.023627 | 2.2956215 | 334.3178
54.22 | 0.8837154 | 0.4591244 | 8.023534 | 2.295622 | 334.3139
54.24 | 0.8837157 | 0.4591244 | 8.023441 | 2.295622 | 334.31
54.26 | 0.8837155 | 0.4591257 | 8.023369 | 2.2956285 | 334.307
54.28 | 0.8837153 | 0.4591269 | 8.023298 | 2.2956345 | 334.3041
54.3 | 0.8837151 | 0.4591281 | 8.023226 | 2.2956405 | 334.3011
54.32 | 0.8837149 | 0.4591293 | 8.023155 | 2.2956465 | 334.298125
54.34 | 0.8837147 | 0.4591306 | 8.023083 | 2.295653 | 334.295125
54.36 | 0.8837147 | 0.4591293 | 8.023002 | 2.2956465 | 334.29175
54.38 | 0.8837147 | 0.459128 | 8.022921 | 2.29564 | 334.288375
54.4 | 0.8837146 | 0.4591267 | 8.02284 | 2.2956335 | 334.285
54.42 | 0.8837146 | 0.4591254 | 8.02276 | 2.295627 | 334.2817
54.44 | 0.8837146 | 0.4591241 | 8.022679 | 2.2956205 | 334.2783
54.46 | 0.8837144 | 0.4591236 | 8.022613 | 2.295618 | 334.2755
54.48 | 0.8837143 | 0.459123 | 8.022546 | 2.295615 | 334.27275
54.5 | 0.8837141 | 0.4591225 | 8.02248 | 2.2956125 | 334.27
54.52 | 0.883714 | 0.4591219 | 8.022414 | 2.2956095 | 334.26725
54.54 | 0.8837138 | 0.4591214 | 8.022348 | 2.295607 | 334.2645
54.56 | 0.8837139 | 0.4591257 | 8.022268 | 2.2956285 | 334.2612
54.58 | 0.883714 | 0.45913 | 8.022188 | 2.29565 | 334.2578
54.6 | 0.8837141 | 0.4591343 | 8.022108 | 2.2956715 | 334.2545
54.62 | 0.8837142 | 0.4591386 | 8.022028 | 2.295693 | 334.2512
54.64 | 0.8837143 | 0.4591429 | 8.021948 | 2.2957145 | 334.2478
54.66 | 0.8837144 | 0.4591422 | 8.02188 | 2.295711 | 334.245
54.68 | 0.8837146 | 0.4591415 | 8.021811 | 2.2957075 | 334.242125
54.7 | 0.8837147 | 0.4591408 | 8.021742 | 2.295704 | 334.23925
54.72 | 0.8837148 | 0.4591401 | 8.021674 | 2.2957005 | 334.2364
54.74 | 0.8837149 | 0.4591395 | 8.021605 | 2.2956975 | 334.2335
54.76 | 0.8837149 | 0.4591431 | 8.021513 | 2.2957155 | 334.2297
54.78 | 0.8837149 | 0.4591468 | 8.02142 | 2.295734 | 334.2258
54.8 | 0.883715 | 0.4591504 | 8.021328 | 2.295752 | 334.222
54.82 | 0.883715 | 0.4591541 | 8.021235 | 2.2957705 | 334.218125
54.84 | 0.883715 | 0.4591577 | 8.021143 | 2.2957885 | 334.2143
54.86 | 0.8837149 | 0.4591694 | 8.02108 | 2.295847 | 334.2117
54.88 | 0.8837148 | 0.459181 | 8.021018 | 2.295905 | 334.2091
54.9 | 0.8837147 | 0.4591926 | 8.020955 | 2.295963 | 334.2065
54.92 | 0.8837145 | 0.4592043 | 8.020892 | 2.2960215 | 334.2038
54.94 | 0.8837144 | 0.4592159 | 8.02083 | 2.2960795 | 334.20125
54.96 | 0.8837146 | 0.459228 | 8.020757 | 2.29614 | 334.1982
54.98 | 0.8837147 | 0.4592401 | 8.020685 | 2.2962005 | 334.1952
55 | 0.8837149 | 0.4592522 | 8.020613 | 2.296261 | 334.1922
55.02 | 0.883715 | 0.4592643 | 8.020541 | 2.2963215 | 334.1892
55.04 | 0.8837152 | 0.4592763 | 8.020469 | 2.2963815 | 334.1862
55.06 | 0.8837152 | 0.459289 | 8.020379 | 2.296445 | 334.1825
55.08 | 0.8837152 | 0.4593016 | 8.02029 | 2.296508 | 334.17875
55.1 | 0.8837152 | 0.4593142 | 8.0202 | 2.296571 | 334.175
55.12 | 0.8837152 | 0.4593268 | 8.020111 | 2.296634 | 334.1713
55.14 | 0.8837153 | 0.4593394 | 8.020021 | 2.296697 | 334.1675
55.16 | 0.8837152 | 0.4593424 | 8.019956 | 2.296712 | 334.1648
55.18 | 0.8837151 | 0.4593454 | 8.019891 | 2.296727 | 334.162125
55.2 | 0.883715 | 0.4593484 | 8.019826 | 2.296742 | 334.1594
55.22 | 0.8837149 | 0.4593514 | 8.019761 | 2.296757 | 334.1567
55.24 | 0.8837149 | 0.4593545 | 8.019696 | 2.2967725 | 334.154
55.26 | 0.8837147 | 0.4593528 | 8.019625 | 2.296764 | 334.151
55.28 | 0.8837145 | 0.4593511 | 8.019553 | 2.2967555 | 334.148
55.3 | 0.8837144 | 0.4593494 | 8.019482 | 2.296747 | 334.1451
55.32 | 0.8837142 | 0.4593477 | 8.019411 | 2.2967385 | 334.142125
55.34 | 0.883714 | 0.4593461 | 8.019339 | 2.2967305 | 334.139125
55.36 | 0.8837142 | 0.4593464 | 8.019264 | 2.296732 | 334.136
55.38 | 0.8837144 | 0.4593468 | 8.01919 | 2.296734 | 334.1329
55.4 | 0.8837145 | 0.4593472 | 8.019115 | 2.296736 | 334.1298
55.42 | 0.8837147 | 0.4593476 | 8.01904 | 2.296738 | 334.1267
55.44 | 0.8837149 | 0.4593479 | 8.018965 | 2.2967395 | 334.1235
55.46 | 0.8837147 | 0.4593472 | 8.018903 | 2.296736 | 334.121
55.48 | 0.8837146 | 0.4593465 | 8.018841 | 2.2967325 | 334.118375
55.5 | 0.8837145 | 0.4593457 | 8.018779 | 2.2967285 | 334.1158
55.52 | 0.8837143 | 0.459345 | 8.018718 | 2.296725 | 334.11325
55.54 | 0.8837142 | 0.4593442 | 8.018656 | 2.296721 | 334.1107
55.56 | 0.8837144 | 0.4593458 | 8.018564 | 2.296729 | 334.1068
55.58 | 0.8837147 | 0.4593473 | 8.018473 | 2.2967365 | 334.103
55.6 | 0.8837149 | 0.4593489 | 8.018381 | 2.2967445 | 334.0992
55.62 | 0.8837151 | 0.4593504 | 8.01829 | 2.296752 | 334.0954
55.64 | 0.8837153 | 0.4593519 | 8.018198 | 2.2967595 | 334.0916
55.66 | 0.8837152 | 0.4593481 | 8.018127 | 2.2967405 | 334.088625
55.68 | 0.8837151 | 0.4593442 | 8.018055 | 2.296721 | 334.085625
55.7 | 0.8837149 | 0.4593404 | 8.017983 | 2.296702 | 334.082625
55.72 | 0.8837148 | 0.4593365 | 8.017912 | 2.2966825 | 334.0797
55.74 | 0.8837147 | 0.4593327 | 8.01784 | 2.2966635 | 334.0767
55.76 | 0.8837147 | 0.4593262 | 8.017752 | 2.296631 | 334.073
55.78 | 0.8837147 | 0.4593196 | 8.017663 | 2.296598 | 334.0693
55.8 | 0.8837147 | 0.4593131 | 8.017574 | 2.2965655 | 334.0656
55.82 | 0.8837147 | 0.4593066 | 8.017485 | 2.296533 | 334.061875
55.84 | 0.8837147 | 0.4593001 | 8.017396 | 2.2965005 | 334.0582
55.86 | 0.8837147 | 0.4592994 | 8.017327 | 2.296497 | 334.0553
55.88 | 0.8837148 | 0.4592987 | 8.017258 | 2.2964935 | 334.0524
55.9 | 0.8837149 | 0.459298 | 8.017189 | 2.29649 | 334.0495
55.92 | 0.883715 | 0.4592973 | 8.01712 | 2.2964865 | 334.0467
55.94 | 0.883715 | 0.4592966 | 8.017051 | 2.296483 | 334.0438
55.96 | 0.8837151 | 0.4593003 | 8.016987 | 2.2965015 | 334.041125
55.98 | 0.8837151 | 0.459304 | 8.016923 | 2.29652 | 334.0385
56 | 0.8837151 | 0.4593077 | 8.016859 | 2.2965385 | 334.0358
56.02 | 0.8837151 | 0.4593114 | 8.016795 | 2.296557 | 334.033125
56.04 | 0.8837152 | 0.4593152 | 8.01673 | 2.296576 | 334.0304
56.06 | 0.8837151 | 0.4593204 | 8.016653 | 2.296602 | 334.0272
56.08 | 0.8837151 | 0.4593256 | 8.016576 | 2.296628 | 334.024
56.1 | 0.883715 | 0.4593308 | 8.016498 | 2.296654 | 334.02075
56.12 | 0.883715 | 0.459336 | 8.016421 | 2.29668 | 334.0175
56.14 | 0.8837149 | 0.4593412 | 8.016344 | 2.296706 | 334.0143
56.16 | 0.8837147 | 0.4593485 | 8.016252 | 2.2967425 | 334.0105
56.18 | 0.8837146 | 0.4593557 | 8.016161 | 2.2967785 | 334.0067
56.2 | 0.8837144 | 0.459363 | 8.01607 | 2.296815 | 334.0029
56.22 | 0.8837142 | 0.4593702 | 8.015979 | 2.296851 | 333.999125
56.24 | 0.883714 | 0.4593775 | 8.015887 | 2.2968875 | 333.9953
56.26 | 0.8837141 | 0.4593854 | 8.015833 | 2.296927 | 333.993
56.28 | 0.8837142 | 0.4593933 | 8.015779 | 2.2969665 | 333.9908
56.3 | 0.8837143 | 0.4594013 | 8.015725 | 2.2970065 | 333.9885
56.32 | 0.8837144 | 0.4594092 | 8.015672 | 2.297046 | 333.9863
56.34 | 0.8837146 | 0.4594171 | 8.015618 | 2.2970855 | 333.9841
56.36 | 0.8837144 | 0.4594174 | 8.015556 | 2.297087 | 333.9815
56.38 | 0.8837143 | 0.4594177 | 8.015494 | 2.2970885 | 333.9789
56.4 | 0.8837142 | 0.459418 | 8.015433 | 2.29709 | 333.976375
56.42 | 0.8837141 | 0.4594183 | 8.015371 | 2.2970915 | 333.9738
56.44 | 0.883714 | 0.4594186 | 8.01531 | 2.297093 | 333.97125
56.46 | 0.8837141 | 0.4594194 | 8.015235 | 2.297097 | 333.968125
56.48 | 0.8837141 | 0.4594201 | 8.015161 | 2.2971005 | 333.965
56.5 | 0.8837142 | 0.4594209 | 8.015086 | 2.2971045 | 333.9619
56.52 | 0.8837142 | 0.4594216 | 8.015012 | 2.297108 | 333.9588
56.54 | 0.8837143 | 0.4594224 | 8.014938 | 2.297112 | 333.95575
56.56 | 0.8837145 | 0.4594266 | 8.014882 | 2.297133 | 333.9534
56.58 | 0.8837147 | 0.4594307 | 8.014827 | 2.2971535 | 333.951125
56.6 | 0.8837149 | 0.4594349 | 8.014771 | 2.2971745 | 333.9488
56.62 | 0.8837152 | 0.459439 | 8.014716 | 2.297195 | 333.9465
56.64 | 0.8837154 | 0.4594432 | 8.014661 | 2.297216 | 333.9442
56.66 | 0.8837153 | 0.4594474 | 8.014581 | 2.297237 | 333.940875
56.68 | 0.8837152 | 0.4594516 | 8.014501 | 2.297258 | 333.9375
56.7 | 0.8837152 | 0.4594557 | 8.014422 | 2.2972785 | 333.93425
56.72 | 0.8837151 | 0.4594599 | 8.014342 | 2.2972995 | 333.9309
56.74 | 0.883715 | 0.4594641 | 8.014262 | 2.2973205 | 333.9276
56.76 | 0.8837147 | 0.4594697 | 8.014187 | 2.2973485 | 333.9245
56.78 | 0.8837145 | 0.4594753 | 8.014111 | 2.2973765 | 333.9213
56.8 | 0.8837142 | 0.4594809 | 8.014036 | 2.2974045 | 333.9182
56.82 | 0.8837139 | 0.4594865 | 8.01396 | 2.2974325 | 333.915
56.84 | 0.8837136 | 0.4594921 | 8.013885 | 2.2974605 | 333.911875
56.86 | 0.8837139 | 0.4594976 | 8.013826 | 2.297488 | 333.9094
56.88 | 0.8837142 | 0.459503 | 8.013767 | 2.297515 | 333.907
56.9 | 0.8837145 | 0.4595085 | 8.013709 | 2.2975425 | 333.9045
56.92 | 0.8837148 | 0.4595139 | 8.01365 | 2.2975695 | 333.9021
56.94 | 0.8837152 | 0.4595194 | 8.013591 | 2.297597 | 333.899625
56.96 | 0.8837149 | 0.4595289 | 8.013531 | 2.2976445 | 333.897125
56.98 | 0.8837146 | 0.4595384 | 8.01347 | 2.297692 | 333.8946
57 | 0.8837144 | 0.4595479 | 8.01341 | 2.2977395 | 333.8921
57.02 | 0.8837141 | 0.4595573 | 8.01335 | 2.2977865 | 333.8896
57.04 | 0.8837138 | 0.4595668 | 8.013289 | 2.297834 | 333.887
57.06 | 0.8837141 | 0.4595734 | 8.013207 | 2.297867 | 333.883625
57.08 | 0.8837143 | 0.4595799 | 8.013124 | 2.2978995 | 333.8802
57.1 | 0.8837145 | 0.4595865 | 8.013042 | 2.2979325 | 333.87675
57.12 | 0.8837147 | 0.459593 | 8.012959 | 2.297965 | 333.8733
57.14 | 0.8837149 | 0.4595996 | 8.012876 | 2.297998 | 333.8698
57.16 | 0.8837148 | 0.4595981 | 8.012813 | 2.2979905 | 333.8672
57.18 | 0.8837147 | 0.4595967 | 8.012749 | 2.2979835 | 333.8645
57.2 | 0.8837145 | 0.4595952 | 8.012686 | 2.297976 | 333.8619
57.22 | 0.8837144 | 0.4595938 | 8.012622 | 2.297969 | 333.85925
57.24 | 0.8837143 | 0.4595923 | 8.012559 | 2.2979615 | 333.856625
57.26 | 0.8837143 | 0.4595871 | 8.012492 | 2.2979355 | 333.8538
57.28 | 0.8837144 | 0.459582 | 8.012426 | 2.29791 | 333.8511
57.3 | 0.8837144 | 0.4595768 | 8.01236 | 2.297884 | 333.8483
57.32 | 0.8837144 | 0.4595716 | 8.012294 | 2.297858 | 333.8456
57.34 | 0.8837145 | 0.4595664 | 8.012228 | 2.297832 | 333.8428
57.36 | 0.8837145 | 0.4595664 | 8.012154 | 2.297832 | 333.83975
57.38 | 0.8837146 | 0.4595664 | 8.01208 | 2.297832 | 333.8367
57.4 | 0.8837146 | 0.4595665 | 8.012007 | 2.2978325 | 333.833625
57.42 | 0.8837147 | 0.4595665 | 8.011933 | 2.2978325 | 333.8305
57.44 | 0.8837147 | 0.4595665 | 8.01186 | 2.2978325 | 333.8275
57.46 | 0.8837147 | 0.459573 | 8.011776 | 2.297865 | 333.824
57.48 | 0.8837147 | 0.4595795 | 8.011692 | 2.2978975 | 333.8205
57.5 | 0.8837147 | 0.4595861 | 8.011608 | 2.2979305 | 333.817
57.52 | 0.8837146 | 0.4595926 | 8.011524 | 2.297963 | 333.8135
57.54 | 0.8837146 | 0.4595991 | 8.011439 | 2.2979955 | 333.81
57.56 | 0.8837146 | 0.4596039 | 8.011383 | 2.2980195 | 333.807625
57.58 | 0.8837145 | 0.4596087 | 8.011326 | 2.2980435 | 333.80525
57.6 | 0.8837145 | 0.4596135 | 8.01127 | 2.2980675 | 333.8029
57.62 | 0.8837144 | 0.4596183 | 8.011213 | 2.2980915 | 333.8005
57.64 | 0.8837144 | 0.4596231 | 8.011157 | 2.2981155 | 333.7982
57.66 | 0.8837145 | 0.4596254 | 8.011089 | 2.298127 | 333.795375
57.68 | 0.8837146 | 0.4596277 | 8.011021 | 2.2981385 | 333.7925
57.7 | 0.8837147 | 0.45963 | 8.010953 | 2.29815 | 333.7897
57.72 | 0.8837148 | 0.4596322 | 8.010884 | 2.298161 | 333.7868
57.74 | 0.8837149 | 0.4596345 | 8.010816 | 2.2981725 | 333.784
57.76 | 0.8837147 | 0.4596371 | 8.010745 | 2.2981855 | 333.781
57.78 | 0.8837145 | 0.4596396 | 8.010674 | 2.298198 | 333.7781
57.8 | 0.8837143 | 0.4596421 | 8.010603 | 2.2982105 | 333.775125
57.82 | 0.8837142 | 0.4596446 | 8.010532 | 2.298223 | 333.7722
57.84 | 0.883714 | 0.4596471 | 8.010461 | 2.2982355 | 333.7692
57.86 | 0.8837142 | 0.4596488 | 8.010396 | 2.298244 | 333.7665
57.88 | 0.8837144 | 0.4596505 | 8.01033 | 2.2982525 | 333.76375
57.9 | 0.8837146 | 0.4596523 | 8.010264 | 2.2982615 | 333.761
57.92 | 0.8837149 | 0.459654 | 8.010198 | 2.29827 | 333.75825
57.94 | 0.8837151 | 0.4596557 | 8.010132 | 2.2982785 | 333.7555
57.96 | 0.8837151 | 0.4596559 | 8.010055 | 2.2982795 | 333.7523
57.98 | 0.883715 | 0.4596561 | 8.009978 | 2.2982805 | 333.7491
58 | 0.883715 | 0.4596563 | 8.0099 | 2.2982815 | 333.7458
58.02 | 0.883715 | 0.4596564 | 8.009823 | 2.298282 | 333.742625
58.04 | 0.883715 | 0.4596566 | 8.009746 | 2.298283 | 333.7394
58.06 | 0.8837148 | 0.4596517 | 8.009689 | 2.2982585 | 333.737
58.08 | 0.8837147 | 0.4596468 | 8.009633 | 2.298234 | 333.7347
58.1 | 0.8837145 | 0.4596419 | 8.009576 | 2.2982095 | 333.7323
58.12 | 0.8837144 | 0.459637 | 8.009519 | 2.298185 | 333.73
58.14 | 0.8837142 | 0.4596321 | 8.009462 | 2.2981605 | 333.7276
58.16 | 0.8837143 | 0.4596265 | 8.009398 | 2.2981325 | 333.7249
58.18 | 0.8837145 | 0.4596209 | 8.009334 | 2.2981045 | 333.72225
58.2 | 0.8837146 | 0.4596152 | 8.009269 | 2.298076 | 333.7195
58.22 | 0.8837148 | 0.4596096 | 8.009205 | 2.298048 | 333.716875
58.24 | 0.8837149 | 0.459604 | 8.009141 | 2.29802 | 333.7142
58.26 | 0.8837148 | 0.4596061 | 8.009076 | 2.2980305 | 333.7115
58.28 | 0.8837148 | 0.4596082 | 8.009011 | 2.298041 | 333.7088
58.3 | 0.8837147 | 0.4596102 | 8.008946 | 2.298051 | 333.7061
58.32 | 0.8837146 | 0.4596123 | 8.008881 | 2.2980615 | 333.703375
58.34 | 0.8837146 | 0.4596144 | 8.008816 | 2.298072 | 333.7007
58.36 | 0.8837146 | 0.4596215 | 8.008754 | 2.2981075 | 333.6981
58.38 | 0.8837147 | 0.4596285 | 8.008691 | 2.2981425 | 333.6955
58.4 | 0.8837147 | 0.4596356 | 8.008629 | 2.298178 | 333.692875
58.42 | 0.8837148 | 0.4596427 | 8.008566 | 2.2982135 | 333.69025
58.44 | 0.8837149 | 0.4596497 | 8.008504 | 2.2982485 | 333.6877
58.46 | 0.8837147 | 0.4596554 | 8.008437 | 2.298277 | 333.684875
58.48 | 0.8837146 | 0.459661 | 8.008371 | 2.298305 | 333.682125
58.5 | 0.8837145 | 0.4596667 | 8.008304 | 2.2983335 | 333.6793
58.52 | 0.8837144 | 0.4596723 | 8.008237 | 2.2983615 | 333.6765
58.54 | 0.8837143 | 0.4596779 | 8.008171 | 2.2983895 | 333.6738
58.56 | 0.8837143 | 0.4596811 | 8.008102 | 2.2984055 | 333.6709
58.58 | 0.8837143 | 0.4596842 | 8.008034 | 2.298421 | 333.6681
58.6 | 0.8837143 | 0.4596873 | 8.007966 | 2.2984365 | 333.66525
58.62 | 0.8837143 | 0.4596905 | 8.007897 | 2.2984525 | 333.662375
58.64 | 0.8837143 | 0.4596936 | 8.007829 | 2.298468 | 333.6595
58.66 | 0.8837144 | 0.4596983 | 8.007773 | 2.2984915 | 333.6572
58.68 | 0.8837146 | 0.4597031 | 8.007717 | 2.2985155 | 333.654875
58.7 | 0.8837148 | 0.4597079 | 8.007661 | 2.2985395 | 333.6525
58.72 | 0.883715 | 0.4597127 | 8.007606 | 2.2985635 | 333.65025
58.74 | 0.8837152 | 0.4597174 | 8.00755 | 2.298587 | 333.6479
58.76 | 0.8837148 | 0.4597208 | 8.007466 | 2.298604 | 333.6444
58.78 | 0.8837145 | 0.4597241 | 8.007382 | 2.2986205 | 333.6409
58.8 | 0.8837141 | 0.4597275 | 8.007298 | 2.2986375 | 333.6374
58.82 | 0.8837138 | 0.4597308 | 8.007214 | 2.298654 | 333.6339
58.84 | 0.8837134 | 0.4597341 | 8.00713 | 2.2986705 | 333.6304
58.86 | 0.8837135 | 0.4597351 | 8.007071 | 2.2986755 | 333.628
58.88 | 0.8837136 | 0.4597361 | 8.007012 | 2.2986805 | 333.6255
58.9 | 0.8837137 | 0.4597371 | 8.006953 | 2.2986855 | 333.623
58.92 | 0.8837138 | 0.4597381 | 8.006894 | 2.2986905 | 333.6206
58.94 | 0.8837139 | 0.4597391 | 8.006835 | 2.2986955 | 333.618125
58.96 | 0.8837139 | 0.4597409 | 8.006783 | 2.2987045 | 333.616
58.98 | 0.8837138 | 0.4597426 | 8.006731 | 2.298713 | 333.6138
59 | 0.8837138 | 0.4597443 | 8.006679 | 2.2987215 | 333.611625
59.02 | 0.8837137 | 0.4597461 | 8.006627 | 2.2987305 | 333.6095
59.04 | 0.8837137 | 0.4597478 | 8.006575 | 2.298739 | 333.6073
59.06 | 0.8837138 | 0.459751 | 8.006514 | 2.298755 | 333.60475
59.08 | 0.8837139 | 0.4597542 | 8.006453 | 2.298771 | 333.6022
59.1 | 0.883714 | 0.4597574 | 8.006393 | 2.298787 | 333.5997
59.12 | 0.8837141 | 0.4597606 | 8.006332 | 2.298803 | 333.5972
59.14 | 0.8837143 | 0.4597638 | 8.006271 | 2.298819 | 333.594625
59.16 | 0.8837143 | 0.459769 | 8.0062 | 2.298845 | 333.5917
59.18 | 0.8837143 | 0.4597742 | 8.006128 | 2.298871 | 333.5887
59.2 | 0.8837143 | 0.4597794 | 8.006057 | 2.298897 | 333.5857
59.22 | 0.8837143 | 0.4597846 | 8.005985 | 2.298923 | 333.5827
59.24 | 0.8837143 | 0.4597898 | 8.005914 | 2.298949 | 333.57975
59.26 | 0.8837143 | 0.4597902 | 8.00585 | 2.298951 | 333.5771
59.28 | 0.8837144 | 0.4597905 | 8.005787 | 2.2989525 | 333.5745
59.3 | 0.8837144 | 0.4597909 | 8.005724 | 2.2989545 | 333.5718
59.32 | 0.8837145 | 0.4597913 | 8.005661 | 2.2989565 | 333.5692
59.34 | 0.8837146 | 0.4597917 | 8.005598 | 2.2989585 | 333.5666
59.36 | 0.8837144 | 0.4597913 | 8.005544 | 2.2989565 | 333.5643
59.38 | 0.8837143 | 0.459791 | 8.005491 | 2.298955 | 333.562125
59.4 | 0.8837142 | 0.4597907 | 8.005437 | 2.2989535 | 333.559875
59.42 | 0.8837141 | 0.4597904 | 8.005383 | 2.298952 | 333.557625
59.44 | 0.883714 | 0.4597901 | 8.00533 | 2.2989505 | 333.5554
59.46 | 0.8837142 | 0.4597861 | 8.005246 | 2.2989305 | 333.5519
59.48 | 0.8837143 | 0.4597821 | 8.005162 | 2.2989105 | 333.5484
59.5 | 0.8837144 | 0.4597782 | 8.005079 | 2.298891 | 333.545
59.52 | 0.8837146 | 0.4597742 | 8.004995 | 2.298871 | 333.5415
59.54 | 0.8837147 | 0.4597702 | 8.004912 | 2.298851 | 333.538
59.56 | 0.8837146 | 0.4597658 | 8.004853 | 2.298829 | 333.5355
59.58 | 0.8837144 | 0.4597613 | 8.004795 | 2.2988065 | 333.533125
59.6 | 0.8837143 | 0.4597569 | 8.004737 | 2.2987845 | 333.5307
59.62 | 0.8837141 | 0.4597524 | 8.004678 | 2.298762 | 333.52825
59.64 | 0.883714 | 0.459748 | 8.00462 | 2.29874 | 333.5258
59.66 | 0.8837139 | 0.4597486 | 8.004554 | 2.298743 | 333.5231
59.68 | 0.8837139 | 0.4597492 | 8.004488 | 2.298746 | 333.5203
59.7 | 0.8837139 | 0.4597498 | 8.004422 | 2.298749 | 333.5176
59.72 | 0.8837139 | 0.4597504 | 8.004356 | 2.298752 | 333.5148
59.74 | 0.8837139 | 0.459751 | 8.00429 | 2.298755 | 333.5121
59.76 | 0.883714 | 0.4597567 | 8.004254 | 2.2987835 | 333.5106
59.78 | 0.8837142 | 0.4597623 | 8.004218 | 2.2988115 | 333.5091
59.8 | 0.8837143 | 0.459768 | 8.004182 | 2.29884 | 333.5076
59.82 | 0.8837144 | 0.4597737 | 8.004146 | 2.2988685 | 333.5061
59.84 | 0.8837146 | 0.4597794 | 8.004109 | 2.298897 | 333.5045
59.86 | 0.8837144 | 0.4597886 | 8.004035 | 2.298943 | 333.5015
59.88 | 0.8837142 | 0.4597979 | 8.00396 | 2.2989895 | 333.4983
59.9 | 0.883714 | 0.4598072 | 8.003885 | 2.299036 | 333.4952
59.92 | 0.8837138 | 0.4598165 | 8.00381 | 2.2990825 | 333.4921
59.94 | 0.8837137 | 0.4598258 | 8.003735 | 2.299129 | 333.489
59.96 | 0.8837139 | 0.4598317 | 8.003677 | 2.2991585 | 333.4865
59.98 | 0.8837141 | 0.4598375 | 8.003619 | 2.2991875 | 333.484125
60 | 0.8837143 | 0.4598434 | 8.003561 | 2.299217 | 333.4817
60.02 | 0.8837146 | 0.4598493 | 8.003503 | 2.2992465 | 333.4793
60.04 | 0.8837148 | 0.4598552 | 8.003445 | 2.299276 | 333.476875
60.06 | 0.8837148 | 0.4598587 | 8.003371 | 2.2992935 | 333.4738
60.08 | 0.8837149 | 0.4598622 | 8.003298 | 2.299311 | 333.47075
60.1 | 0.8837149 | 0.4598658 | 8.003224 | 2.299329 | 333.4677
60.12 | 0.883715 | 0.4598693 | 8.003151 | 2.2993465 | 333.464625
60.14 | 0.883715 | 0.4598728 | 8.003077 | 2.299364 | 333.4615
60.16 | 0.883715 | 0.4598724 | 8.003003 | 2.299362 | 333.4585
60.18 | 0.8837149 | 0.459872 | 8.002929 | 2.29936 | 333.455375
60.2 | 0.8837148 | 0.4598716 | 8.002854 | 2.299358 | 333.45225
60.22 | 0.8837147 | 0.4598712 | 8.00278 | 2.299356 | 333.4492
60.24 | 0.8837147 | 0.4598708 | 8.002706 | 2.299354 | 333.4461
60.26 | 0.8837148 | 0.459874 | 8.002635 | 2.29937 | 333.443125
60.28 | 0.883715 | 0.4598771 | 8.002564 | 2.2993855 | 333.4402
60.3 | 0.8837152 | 0.4598802 | 8.002493 | 2.299401 | 333.4372
60.32 | 0.8837153 | 0.4598834 | 8.002422 | 2.299417 | 333.43425
60.34 | 0.8837155 | 0.4598865 | 8.002351 | 2.2994325 | 333.4313
60.36 | 0.8837154 | 0.459889 | 8.002324 | 2.299445 | 333.4302
60.38 | 0.8837152 | 0.4598915 | 8.002297 | 2.2994575 | 333.429
60.4 | 0.8837151 | 0.459894 | 8.002271 | 2.29947 | 333.428
60.42 | 0.8837149 | 0.4598965 | 8.002244 | 2.2994825 | 333.4268
60.44 | 0.8837148 | 0.4598989 | 8.002218 | 2.2994945 | 333.42575
60.46 | 0.8837147 | 0.4598993 | 8.002152 | 2.2994965 | 333.423
60.48 | 0.8837146 | 0.4598997 | 8.002087 | 2.2994985 | 333.4203
60.5 | 0.8837145 | 0.4599001 | 8.002021 | 2.2995005 | 333.4175
60.52 | 0.8837145 | 0.4599005 | 8.001956 | 2.2995025 | 333.4148
60.54 | 0.8837144 | 0.4599009 | 8.00189 | 2.2995045 | 333.4121
60.56 | 0.8837144 | 0.4599056 | 8.001829 | 2.299528 | 333.4095
60.58 | 0.8837143 | 0.4599104 | 8.001767 | 2.299552 | 333.407
60.6 | 0.8837143 | 0.4599151 | 8.001705 | 2.2995755 | 333.404375
60.62 | 0.8837143 | 0.4599199 | 8.001644 | 2.2995995 | 333.4018
60.64 | 0.8837143 | 0.4599246 | 8.001582 | 2.299623 | 333.39925
60.66 | 0.8837144 | 0.4599278 | 8.001517 | 2.299639 | 333.3965
60.68 | 0.8837145 | 0.4599309 | 8.001452 | 2.2996545 | 333.3938
60.7 | 0.8837147 | 0.4599341 | 8.001387 | 2.2996705 | 333.391125
60.72 | 0.8837148 | 0.4599372 | 8.001321 | 2.299686 | 333.388375
60.74 | 0.883715 | 0.4599404 | 8.001256 | 2.299702 | 333.3857
60.76 | 0.8837148 | 0.4599426 | 8.001191 | 2.299713 | 333.383
60.78 | 0.8837147 | 0.4599448 | 8.001126 | 2.299724 | 333.38025
60.8 | 0.8837146 | 0.459947 | 8.001062 | 2.299735 | 333.3776
60.82 | 0.8837144 | 0.4599492 | 8.000997 | 2.299746 | 333.374875
60.84 | 0.8837143 | 0.4599513 | 8.000932 | 2.2997565 | 333.3722
60.86 | 0.8837143 | 0.4599551 | 8.000883 | 2.2997755 | 333.370125
60.88 | 0.8837144 | 0.4599588 | 8.000834 | 2.299794 | 333.3681
60.9 | 0.8837144 | 0.4599625 | 8.000785 | 2.2998125 | 333.366
60.92 | 0.8837144 | 0.4599663 | 8.000736 | 2.2998315 | 333.364
60.94 | 0.8837144 | 0.45997 | 8.000687 | 2.29985 | 333.362
60.96 | 0.8837147 | 0.4599724 | 8.0006 | 2.299862 | 333.3583
60.98 | 0.8837149 | 0.4599748 | 8.000513 | 2.299874 | 333.3547
61 | 0.8837152 | 0.4599772 | 8.000426 | 2.299886 | 333.3511
61.02 | 0.8837154 | 0.4599797 | 8.000339 | 2.2998985 | 333.3475
61.04 | 0.8837157 | 0.4599821 | 8.000251 | 2.2999105 | 333.3438
61.06 | 0.8837155 | 0.4599823 | 8.000199 | 2.2999115 | 333.341625
61.08 | 0.8837153 | 0.4599826 | 8.000146 | 2.299913 | 333.3394
61.1 | 0.8837152 | 0.4599829 | 8.000094 | 2.2999145 | 333.33725
61.12 | 0.883715 | 0.4599832 | 8.000041 | 2.299916 | 333.335
61.14 | 0.8837148 | 0.4599835 | 7.999989 | 2.2999175 | 333.332875
61.16 | 0.8837148 | 0.4599858 | 7.999933 | 2.299929 | 333.3305
61.18 | 0.8837148 | 0.4599882 | 7.999877 | 2.299941 | 333.3282
61.2 | 0.8837149 | 0.4599906 | 7.999821 | 2.299953 | 333.325875
61.22 | 0.8837149 | 0.4599929 | 7.999765 | 2.2999645 | 333.3235
61.24 | 0.8837149 | 0.4599953 | 7.999709 | 2.2999765 | 333.3212
61.26 | 0.8837148 | 0.4599984 | 7.999637 | 2.299992 | 333.3182
61.28 | 0.8837146 | 0.4600015 | 7.999565 | 2.3000075 | 333.3152
61.3 | 0.8837145 | 0.4600046 | 7.999492 | 2.300023 | 333.3122
61.32 | 0.8837143 | 0.4600077 | 7.99942 | 2.3000385 | 333.3092
61.34 | 0.8837142 | 0.4600108 | 7.999347 | 2.300054 | 333.306125
61.36 | 0.8837139 | 0.4600142 | 7.9993 | 2.300071 | 333.3042
61.38 | 0.8837137 | 0.4600176 | 7.999253 | 2.300088 | 333.3022
61.4 | 0.8837134 | 0.4600209 | 7.999206 | 2.3001045 | 333.30025
61.42 | 0.8837132 | 0.4600243 | 7.999159 | 2.3001215 | 333.2983
61.44 | 0.8837129 | 0.4600277 | 7.999112 | 2.3001385 | 333.2963
61.46 | 0.883713 | 0.4600309 | 7.999061 | 2.3001545 | 333.2942
61.48 | 0.883713 | 0.4600341 | 7.99901 | 2.3001705 | 333.2921
61.5 | 0.883713 | 0.4600373 | 7.99896 | 2.3001865 | 333.29
61.52 | 0.883713 | 0.4600405 | 7.998909 | 2.3002025 | 333.287875
61.54 | 0.883713 | 0.4600438 | 7.998858 | 2.300219 | 333.28575
61.56 | 0.8837133 | 0.4600467 | 7.9988 | 2.3002335 | 333.2833
61.58 | 0.8837135 | 0.4600496 | 7.998741 | 2.300248 | 333.280875
61.6 | 0.8837138 | 0.4600525 | 7.998683 | 2.3002625 | 333.2785
61.62 | 0.8837141 | 0.4600554 | 7.998624 | 2.300277 | 333.276
61.64 | 0.8837143 | 0.4600584 | 7.998566 | 2.300292 | 333.2736
61.66 | 0.8837142 | 0.4600583 | 7.9985 | 2.3002915 | 333.2708
61.68 | 0.883714 | 0.4600582 | 7.998435 | 2.300291 | 333.268125
61.7 | 0.8837139 | 0.4600582 | 7.998369 | 2.300291 | 333.265375
61.72 | 0.8837137 | 0.4600581 | 7.998304 | 2.3002905 | 333.2627
61.74 | 0.8837135 | 0.460058 | 7.998238 | 2.30029 | 333.2599
61.76 | 0.8837137 | 0.4600573 | 7.998166 | 2.3002865 | 333.2569
61.78 | 0.8837138 | 0.4600565 | 7.998094 | 2.3002825 | 333.2539
61.8 | 0.883714 | 0.4600557 | 7.998022 | 2.3002785 | 333.2509
61.82 | 0.8837141 | 0.4600549 | 7.99795 | 2.3002745 | 333.2479
61.84 | 0.8837143 | 0.4600542 | 7.997878 | 2.300271 | 333.2449
61.86 | 0.8837141 | 0.4600603 | 7.997828 | 2.3003015 | 333.2428
61.88 | 0.883714 | 0.4600664 | 7.997777 | 2.300332 | 333.2407
61.9 | 0.8837138 | 0.4600725 | 7.997726 | 2.3003625 | 333.2386
61.92 | 0.8837137 | 0.4600786 | 7.997675 | 2.300393 | 333.2365
61.94 | 0.8837135 | 0.4600847 | 7.997624 | 2.3004235 | 333.2343
61.96 | 0.8837137 | 0.4600886 | 7.997575 | 2.300443 | 333.2323
61.98 | 0.8837138 | 0.4600926 | 7.997526 | 2.300463 | 333.23025
62 | 0.8837139 | 0.4600965 | 7.997477 | 2.3004825 | 333.2282
62.02 | 0.883714 | 0.4601005 | 7.997428 | 2.3005025 | 333.2262
62.04 | 0.8837141 | 0.4601044 | 7.997378 | 2.300522 | 333.2241
62.06 | 0.8837142 | 0.460104 | 7.997333 | 2.30052 | 333.2222
62.08 | 0.8837142 | 0.4601037 | 7.997287 | 2.3005185 | 333.2203
62.1 | 0.8837143 | 0.4601033 | 7.997242 | 2.3005165 | 333.2184
62.12 | 0.8837144 | 0.460103 | 7.997196 | 2.300515 | 333.2165
62.14 | 0.8837144 | 0.4601026 | 7.99715 | 2.300513 | 333.2146
62.16 | 0.8837143 | 0.4601043 | 7.997083 | 2.3005215 | 333.2118
62.18 | 0.8837142 | 0.460106 | 7.997017 | 2.30053 | 333.209
62.2 | 0.883714 | 0.4601077 | 7.99695 | 2.3005385 | 333.20625
62.22 | 0.8837139 | 0.4601094 | 7.996883 | 2.300547 | 333.2035
62.24 | 0.8837137 | 0.4601111 | 7.996816 | 2.3005555 | 333.2007
62.26 | 0.8837139 | 0.4601089 | 7.996733 | 2.3005445 | 333.1972
62.28 | 0.883714 | 0.4601068 | 7.996651 | 2.300534 | 333.1938
62.3 | 0.8837141 | 0.4601047 | 7.996568 | 2.3005235 | 333.1903
62.32 | 0.8837142 | 0.4601025 | 7.996486 | 2.3005125 | 333.1869
62.34 | 0.8837144 | 0.4601004 | 7.996403 | 2.300502 | 333.1835
62.36 | 0.8837145 | 0.4600966 | 7.99635 | 2.300483 | 333.18125
62.38 | 0.8837146 | 0.4600928 | 7.996297 | 2.300464 | 333.179
62.4 | 0.8837147 | 0.460089 | 7.996244 | 2.300445 | 333.1768
62.42 | 0.8837148 | 0.4600852 | 7.996191 | 2.300426 | 333.174625
62.44 | 0.8837149 | 0.4600814 | 7.996138 | 2.300407 | 333.1724
62.46 | 0.8837148 | 0.4600809 | 7.996076 | 2.3004045 | 333.1698
62.48 | 0.8837148 | 0.4600803 | 7.996015 | 2.3004015 | 333.1673
62.5 | 0.8837147 | 0.4600798 | 7.995954 | 2.300399 | 333.16475
62.52 | 0.8837147 | 0.4600793 | 7.995893 | 2.3003965 | 333.1622
62.54 | 0.8837147 | 0.4600787 | 7.995832 | 2.3003935 | 333.1597
62.56 | 0.8837146 | 0.4600817 | 7.995768 | 2.3004085 | 333.157
62.58 | 0.8837146 | 0.4600846 | 7.995705 | 2.300423 | 333.154375
62.6 | 0.8837146 | 0.4600875 | 7.995641 | 2.3004375 | 333.1517
62.62 | 0.8837145 | 0.4600904 | 7.995578 | 2.300452 | 333.1491
62.64 | 0.8837145 | 0.4600933 | 7.995514 | 2.3004665 | 333.1464
62.66 | 0.8837144 | 0.4601009 | 7.995474 | 2.3005045 | 333.14475
62.68 | 0.8837144 | 0.4601085 | 7.995434 | 2.3005425 | 333.1431
62.7 | 0.8837143 | 0.460116 | 7.995394 | 2.30058 | 333.1414
62.72 | 0.8837143 | 0.4601236 | 7.995354 | 2.300618 | 333.13975
62.74 | 0.8837142 | 0.4601312 | 7.995313 | 2.300656 | 333.138
62.76 | 0.8837142 | 0.460135 | 7.995249 | 2.300675 | 333.135375
62.78 | 0.8837142 | 0.4601389 | 7.995185 | 2.3006945 | 333.1327
62.8 | 0.8837142 | 0.4601427 | 7.995121 | 2.3007135 | 333.13
62.82 | 0.8837142 | 0.4601465 | 7.995057 | 2.3007325 | 333.127375
62.84 | 0.8837143 | 0.4601504 | 7.994993 | 2.300752 | 333.1247
62.86 | 0.8837142 | 0.4601501 | 7.994942 | 2.3007505 | 333.1226
62.88 | 0.8837142 | 0.4601498 | 7.994891 | 2.300749 | 333.1205
62.9 | 0.8837142 | 0.4601495 | 7.99484 | 2.3007475 | 333.1183
62.92 | 0.8837142 | 0.4601492 | 7.994788 | 2.300746 | 333.1162
62.94 | 0.8837142 | 0.460149 | 7.994737 | 2.300745 | 333.114
62.96 | 0.8837142 | 0.4601492 | 7.994682 | 2.300746 | 333.11175
62.98 | 0.8837141 | 0.4601495 | 7.994627 | 2.3007475 | 333.1095
63 | 0.8837141 | 0.4601498 | 7.994571 | 2.300749 | 333.107125
63.02 | 0.883714 | 0.4601501 | 7.994516 | 2.3007505 | 333.1048
63.04 | 0.883714 | 0.4601504 | 7.99446 | 2.300752 | 333.1025
63.06 | 0.8837139 | 0.4601523 | 7.994397 | 2.3007615 | 333.099875
63.08 | 0.8837137 | 0.4601542 | 7.994333 | 2.300771 | 333.0972
63.1 | 0.8837136 | 0.4601562 | 7.994269 | 2.300781 | 333.0945
63.12 | 0.8837135 | 0.4601581 | 7.994205 | 2.3007905 | 333.091875
63.14 | 0.8837134 | 0.46016 | 7.994141 | 2.3008 | 333.0892
63.16 | 0.8837136 | 0.460164 | 7.994085 | 2.30082 | 333.086875
63.18 | 0.8837139 | 0.460168 | 7.994028 | 2.30084 | 333.0845
63.2 | 0.8837141 | 0.4601719 | 7.993972 | 2.3008595 | 333.0822
63.22 | 0.8837143 | 0.4601759 | 7.993916 | 2.3008795 | 333.0798
63.24 | 0.8837145 | 0.4601799 | 7.993859 | 2.3008995 | 333.0775
63.26 | 0.8837145 | 0.4601838 | 7.993795 | 2.300919 | 333.0748
63.28 | 0.8837146 | 0.4601877 | 7.993731 | 2.3009385 | 333.072125
63.3 | 0.8837146 | 0.4601916 | 7.993667 | 2.300958 | 333.0695
63.32 | 0.8837146 | 0.4601955 | 7.993604 | 2.3009775 | 333.0668
63.34 | 0.8837147 | 0.4601994 | 7.99354 | 2.300997 | 333.0642
63.36 | 0.8837146 | 0.4602047 | 7.993527 | 2.3010235 | 333.063625
63.38 | 0.8837145 | 0.4602099 | 7.993514 | 2.3010495 | 333.0631
63.4 | 0.8837144 | 0.4602151 | 7.993502 | 2.3010755 | 333.0626
63.42 | 0.8837142 | 0.4602203 | 7.993489 | 2.3011015 | 333.062
63.44 | 0.8837141 | 0.4602255 | 7.993477 | 2.3011275 | 333.0615
63.46 | 0.883714 | 0.4602278 | 7.993399 | 2.301139 | 333.0583
63.48 | 0.8837139 | 0.46023 | 7.993322 | 2.30115 | 333.0551
63.5 | 0.8837138 | 0.4602323 | 7.993244 | 2.3011615 | 333.0518
63.52 | 0.8837137 | 0.4602345 | 7.993167 | 2.3011725 | 333.048625
63.54 | 0.8837135 | 0.4602368 | 7.993089 | 2.301184 | 333.045375
63.56 | 0.8837138 | 0.4602366 | 7.993033 | 2.301183 | 333.043
63.58 | 0.883714 | 0.4602364 | 7.992976 | 2.301182 | 333.0407
63.6 | 0.8837142 | 0.4602362 | 7.99292 | 2.301181 | 333.0383
63.62 | 0.8837144 | 0.4602359 | 7.992863 | 2.3011795 | 333.036
63.64 | 0.8837147 | 0.4602357 | 7.992807 | 2.3011785 | 333.033625
63.66 | 0.8837147 | 0.4602401 | 7.992762 | 2.3012005 | 333.03175
63.68 | 0.8837146 | 0.4602445 | 7.992717 | 2.3012225 | 333.029875
63.7 | 0.8837146 | 0.4602489 | 7.992672 | 2.3012445 | 333.028
63.72 | 0.8837146 | 0.4602533 | 7.992627 | 2.3012665 | 333.026125
63.74 | 0.8837146 | 0.4602576 | 7.992583 | 2.301288 | 333.0243
63.76 | 0.8837146 | 0.4602585 | 7.992527 | 2.3012925 | 333.022
63.78 | 0.8837146 | 0.4602593 | 7.992472 | 2.3012965 | 333.0197
63.8 | 0.8837146 | 0.4602601 | 7.992416 | 2.3013005 | 333.0173
63.82 | 0.8837146 | 0.4602609 | 7.992361 | 2.3013045 | 333.015
63.84 | 0.8837146 | 0.4602617 | 7.992305 | 2.3013085 | 333.0127
63.86 | 0.8837147 | 0.4602578 | 7.992257 | 2.301289 | 333.0107
63.88 | 0.8837147 | 0.460254 | 7.992208 | 2.30127 | 333.0087
63.9 | 0.8837148 | 0.4602501 | 7.99216 | 2.3012505 | 333.0067
63.92 | 0.8837149 | 0.4602463 | 7.992112 | 2.3012315 | 333.0047
63.94 | 0.8837149 | 0.4602424 | 7.992063 | 2.301212 | 333.002625
63.96 | 0.8837148 | 0.4602418 | 7.991998 | 2.301209 | 332.9999
63.98 | 0.8837147 | 0.4602413 | 7.991933 | 2.3012065 | 332.9972
64 | 0.8837146 | 0.4602407 | 7.991867 | 2.3012035 | 332.9945
64.02 | 0.8837145 | 0.4602401 | 7.991802 | 2.3012005 | 332.99175
64.04 | 0.8837144 | 0.4602396 | 7.991736 | 2.301198 | 332.989
64.06 | 0.8837145 | 0.4602383 | 7.991711 | 2.3011915 | 332.988
64.08 | 0.8837146 | 0.4602371 | 7.991686 | 2.3011855 | 332.9869
64.1 | 0.8837147 | 0.4602359 | 7.991661 | 2.3011795 | 332.985875
64.12 | 0.8837147 | 0.4602347 | 7.991636 | 2.3011735 | 332.9848
64.14 | 0.8837148 | 0.4602335 | 7.991611 | 2.3011675 | 332.9838
64.16 | 0.8837147 | 0.4602365 | 7.991541 | 2.3011825 | 332.980875
64.18 | 0.8837145 | 0.4602395 | 7.991471 | 2.3011975 | 332.978
64.2 | 0.8837144 | 0.4602425 | 7.991402 | 2.3012125 | 332.9751
64.22 | 0.8837142 | 0.4602454 | 7.991332 | 2.301227 | 332.9722
64.24 | 0.8837141 | 0.4602484 | 7.991262 | 2.301242 | 332.96925
64.26 | 0.8837144 | 0.4602531 | 7.991193 | 2.3012655 | 332.966375
64.28 | 0.8837147 | 0.4602578 | 7.991125 | 2.301289 | 332.9635
64.3 | 0.8837149 | 0.4602624 | 7.991056 | 2.301312 | 332.9607
64.32 | 0.8837152 | 0.4602671 | 7.990988 | 2.3013355 | 332.9578
64.34 | 0.8837155 | 0.4602717 | 7.990919 | 2.3013585 | 332.955
64.36 | 0.8837151 | 0.4602748 | 7.990869 | 2.301374 | 332.952875
64.38 | 0.8837147 | 0.4602778 | 7.99082 | 2.301389 | 332.9508
64.4 | 0.8837144 | 0.4602809 | 7.99077 | 2.3014045 | 332.94875
64.42 | 0.883714 | 0.4602839 | 7.99072 | 2.3014195 | 332.9467
64.44 | 0.8837136 | 0.4602869 | 7.99067 | 2.3014345 | 332.9446
64.46 | 0.8837139 | 0.4602909 | 7.990604 | 2.3014545 | 332.9418
64.48 | 0.8837142 | 0.4602949 | 7.990537 | 2.3014745 | 332.939
64.5 | 0.8837144 | 0.4602989 | 7.99047 | 2.3014945 | 332.93625
64.52 | 0.8837147 | 0.4603029 | 7.990403 | 2.3015145 | 332.9335
64.54 | 0.883715 | 0.4603069 | 7.990336 | 2.3015345 | 332.9307
64.56 | 0.883715 | 0.4603082 | 7.990274 | 2.301541 | 332.9281
64.58 | 0.883715 | 0.4603094 | 7.990213 | 2.301547 | 332.9255
64.6 | 0.8837149 | 0.4603106 | 7.990151 | 2.301553 | 332.923
64.62 | 0.8837149 | 0.4603119 | 7.990089 | 2.3015595 | 332.920375
64.64 | 0.8837149 | 0.4603131 | 7.990028 | 2.3015655 | 332.9178
64.66 | 0.8837148 | 0.460313 | 7.989976 | 2.301565 | 332.9157
64.68 | 0.8837146 | 0.4603128 | 7.989925 | 2.301564 | 332.9135
64.7 | 0.8837145 | 0.4603127 | 7.989873 | 2.3015635 | 332.911375
64.72 | 0.8837143 | 0.4603126 | 7.989822 | 2.301563 | 332.90925
64.74 | 0.8837142 | 0.4603125 | 7.98977 | 2.3015625 | 332.9071
64.76 | 0.8837141 | 0.4603142 | 7.989708 | 2.301571 | 332.9045
64.78 | 0.883714 | 0.4603159 | 7.989645 | 2.3015795 | 332.901875
64.8 | 0.8837139 | 0.4603175 | 7.989583 | 2.3015875 | 332.8993
64.82 | 0.8837139 | 0.4603192 | 7.989521 | 2.301596 | 332.8967
64.84 | 0.8837138 | 0.4603209 | 7.989458 | 2.3016045 | 332.8941
64.86 | 0.8837141 | 0.4603214 | 7.989408 | 2.301607 | 332.892
64.88 | 0.8837144 | 0.4603218 | 7.989358 | 2.301609 | 332.8899
64.9 | 0.8837146 | 0.4603222 | 7.989307 | 2.301611 | 332.8878
64.92 | 0.8837149 | 0.4603227 | 7.989257 | 2.3016135 | 332.8857
64.94 | 0.8837152 | 0.4603231 | 7.989206 | 2.3016155 | 332.8836
64.96 | 0.8837153 | 0.4603205 | 7.989176 | 2.3016025 | 332.8823
64.98 | 0.8837155 | 0.4603179 | 7.989147 | 2.3015895 | 332.881125
65 | 0.8837156 | 0.4603153 | 7.989117 | 2.3015765 | 332.879875
65.02 | 0.8837157 | 0.4603127 | 7.989087 | 2.3015635 | 332.878625
65.04 | 0.8837159 | 0.4603101 | 7.989058 | 2.3015505 | 332.8774
65.06 | 0.8837156 | 0.460309 | 7.98898 | 2.301545 | 332.8742
65.08 | 0.8837153 | 0.4603079 | 7.988902 | 2.3015395 | 332.8709
65.1 | 0.883715 | 0.4603068 | 7.988825 | 2.301534 | 332.8677
65.12 | 0.8837147 | 0.4603057 | 7.988747 | 2.3015285 | 332.8645
65.14 | 0.8837144 | 0.4603046 | 7.988669 | 2.301523 | 332.8612
65.16 | 0.8837146 | 0.460302 | 7.98864 | 2.30151 | 332.86
65.18 | 0.8837147 | 0.4602994 | 7.988611 | 2.301497 | 332.8588
65.2 | 0.8837149 | 0.4602968 | 7.988581 | 2.301484 | 332.8575
65.22 | 0.8837151 | 0.4602942 | 7.988552 | 2.301471 | 332.8563
65.24 | 0.8837153 | 0.4602916 | 7.988522 | 2.301458 | 332.8551
65.26 | 0.8837153 | 0.4602933 | 7.98846 | 2.3014665 | 332.8525
65.28 | 0.8837154 | 0.460295 | 7.988398 | 2.301475 | 332.8499
65.3 | 0.8837154 | 0.4602967 | 7.988336 | 2.3014835 | 332.8473
65.32 | 0.8837155 | 0.4602984 | 7.988273 | 2.301492 | 332.8447
65.34 | 0.8837155 | 0.4603001 | 7.988211 | 2.3015005 | 332.842125
65.36 | 0.8837154 | 0.4603065 | 7.988158 | 2.3015325 | 332.8399
65.38 | 0.8837152 | 0.4603129 | 7.988104 | 2.3015645 | 332.8377
65.4 | 0.8837151 | 0.4603193 | 7.988051 | 2.3015965 | 332.8355
65.42 | 0.883715 | 0.4603257 | 7.987998 | 2.3016285 | 332.83325
65.44 | 0.8837149 | 0.4603321 | 7.987945 | 2.3016605 | 332.831
65.46 | 0.8837148 | 0.4603379 | 7.987898 | 2.3016895 | 332.8291
65.48 | 0.8837147 | 0.4603437 | 7.987851 | 2.3017185 | 332.827125
65.5 | 0.8837146 | 0.4603496 | 7.987804 | 2.301748 | 332.8252
65.52 | 0.8837145 | 0.4603554 | 7.987757 | 2.301777 | 332.8232
65.54 | 0.8837144 | 0.4603612 | 7.98771 | 2.301806 | 332.82125
65.56 | 0.8837143 | 0.4603665 | 7.987638 | 2.3018325 | 332.81825
65.58 | 0.8837142 | 0.4603717 | 7.987565 | 2.3018585 | 332.8152
65.6 | 0.8837141 | 0.460377 | 7.987493 | 2.301885 | 332.8122
65.62 | 0.8837139 | 0.4603823 | 7.98742 | 2.3019115 | 332.8092
65.64 | 0.8837138 | 0.4603875 | 7.987348 | 2.3019375 | 332.8062
65.66 | 0.8837141 | 0.4603923 | 7.987295 | 2.3019615 | 332.804
65.68 | 0.8837143 | 0.460397 | 7.987242 | 2.301985 | 332.80175
65.7 | 0.8837146 | 0.4604017 | 7.987189 | 2.3020085 | 332.7995
65.72 | 0.8837148 | 0.4604065 | 7.987137 | 2.3020325 | 332.797375
65.74 | 0.883715 | 0.4604112 | 7.987084 | 2.302056 | 332.7952
65.76 | 0.883715 | 0.4604138 | 7.987026 | 2.302069 | 332.79275
65.78 | 0.883715 | 0.4604164 | 7.986968 | 2.302082 | 332.7903
65.8 | 0.883715 | 0.4604189 | 7.98691 | 2.3020945 | 332.7879
65.82 | 0.883715 | 0.4604215 | 7.986852 | 2.3021075 | 332.7855
65.84 | 0.883715 | 0.4604241 | 7.986794 | 2.3021205 | 332.7831
65.86 | 0.883715 | 0.4604249 | 7.986724 | 2.3021245 | 332.7802
65.88 | 0.883715 | 0.4604258 | 7.986655 | 2.302129 | 332.7773
65.9 | 0.883715 | 0.4604266 | 7.986585 | 2.302133 | 332.774375
65.92 | 0.883715 | 0.4604275 | 7.986515 | 2.3021375 | 332.7715
65.94 | 0.883715 | 0.4604283 | 7.986446 | 2.3021415 | 332.7686
65.96 | 0.883715 | 0.4604311 | 7.986422 | 2.3021555 | 332.7676
65.98 | 0.883715 | 0.4604338 | 7.986399 | 2.302169 | 332.766625
66 | 0.8837149 | 0.4604366 | 7.986376 | 2.302183 | 332.7657
66.02 | 0.8837149 | 0.4604393 | 7.986352 | 2.3021965 | 332.7647
66.04 | 0.8837149 | 0.4604421 | 7.986329 | 2.3022105 | 332.7637
66.06 | 0.8837145 | 0.4604452 | 7.986275 | 2.302226 | 332.7615
66.08 | 0.8837142 | 0.4604483 | 7.986221 | 2.3022415 | 332.7592
66.1 | 0.8837138 | 0.4604514 | 7.986167 | 2.302257 | 332.757
66.12 | 0.8837134 | 0.4604545 | 7.986113 | 2.3022725 | 332.7547
66.14 | 0.8837131 | 0.4604576 | 7.986059 | 2.302288 | 332.7525
66.16 | 0.8837134 | 0.4604581 | 7.985992 | 2.3022905 | 332.7497
66.18 | 0.8837138 | 0.4604585 | 7.985925 | 2.3022925 | 332.746875
66.2 | 0.8837141 | 0.460459 | 7.985858 | 2.302295 | 332.7441
66.22 | 0.8837144 | 0.4604595 | 7.985791 | 2.3022975 | 332.7413
66.24 | 0.8837148 | 0.4604599 | 7.985724 | 2.3022995 | 332.7385
66.26 | 0.8837148 | 0.4604604 | 7.985681 | 2.302302 | 332.7367
66.28 | 0.8837148 | 0.4604609 | 7.985638 | 2.3023045 | 332.7349
66.3 | 0.8837148 | 0.4604614 | 7.985595 | 2.302307 | 332.733125
66.32 | 0.8837147 | 0.4604619 | 7.985553 | 2.3023095 | 332.731375
66.34 | 0.8837147 | 0.4604625 | 7.98551 | 2.3023125 | 332.7296
66.36 | 0.8837146 | 0.4604655 | 7.98546 | 2.3023275 | 332.7275
66.38 | 0.8837144 | 0.4604685 | 7.98541 | 2.3023425 | 332.7254
66.4 | 0.8837143 | 0.4604715 | 7.98536 | 2.3023575 | 332.7233
66.42 | 0.8837141 | 0.4604745 | 7.98531 | 2.3023725 | 332.72125
66.44 | 0.883714 | 0.4604775 | 7.98526 | 2.3023875 | 332.7192
66.46 | 0.8837141 | 0.4604808 | 7.985206 | 2.302404 | 332.7169
66.48 | 0.8837143 | 0.4604841 | 7.985152 | 2.3024205 | 332.7147
66.5 | 0.8837144 | 0.4604874 | 7.985097 | 2.302437 | 332.712375
66.52 | 0.8837146 | 0.4604907 | 7.985043 | 2.3024535 | 332.710125
66.54 | 0.8837147 | 0.460494 | 7.984989 | 2.30247 | 332.707875
66.56 | 0.8837147 | 0.4604962 | 7.984943 | 2.302481 | 332.706
66.58 | 0.8837147 | 0.4604983 | 7.984897 | 2.3024915 | 332.704
66.6 | 0.8837147 | 0.4605005 | 7.984852 | 2.3025025 | 332.7022
66.62 | 0.8837147 | 0.4605026 | 7.984806 | 2.302513 | 332.70025
66.64 | 0.8837147 | 0.4605047 | 7.98476 | 2.3025235 | 332.6983
66.66 | 0.8837148 | 0.4605055 | 7.984708 | 2.3025275 | 332.6962
66.68 | 0.8837149 | 0.4605062 | 7.984655 | 2.302531 | 332.694
66.7 | 0.883715 | 0.460507 | 7.984602 | 2.302535 | 332.69175
66.72 | 0.8837151 | 0.4605077 | 7.98455 | 2.3025385 | 332.6896
66.74 | 0.8837152 | 0.4605085 | 7.984497 | 2.3025425 | 332.687375
66.76 | 0.8837152 | 0.460509 | 7.984437 | 2.302545 | 332.684875
66.78 | 0.8837153 | 0.4605095 | 7.984378 | 2.3025475 | 332.6824
66.8 | 0.8837154 | 0.46051 | 7.984318 | 2.30255 | 332.6799
66.82 | 0.8837155 | 0.4605105 | 7.984258 | 2.3025525 | 332.6774
66.84 | 0.8837156 | 0.460511 | 7.984199 | 2.302555 | 332.675
66.86 | 0.8837152 | 0.4605133 | 7.984148 | 2.3025665 | 332.6728
66.88 | 0.8837148 | 0.4605155 | 7.984097 | 2.3025775 | 332.6707
66.9 | 0.8837144 | 0.4605178 | 7.984046 | 2.302589 | 332.6686
66.92 | 0.883714 | 0.46052 | 7.983994 | 2.3026 | 332.6664
66.94 | 0.8837137 | 0.4605223 | 7.983943 | 2.3026115 | 332.6643
66.96 | 0.8837137 | 0.4605264 | 7.983885 | 2.302632 | 332.661875
66.98 | 0.8837138 | 0.4605306 | 7.983827 | 2.302653 | 332.6595
67 | 0.8837139 | 0.4605347 | 7.983768 | 2.3026735 | 332.657
67.02 | 0.8837139 | 0.4605389 | 7.98371 | 2.3026945 | 332.6546
67.04 | 0.883714 | 0.4605431 | 7.983652 | 2.3027155 | 332.6522
67.06 | 0.8837142 | 0.4605443 | 7.9836 | 2.3027215 | 332.65
67.08 | 0.8837144 | 0.4605456 | 7.983548 | 2.302728 | 332.6478
67.1 | 0.8837146 | 0.4605468 | 7.983495 | 2.302734 | 332.645625
67.12 | 0.8837147 | 0.4605481 | 7.983443 | 2.3027405 | 332.6435
67.14 | 0.8837149 | 0.4605494 | 7.983391 | 2.302747 | 332.6413
67.16 | 0.8837151 | 0.4605499 | 7.983339 | 2.3027495 | 332.639125
67.18 | 0.8837153 | 0.4605504 | 7.983287 | 2.302752 | 332.637
67.2 | 0.8837155 | 0.4605509 | 7.983235 | 2.3027545 | 332.6348
67.22 | 0.8837156 | 0.4605515 | 7.983183 | 2.3027575 | 332.632625
67.24 | 0.8837158 | 0.460552 | 7.983131 | 2.30276 | 332.6305
67.26 | 0.8837155 | 0.4605545 | 7.983048 | 2.3027725 | 332.627
67.28 | 0.8837153 | 0.4605569 | 7.982965 | 2.3027845 | 332.6235
67.3 | 0.883715 | 0.4605594 | 7.982882 | 2.302797 | 332.6201
67.32 | 0.8837147 | 0.4605619 | 7.982799 | 2.3028095 | 332.616625
67.34 | 0.8837144 | 0.4605643 | 7.982716 | 2.3028215 | 332.6132
67.36 | 0.8837145 | 0.4605662 | 7.982677 | 2.302831 | 332.6115
67.38 | 0.8837146 | 0.460568 | 7.982638 | 2.30284 | 332.6099
67.4 | 0.8837146 | 0.4605698 | 7.982598 | 2.302849 | 332.60825
67.42 | 0.8837147 | 0.4605716 | 7.982559 | 2.302858 | 332.606625
67.44 | 0.8837147 | 0.4605734 | 7.98252 | 2.302867 | 332.605
67.46 | 0.8837149 | 0.4605736 | 7.982464 | 2.302868 | 332.6027
67.48 | 0.8837151 | 0.4605737 | 7.982409 | 2.3028685 | 332.600375
67.5 | 0.8837153 | 0.4605739 | 7.982354 | 2.3028695 | 332.5981
67.52 | 0.8837155 | 0.460574 | 7.982299 | 2.30287 | 332.5958
67.54 | 0.8837157 | 0.4605742 | 7.982244 | 2.302871 | 332.5935
67.56 | 0.8837156 | 0.4605787 | 7.982224 | 2.3028935 | 332.5927
67.58 | 0.8837154 | 0.4605831 | 7.982204 | 2.3029155 | 332.5918
67.6 | 0.8837152 | 0.4605876 | 7.982185 | 2.302938 | 332.591
67.62 | 0.8837151 | 0.4605921 | 7.982165 | 2.3029605 | 332.5902
67.64 | 0.8837149 | 0.4605966 | 7.982145 | 2.302983 | 332.589375
67.66 | 0.883715 | 0.4606013 | 7.982085 | 2.3030065 | 332.586875
67.68 | 0.883715 | 0.4606059 | 7.982025 | 2.3030295 | 332.584375
67.7 | 0.8837151 | 0.4606106 | 7.981965 | 2.303053 | 332.581875
67.72 | 0.8837151 | 0.4606153 | 7.981906 | 2.3030765 | 332.5794
67.74 | 0.8837152 | 0.46062 | 7.981846 | 2.3031 | 332.5769
67.76 | 0.8837148 | 0.4606177 | 7.981793 | 2.3030885 | 332.5747
67.78 | 0.8837144 | 0.4606154 | 7.98174 | 2.303077 | 332.5725
67.8 | 0.8837141 | 0.4606131 | 7.981687 | 2.3030655 | 332.5703
67.82 | 0.8837137 | 0.4606108 | 7.981634 | 2.303054 | 332.5681
67.84 | 0.8837134 | 0.4606085 | 7.981582 | 2.3030425 | 332.5659
67.86 | 0.8837137 | 0.4606075 | 7.98154 | 2.3030375 | 332.5642
67.88 | 0.8837141 | 0.4606066 | 7.981499 | 2.303033 | 332.5625
67.9 | 0.8837145 | 0.4606056 | 7.981457 | 2.303028 | 332.5607
67.92 | 0.8837149 | 0.4606047 | 7.981416 | 2.3030235 | 332.559
67.94 | 0.8837153 | 0.4606038 | 7.981374 | 2.303019 | 332.55725
67.96 | 0.883715 | 0.460603 | 7.981309 | 2.303015 | 332.5545
67.98 | 0.8837147 | 0.4606022 | 7.981243 | 2.303011 | 332.5518
68 | 0.8837145 | 0.4606014 | 7.981178 | 2.303007 | 332.5491
68.02 | 0.8837142 | 0.4606006 | 7.981112 | 2.303003 | 332.5463
68.04 | 0.883714 | 0.4605998 | 7.981047 | 2.302999 | 332.543625
68.06 | 0.8837141 | 0.4605935 | 7.981025 | 2.3029675 | 332.5427
68.08 | 0.8837142 | 0.4605872 | 7.981003 | 2.302936 | 332.5418
68.1 | 0.8837144 | 0.4605808 | 7.980981 | 2.302904 | 332.540875
68.12 | 0.8837145 | 0.4605745 | 7.980959 | 2.3028725 | 332.54
68.14 | 0.8837147 | 0.4605682 | 7.980937 | 2.302841 | 332.539
68.16 | 0.8837145 | 0.4605606 | 7.980887 | 2.302803 | 332.537
68.18 | 0.8837144 | 0.4605529 | 7.980837 | 2.3027645 | 332.534875
68.2 | 0.8837142 | 0.4605452 | 7.980788 | 2.302726 | 332.5328
68.22 | 0.8837141 | 0.4605376 | 7.980738 | 2.302688 | 332.53075
68.24 | 0.883714 | 0.4605299 | 7.980688 | 2.3026495 | 332.5287
68.26 | 0.883714 | 0.4605257 | 7.980631 | 2.3026285 | 332.5263
68.28 | 0.8837141 | 0.4605215 | 7.980573 | 2.3026075 | 332.523875
68.3 | 0.8837141 | 0.4605174 | 7.980516 | 2.302587 | 332.5215
68.32 | 0.8837142 | 0.4605132 | 7.980458 | 2.302566 | 332.5191
68.34 | 0.8837143 | 0.460509 | 7.980401 | 2.302545 | 332.5167
68.36 | 0.8837143 | 0.4605115 | 7.980374 | 2.3025575 | 332.5156
68.38 | 0.8837144 | 0.460514 | 7.980348 | 2.30257 | 332.5145
68.4 | 0.8837144 | 0.4605165 | 7.980321 | 2.3025825 | 332.513375
68.42 | 0.8837144 | 0.460519 | 7.980294 | 2.302595 | 332.51225
68.44 | 0.8837145 | 0.4605215 | 7.980268 | 2.3026075 | 332.5112
68.46 | 0.8837145 | 0.4605291 | 7.980208 | 2.3026455 | 332.5087
68.48 | 0.8837145 | 0.4605367 | 7.980148 | 2.3026835 | 332.5062
68.5 | 0.8837146 | 0.4605443 | 7.980088 | 2.3027215 | 332.5037
68.52 | 0.8837146 | 0.4605519 | 7.980028 | 2.3027595 | 332.5012
68.54 | 0.8837146 | 0.4605595 | 7.979968 | 2.3027975 | 332.4987
68.56 | 0.8837144 | 0.4605712 | 7.979934 | 2.302856 | 332.49725
68.58 | 0.8837141 | 0.4605828 | 7.979901 | 2.302914 | 332.495875
68.6 | 0.8837138 | 0.4605944 | 7.979867 | 2.302972 | 332.4945
68.62 | 0.8837136 | 0.4606061 | 7.979834 | 2.3030305 | 332.4931
68.64 | 0.8837133 | 0.4606177 | 7.9798 | 2.3030885 | 332.4917
68.66 | 0.8837135 | 0.460631 | 7.979742 | 2.303155 | 332.48925
68.68 | 0.8837137 | 0.4606443 | 7.979685 | 2.3032215 | 332.486875
68.7 | 0.8837139 | 0.4606576 | 7.979627 | 2.303288 | 332.4845
68.72 | 0.8837141 | 0.4606709 | 7.979569 | 2.3033545 | 332.482
68.74 | 0.8837143 | 0.4606842 | 7.979511 | 2.303421 | 332.479625
68.76 | 0.8837144 | 0.4606893 | 7.97945 | 2.3034465 | 332.4771
68.78 | 0.8837145 | 0.4606944 | 7.979388 | 2.303472 | 332.4745
68.8 | 0.8837147 | 0.4606995 | 7.979327 | 2.3034975 | 332.472
68.82 | 0.8837148 | 0.4607047 | 7.979265 | 2.3035235 | 332.469375
68.84 | 0.883715 | 0.4607098 | 7.979204 | 2.303549 | 332.4668
68.86 | 0.8837149 | 0.4607089 | 7.979156 | 2.3035445 | 332.4648
68.88 | 0.8837148 | 0.4607079 | 7.979109 | 2.3035395 | 332.462875
68.9 | 0.8837148 | 0.460707 | 7.979062 | 2.303535 | 332.4609
68.92 | 0.8837147 | 0.4607061 | 7.979014 | 2.3035305 | 332.4589
68.94 | 0.8837146 | 0.4607052 | 7.978967 | 2.303526 | 332.457
68.96 | 0.8837146 | 0.4607078 | 7.978932 | 2.303539 | 332.4555
68.98 | 0.8837146 | 0.4607105 | 7.978898 | 2.3035525 | 332.4541
69 | 0.8837146 | 0.4607131 | 7.978864 | 2.3035655 | 332.4527
69.02 | 0.8837146 | 0.4607158 | 7.978829 | 2.303579 | 332.4512
69.04 | 0.8837146 | 0.4607185 | 7.978795 | 2.3035925 | 332.4498
69.06 | 0.8837147 | 0.4607237 | 7.978735 | 2.3036185 | 332.4473
69.08 | 0.8837148 | 0.460729 | 7.978674 | 2.303645 | 332.44475
69.1 | 0.883715 | 0.4607343 | 7.978614 | 2.3036715 | 332.44225
69.12 | 0.8837151 | 0.4607396 | 7.978554 | 2.303698 | 332.43975
69.14 | 0.8837153 | 0.4607449 | 7.978493 | 2.3037245 | 332.4372
69.16 | 0.8837153 | 0.46075 | 7.978451 | 2.30375 | 332.4355
69.18 | 0.8837154 | 0.460755 | 7.97841 | 2.303775 | 332.43375
69.2 | 0.8837155 | 0.4607601 | 7.978368 | 2.3038005 | 332.432
69.22 | 0.8837156 | 0.4607652 | 7.978326 | 2.303826 | 332.43025
69.24 | 0.8837156 | 0.4607702 | 7.978285 | 2.303851 | 332.4285
69.26 | 0.8837153 | 0.4607719 | 7.978225 | 2.3038595 | 332.426
69.28 | 0.8837149 | 0.4607735 | 7.978165 | 2.3038675 | 332.4235
69.3 | 0.8837145 | 0.4607751 | 7.978105 | 2.3038755 | 332.421
69.32 | 0.8837142 | 0.4607767 | 7.978046 | 2.3038835 | 332.4186
69.34 | 0.8837138 | 0.4607784 | 7.977986 | 2.303892 | 332.4161
69.36 | 0.8837141 | 0.4607792 | 7.977957 | 2.303896 | 332.414875
69.38 | 0.8837145 | 0.46078 | 7.977929 | 2.3039 | 332.4137
69.4 | 0.8837149 | 0.4607808 | 7.977901 | 2.303904 | 332.4125
69.42 | 0.8837152 | 0.4607816 | 7.977872 | 2.303908 | 332.4113
69.44 | 0.8837156 | 0.4607825 | 7.977844 | 2.3039125 | 332.4102
69.46 | 0.8837155 | 0.460785 | 7.977781 | 2.303925 | 332.4075
69.48 | 0.8837154 | 0.4607875 | 7.977719 | 2.3039375 | 332.405
69.5 | 0.8837154 | 0.46079 | 7.977657 | 2.30395 | 332.402375
69.52 | 0.8837153 | 0.4607926 | 7.977595 | 2.303963 | 332.3998
69.54 | 0.8837152 | 0.4607951 | 7.977532 | 2.3039755 | 332.3972
69.56 | 0.883715 | 0.4607972 | 7.977502 | 2.303986 | 332.3959
69.58 | 0.8837148 | 0.4607994 | 7.977471 | 2.303997 | 332.394625
69.6 | 0.8837145 | 0.4608015 | 7.977441 | 2.3040075 | 332.393375
69.62 | 0.8837143 | 0.4608037 | 7.977411 | 2.3040185 | 332.392125
69.64 | 0.8837141 | 0.4608058 | 7.97738 | 2.304029 | 332.3908
69.66 | 0.8837143 | 0.4608083 | 7.97732 | 2.3040415 | 332.3883
69.68 | 0.8837146 | 0.4608108 | 7.97726 | 2.304054 | 332.3858
69.7 | 0.8837149 | 0.4608133 | 7.9772 | 2.3040665 | 332.3833
69.72 | 0.8837151 | 0.4608158 | 7.977141 | 2.304079 | 332.380875
69.74 | 0.8837154 | 0.4608183 | 7.977081 | 2.3040915 | 332.378375
69.76 | 0.8837152 | 0.4608204 | 7.97702 | 2.304102 | 332.3758
69.78 | 0.883715 | 0.4608224 | 7.976959 | 2.304112 | 332.3733
69.8 | 0.8837147 | 0.4608244 | 7.976899 | 2.304122 | 332.3708
69.82 | 0.8837145 | 0.4608265 | 7.976838 | 2.3041325 | 332.36825
69.84 | 0.8837143 | 0.4608285 | 7.976777 | 2.3041425 | 332.3657
69.86 | 0.8837143 | 0.4608292 | 7.976735 | 2.304146 | 332.364
69.88 | 0.8837143 | 0.4608298 | 7.976692 | 2.304149 | 332.3622
69.9 | 0.8837144 | 0.4608305 | 7.97665 | 2.3041525 | 332.3604
69.92 | 0.8837144 | 0.4608312 | 7.976607 | 2.304156 | 332.358625
69.94 | 0.8837144 | 0.4608318 | 7.976565 | 2.304159 | 332.356875
69.96 | 0.8837142 | 0.4608278 | 7.97654 | 2.304139 | 332.3558
69.98 | 0.8837141 | 0.4608238 | 7.976516 | 2.304119 | 332.3548
70 | 0.883714 | 0.4608198 | 7.976491 | 2.304099 | 332.3538
70.02 | 0.8837139 | 0.4608158 | 7.976467 | 2.304079 | 332.3528
70.04 | 0.8837137 | 0.4608117 | 7.976442 | 2.3040585 | 332.35175
70.06 | 0.8837137 | 0.4608093 | 7.976379 | 2.3040465 | 332.349125
70.08 | 0.8837137 | 0.4608069 | 7.976316 | 2.3040345 | 332.3465
70.1 | 0.8837136 | 0.4608044 | 7.976253 | 2.304022 | 332.343875
70.12 | 0.8837136 | 0.460802 | 7.976189 | 2.30401 | 332.3412
70.14 | 0.8837135 | 0.4607995 | 7.976126 | 2.3039975 | 332.3386
70.16 | 0.8837136 | 0.4608017 | 7.976103 | 2.3040085 | 332.337625
70.18 | 0.8837136 | 0.4608038 | 7.97608 | 2.304019 | 332.3367
70.2 | 0.8837137 | 0.460806 | 7.976057 | 2.30403 | 332.3357
70.22 | 0.8837137 | 0.4608082 | 7.976034 | 2.304041 | 332.33475
70.24 | 0.8837137 | 0.4608103 | 7.976011 | 2.3040515 | 332.3338
70.26 | 0.8837139 | 0.4608114 | 7.975979 | 2.304057 | 332.3325
70.28 | 0.8837141 | 0.4608125 | 7.975947 | 2.3040625 | 332.331125
70.3 | 0.8837143 | 0.4608136 | 7.975916 | 2.304068 | 332.3298
70.32 | 0.8837145 | 0.4608147 | 7.975884 | 2.3040735 | 332.3285
70.34 | 0.8837147 | 0.4608158 | 7.975852 | 2.304079 | 332.3272
70.36 | 0.8837149 | 0.4608158 | 7.975781 | 2.304079 | 332.3242
70.38 | 0.883715 | 0.4608158 | 7.975709 | 2.304079 | 332.3212
70.4 | 0.8837151 | 0.4608158 | 7.975638 | 2.304079 | 332.31825
70.42 | 0.8837152 | 0.4608158 | 7.975567 | 2.304079 | 332.3153
70.44 | 0.8837153 | 0.4608158 | 7.975495 | 2.304079 | 332.3123
70.46 | 0.8837151 | 0.4608142 | 7.975424 | 2.304071 | 332.3093
70.48 | 0.8837149 | 0.4608126 | 7.975353 | 2.304063 | 332.306375
70.5 | 0.8837146 | 0.4608109 | 7.975282 | 2.3040545 | 332.3034
70.52 | 0.8837144 | 0.4608093 | 7.975211 | 2.3040465 | 332.3005
70.54 | 0.8837141 | 0.4608077 | 7.97514 | 2.3040385 | 332.2975
70.56 | 0.8837142 | 0.4608099 | 7.975108 | 2.3040495 | 332.2962
70.58 | 0.8837142 | 0.4608121 | 7.975076 | 2.3040605 | 332.2948
70.6 | 0.8837142 | 0.4608143 | 7.975044 | 2.3040715 | 332.2935
70.62 | 0.8837142 | 0.4608165 | 7.975012 | 2.3040825 | 332.2922
70.64 | 0.8837142 | 0.4608187 | 7.97498 | 2.3040935 | 332.2908
70.66 | 0.8837144 | 0.460822 | 7.974927 | 2.30411 | 332.288625
70.68 | 0.8837146 | 0.4608252 | 7.974873 | 2.304126 | 332.286375
70.7 | 0.8837147 | 0.4608285 | 7.974819 | 2.3041425 | 332.284125
70.72 | 0.8837149 | 0.4608318 | 7.974765 | 2.304159 | 332.281875
70.74 | 0.8837151 | 0.4608351 | 7.974711 | 2.3041755 | 332.279625
70.76 | 0.8837151 | 0.4608341 | 7.974651 | 2.3041705 | 332.277125
70.78 | 0.883715 | 0.4608332 | 7.974591 | 2.304166 | 332.274625
70.8 | 0.883715 | 0.4608322 | 7.974532 | 2.304161 | 332.2722
70.82 | 0.883715 | 0.4608313 | 7.974472 | 2.3041565 | 332.2697
70.84 | 0.8837149 | 0.4608303 | 7.974412 | 2.3041515 | 332.2672
70.86 | 0.8837148 | 0.4608287 | 7.974369 | 2.3041435 | 332.265375
70.88 | 0.8837147 | 0.4608272 | 7.974327 | 2.304136 | 332.263625
70.9 | 0.8837147 | 0.4608256 | 7.974284 | 2.304128 | 332.2618
70.92 | 0.8837146 | 0.460824 | 7.974241 | 2.30412 | 332.26
70.94 | 0.8837145 | 0.4608224 | 7.974199 | 2.304112 | 332.2583
70.96 | 0.8837145 | 0.4608229 | 7.974173 | 2.3041145 | 332.2572
70.98 | 0.8837144 | 0.4608234 | 7.974148 | 2.304117 | 332.2562
71 | 0.8837144 | 0.4608238 | 7.974123 | 2.304119 | 332.255125
71.02 | 0.8837144 | 0.4608243 | 7.974098 | 2.3041215 | 332.2541
71.04 | 0.8837143 | 0.4608247 | 7.974072 | 2.3041235 | 332.253
71.06 | 0.8837144 | 0.4608305 | 7.974011 | 2.3041525 | 332.2505
71.08 | 0.8837145 | 0.4608363 | 7.97395 | 2.3041815 | 332.2479
71.1 | 0.8837146 | 0.460842 | 7.973889 | 2.30421 | 332.245375
71.12 | 0.8837147 | 0.4608478 | 7.973828 | 2.304239 | 332.2428
71.14 | 0.8837149 | 0.4608536 | 7.973767 | 2.304268 | 332.2403
71.16 | 0.8837147 | 0.4608598 | 7.973722 | 2.304299 | 332.2384
71.18 | 0.8837145 | 0.460866 | 7.973677 | 2.30433 | 332.2365
71.2 | 0.8837143 | 0.4608722 | 7.973633 | 2.304361 | 332.2347
71.22 | 0.8837141 | 0.4608783 | 7.973588 | 2.3043915 | 332.2328
71.24 | 0.883714 | 0.4608845 | 7.973543 | 2.3044225 | 332.231
71.26 | 0.8837142 | 0.4608902 | 7.973508 | 2.304451 | 332.2295
71.28 | 0.8837144 | 0.4608959 | 7.973473 | 2.3044795 | 332.228
71.3 | 0.8837146 | 0.4609016 | 7.973438 | 2.304508 | 332.2266
71.32 | 0.8837148 | 0.4609073 | 7.973403 | 2.3045365 | 332.225125
71.34 | 0.883715 | 0.460913 | 7.973368 | 2.304565 | 332.2237
71.36 | 0.883715 | 0.4609162 | 7.973332 | 2.304581 | 332.2222
71.38 | 0.8837149 | 0.4609194 | 7.973296 | 2.304597 | 332.2207
71.4 | 0.8837148 | 0.4609226 | 7.973259 | 2.304613 | 332.219125
71.42 | 0.8837147 | 0.4609259 | 7.973223 | 2.3046295 | 332.217625
71.44 | 0.8837146 | 0.4609291 | 7.973187 | 2.3046455 | 332.216125
71.46 | 0.8837145 | 0.4609283 | 7.973126 | 2.3046415 | 332.2136
71.48 | 0.8837144 | 0.4609276 | 7.973065 | 2.304638 | 332.211
71.5 | 0.8837143 | 0.4609268 | 7.973004 | 2.304634 | 332.2085
71.52 | 0.8837142 | 0.460926 | 7.972943 | 2.30463 | 332.206
71.54 | 0.8837141 | 0.4609253 | 7.972882 | 2.3046265 | 332.2034
71.56 | 0.8837141 | 0.4609263 | 7.97285 | 2.3046315 | 332.2021
71.58 | 0.8837141 | 0.4609274 | 7.972818 | 2.304637 | 332.20075
71.6 | 0.8837142 | 0.4609284 | 7.972786 | 2.304642 | 332.1994
71.62 | 0.8837142 | 0.4609294 | 7.972753 | 2.304647 | 332.198
71.64 | 0.8837142 | 0.4609305 | 7.972721 | 2.3046525 | 332.1967
71.66 | 0.8837144 | 0.4609329 | 7.972683 | 2.3046645 | 332.195125
71.68 | 0.8837145 | 0.4609353 | 7.972645 | 2.3046765 | 332.1935
71.7 | 0.8837147 | 0.4609377 | 7.972607 | 2.3046885 | 332.192
71.72 | 0.8837148 | 0.4609401 | 7.972568 | 2.3047005 | 332.1903
71.74 | 0.883715 | 0.4609425 | 7.97253 | 2.3047125 | 332.18875
71.76 | 0.8837148 | 0.460944 | 7.972484 | 2.30472 | 332.1868
71.78 | 0.8837146 | 0.4609456 | 7.972437 | 2.304728 | 332.184875
71.8 | 0.8837144 | 0.4609471 | 7.97239 | 2.3047355 | 332.1829
71.82 | 0.8837143 | 0.4609487 | 7.972344 | 2.3047435 | 332.181
71.84 | 0.8837141 | 0.4609502 | 7.972297 | 2.304751 | 332.179
71.86 | 0.8837142 | 0.4609459 | 7.972251 | 2.3047295 | 332.177125
71.88 | 0.8837144 | 0.4609415 | 7.972204 | 2.3047075 | 332.1752
71.9 | 0.8837145 | 0.4609372 | 7.972158 | 2.304686 | 332.17325
71.92 | 0.8837147 | 0.4609329 | 7.972112 | 2.3046645 | 332.1713
71.94 | 0.8837148 | 0.4609286 | 7.972065 | 2.304643 | 332.169375
71.96 | 0.8837149 | 0.4609223 | 7.972002 | 2.3046115 | 332.16675
71.98 | 0.8837149 | 0.460916 | 7.971939 | 2.30458 | 332.164125
72 | 0.883715 | 0.4609097 | 7.971876 | 2.3045485 | 332.1615
72.02 | 0.8837151 | 0.4609034 | 7.971813 | 2.304517 | 332.158875
72.04 | 0.8837152 | 0.4608971 | 7.97175 | 2.3044855 | 332.15625
72.06 | 0.883715 | 0.4608976 | 7.971702 | 2.304488 | 332.15425
72.08 | 0.8837149 | 0.4608981 | 7.971653 | 2.3044905 | 332.1522
72.1 | 0.8837148 | 0.4608985 | 7.971604 | 2.3044925 | 332.1502
72.12 | 0.8837147 | 0.460899 | 7.971556 | 2.304495 | 332.1482
72.14 | 0.8837146 | 0.4608994 | 7.971507 | 2.304497 | 332.146125
72.16 | 0.8837148 | 0.4609023 | 7.971495 | 2.3045115 | 332.145625
72.18 | 0.8837151 | 0.4609051 | 7.971483 | 2.3045255 | 332.145125
72.2 | 0.8837154 | 0.460908 | 7.971472 | 2.30454 | 332.1447
72.22 | 0.8837157 | 0.4609108 | 7.97146 | 2.304554 | 332.1442
72.24 | 0.883716 | 0.4609136 | 7.971448 | 2.304568 | 332.1437
72.26 | 0.8837156 | 0.4609222 | 7.971363 | 2.304611 | 332.140125
72.28 | 0.8837152 | 0.4609307 | 7.971277 | 2.3046535 | 332.1365
72.3 | 0.8837148 | 0.4609393 | 7.971192 | 2.3046965 | 332.133
72.32 | 0.8837145 | 0.4609478 | 7.971106 | 2.304739 | 332.1294
72.34 | 0.8837141 | 0.4609563 | 7.971021 | 2.3047815 | 332.125875
72.36 | 0.8837143 | 0.460964 | 7.97099 | 2.30482 | 332.1246
72.38 | 0.8837145 | 0.4609718 | 7.97096 | 2.304859 | 332.1233
72.4 | 0.8837148 | 0.4609795 | 7.97093 | 2.3048975 | 332.1221
72.42 | 0.883715 | 0.4609872 | 7.970899 | 2.304936 | 332.1208
72.44 | 0.8837152 | 0.4609949 | 7.970869 | 2.3049745 | 332.1195
72.46 | 0.8837152 | 0.4609926 | 7.970824 | 2.304963 | 332.1177
72.48 | 0.8837152 | 0.4609903 | 7.970779 | 2.3049515 | 332.1158
72.5 | 0.8837152 | 0.4609881 | 7.970734 | 2.3049405 | 332.1139
72.52 | 0.8837152 | 0.4609858 | 7.970689 | 2.304929 | 332.112
72.54 | 0.8837152 | 0.4609835 | 7.970644 | 2.3049175 | 332.1102
72.56 | 0.8837151 | 0.460975 | 7.970602 | 2.304875 | 332.1084
72.58 | 0.883715 | 0.4609666 | 7.97056 | 2.304833 | 332.1067
72.6 | 0.883715 | 0.4609581 | 7.970518 | 2.3047905 | 332.1049
72.62 | 0.8837149 | 0.4609497 | 7.970476 | 2.3047485 | 332.1032
72.64 | 0.8837148 | 0.4609412 | 7.970434 | 2.304706 | 332.1014
72.66 | 0.8837148 | 0.4609401 | 7.970392 | 2.3047005 | 332.0997
72.68 | 0.8837148 | 0.460939 | 7.97035 | 2.304695 | 332.0979
72.7 | 0.8837148 | 0.460938 | 7.970308 | 2.30469 | 332.0962
72.72 | 0.8837148 | 0.4609369 | 7.970266 | 2.3046845 | 332.0944
72.74 | 0.8837149 | 0.4609358 | 7.970224 | 2.304679 | 332.0927
72.76 | 0.8837146 | 0.4609416 | 7.97017 | 2.304708 | 332.0904
72.78 | 0.8837144 | 0.4609473 | 7.970116 | 2.3047365 | 332.0882
72.8 | 0.8837141 | 0.4609531 | 7.970062 | 2.3047655 | 332.0859
72.82 | 0.8837139 | 0.4609588 | 7.970008 | 2.304794 | 332.0837
72.84 | 0.8837136 | 0.4609645 | 7.969954 | 2.3048225 | 332.0814
72.86 | 0.883714 | 0.4609681 | 7.969904 | 2.3048405 | 332.0793
72.88 | 0.8837144 | 0.4609717 | 7.969854 | 2.3048585 | 332.07725
72.9 | 0.8837148 | 0.4609752 | 7.969805 | 2.304876 | 332.0752
72.92 | 0.8837152 | 0.4609788 | 7.969755 | 2.304894 | 332.073125
72.94 | 0.8837156 | 0.4609824 | 7.969706 | 2.304912 | 332.0711
72.96 | 0.8837152 | 0.460984 | 7.969677 | 2.30492 | 332.069875
72.98 | 0.8837148 | 0.4609856 | 7.969648 | 2.304928 | 332.0687
73 | 0.8837144 | 0.4609872 | 7.969619 | 2.304936 | 332.0675
73.02 | 0.8837139 | 0.4609889 | 7.969591 | 2.3049445 | 332.0663
73.04 | 0.8837135 | 0.4609905 | 7.969562 | 2.3049525 | 332.0651
73.06 | 0.883714 | 0.4609877 | 7.969529 | 2.3049385 | 332.0637
73.08 | 0.8837145 | 0.4609849 | 7.969497 | 2.3049245 | 332.062375
73.1 | 0.883715 | 0.4609821 | 7.969464 | 2.3049105 | 332.061
73.12 | 0.8837155 | 0.4609793 | 7.969432 | 2.3048965 | 332.0597
73.14 | 0.8837159 | 0.4609765 | 7.969399 | 2.3048825 | 332.0583
73.16 | 0.8837156 | 0.4609727 | 7.969355 | 2.3048635 | 332.0565
73.18 | 0.8837152 | 0.4609689 | 7.96931 | 2.3048445 | 332.0546
73.2 | 0.8837149 | 0.460965 | 7.969265 | 2.304825 | 332.0527
73.22 | 0.8837145 | 0.4609612 | 7.969221 | 2.304806 | 332.050875
73.24 | 0.8837141 | 0.4609574 | 7.969176 | 2.304787 | 332.049
73.26 | 0.883714 | 0.4609536 | 7.96913 | 2.304768 | 332.0471
73.28 | 0.8837139 | 0.4609499 | 7.969084 | 2.3047495 | 332.0452
73.3 | 0.8837139 | 0.4609461 | 7.969038 | 2.3047305 | 332.04325
73.32 | 0.8837138 | 0.4609424 | 7.968992 | 2.304712 | 332.0413
73.34 | 0.8837137 | 0.4609386 | 7.968946 | 2.304693 | 332.0394
73.36 | 0.8837139 | 0.4609371 | 7.968923 | 2.3046855 | 332.0385
73.38 | 0.8837142 | 0.4609355 | 7.9689 | 2.3046775 | 332.0375
73.4 | 0.8837144 | 0.460934 | 7.968877 | 2.30467 | 332.0365
73.42 | 0.8837147 | 0.4609325 | 7.968854 | 2.3046625 | 332.0356
73.44 | 0.883715 | 0.4609309 | 7.968831 | 2.3046545 | 332.034625
73.46 | 0.883715 | 0.4609327 | 7.968783 | 2.3046635 | 332.032625
73.48 | 0.883715 | 0.4609344 | 7.968735 | 2.304672 | 332.030625
73.5 | 0.883715 | 0.4609361 | 7.968687 | 2.3046805 | 332.028625
73.52 | 0.883715 | 0.4609379 | 7.968638 | 2.3046895 | 332.0266
73.54 | 0.883715 | 0.4609396 | 7.96859 | 2.304698 | 332.0246
73.56 | 0.8837147 | 0.4609405 | 7.968547 | 2.3047025 | 332.0228
73.58 | 0.8837145 | 0.4609414 | 7.968503 | 2.304707 | 332.021
73.6 | 0.8837143 | 0.4609423 | 7.96846 | 2.3047115 | 332.0192
73.62 | 0.883714 | 0.4609432 | 7.968416 | 2.304716 | 332.0173
73.64 | 0.8837138 | 0.4609441 | 7.968373 | 2.3047205 | 332.0155
73.66 | 0.883714 | 0.4609453 | 7.96832 | 2.3047265 | 332.0133
73.68 | 0.8837142 | 0.4609465 | 7.968267 | 2.3047325 | 332.011125
73.7 | 0.8837144 | 0.4609476 | 7.968214 | 2.304738 | 332.0089
73.72 | 0.8837145 | 0.4609488 | 7.968161 | 2.304744 | 332.0067
73.74 | 0.8837147 | 0.46095 | 7.968108 | 2.30475 | 332.0045
73.76 | 0.8837148 | 0.4609575 | 7.968073 | 2.3047875 | 332.003
73.78 | 0.8837148 | 0.4609649 | 7.968038 | 2.3048245 | 332.0016
73.8 | 0.8837148 | 0.4609724 | 7.968003 | 2.304862 | 332.000125
73.82 | 0.8837148 | 0.4609798 | 7.967968 | 2.304899 | 331.9987
73.84 | 0.8837149 | 0.4609873 | 7.967933 | 2.3049365 | 331.9972
73.86 | 0.8837148 | 0.4610018 | 7.967896 | 2.305009 | 331.9957
73.88 | 0.8837147 | 0.4610163 | 7.967858 | 2.3050815 | 331.9941
73.9 | 0.8837147 | 0.4610308 | 7.96782 | 2.305154 | 331.9925
73.92 | 0.8837146 | 0.4610453 | 7.967783 | 2.3052265 | 331.991
73.94 | 0.8837146 | 0.4610598 | 7.967745 | 2.305299 | 331.989375
73.96 | 0.8837145 | 0.4610761 | 7.96769 | 2.3053805 | 331.9871
73.98 | 0.8837145 | 0.4610924 | 7.967634 | 2.305462 | 331.98475
74 | 0.8837144 | 0.4611087 | 7.967579 | 2.3055435 | 331.9825
74.02 | 0.8837144 | 0.461125 | 7.967524 | 2.305625 | 331.9802
74.04 | 0.8837143 | 0.4611413 | 7.967468 | 2.3057065 | 331.9778
74.06 | 0.8837144 | 0.4611509 | 7.967442 | 2.3057545 | 331.97675
74.08 | 0.8837144 | 0.4611605 | 7.967417 | 2.3058025 | 331.9757
74.1 | 0.8837145 | 0.4611702 | 7.967391 | 2.305851 | 331.974625
74.12 | 0.8837146 | 0.4611798 | 7.967365 | 2.305899 | 331.9735
74.14 | 0.8837146 | 0.4611894 | 7.967339 | 2.305947 | 331.9725
74.16 | 0.8837144 | 0.4611876 | 7.967263 | 2.305938 | 331.9693
74.18 | 0.8837141 | 0.4611858 | 7.967186 | 2.305929 | 331.9661
74.2 | 0.8837139 | 0.461184 | 7.967109 | 2.30592 | 331.962875
74.22 | 0.8837137 | 0.4611821 | 7.967032 | 2.3059105 | 331.9597
74.24 | 0.8837134 | 0.4611803 | 7.966956 | 2.3059015 | 331.9565
74.26 | 0.8837136 | 0.4611674 | 7.96693 | 2.305837 | 331.9554
74.28 | 0.8837137 | 0.4611544 | 7.966905 | 2.305772 | 331.954375
74.3 | 0.8837139 | 0.4611414 | 7.96688 | 2.305707 | 331.9533
74.32 | 0.883714 | 0.4611285 | 7.966855 | 2.3056425 | 331.9523
74.34 | 0.8837142 | 0.4611155 | 7.96683 | 2.3055775 | 331.95125
74.36 | 0.8837142 | 0.4611006 | 7.966788 | 2.305503 | 331.9495
74.38 | 0.8837141 | 0.4610857 | 7.966746 | 2.3054285 | 331.94775
74.4 | 0.8837141 | 0.4610708 | 7.966704 | 2.305354 | 331.946
74.42 | 0.8837141 | 0.461056 | 7.966662 | 2.30528 | 331.94425
74.44 | 0.883714 | 0.4610411 | 7.96662 | 2.3052055 | 331.9425
74.46 | 0.8837141 | 0.4610424 | 7.966604 | 2.305212 | 331.9418
74.48 | 0.8837141 | 0.4610438 | 7.966588 | 2.305219 | 331.9412
74.5 | 0.8837142 | 0.4610452 | 7.966572 | 2.305226 | 331.9405
74.52 | 0.8837142 | 0.4610466 | 7.966556 | 2.305233 | 331.9398
74.54 | 0.8837143 | 0.4610479 | 7.96654 | 2.3052395 | 331.9392
74.56 | 0.8837144 | 0.4610591 | 7.966473 | 2.3052955 | 331.936375
74.58 | 0.8837146 | 0.4610703 | 7.966405 | 2.3053515 | 331.9335
74.6 | 0.8837147 | 0.4610815 | 7.966338 | 2.3054075 | 331.93075
74.62 | 0.8837149 | 0.4610927 | 7.96627 | 2.3054635 | 331.9279
74.64 | 0.883715 | 0.4611039 | 7.966203 | 2.3055195 | 331.925125
74.66 | 0.8837149 | 0.4611079 | 7.966175 | 2.3055395 | 331.924
74.68 | 0.8837148 | 0.4611118 | 7.966148 | 2.305559 | 331.9228
74.7 | 0.8837147 | 0.4611158 | 7.96612 | 2.305579 | 331.9217
74.72 | 0.8837146 | 0.4611198 | 7.966092 | 2.305599 | 331.9205
74.74 | 0.8837145 | 0.4611238 | 7.966065 | 2.305619 | 331.919375
74.76 | 0.8837145 | 0.4611265 | 7.966009 | 2.3056325 | 331.917
74.78 | 0.8837144 | 0.4611291 | 7.965953 | 2.3056455 | 331.9147
74.8 | 0.8837144 | 0.4611317 | 7.965897 | 2.3056585 | 331.912375
74.82 | 0.8837144 | 0.4611343 | 7.965841 | 2.3056715 | 331.91
74.84 | 0.8837143 | 0.461137 | 7.965785 | 2.305685 | 331.9077
74.86 | 0.8837142 | 0.4611413 | 7.965753 | 2.3057065 | 331.906375
74.88 | 0.883714 | 0.4611456 | 7.965721 | 2.305728 | 331.905
74.9 | 0.8837138 | 0.4611499 | 7.965689 | 2.3057495 | 331.9037
74.92 | 0.8837137 | 0.4611542 | 7.965657 | 2.305771 | 331.902375
74.94 | 0.8837135 | 0.4611585 | 7.965625 | 2.3057925 | 331.901
74.96 | 0.8837135 | 0.461162 | 7.965575 | 2.30581 | 331.899
74.98 | 0.8837135 | 0.4611655 | 7.965525 | 2.3058275 | 331.896875
75 | 0.8837136 | 0.461169 | 7.965476 | 2.305845 | 331.8948
75.02 | 0.8837136 | 0.4611725 | 7.965426 | 2.3058625 | 331.89275
75.04 | 0.8837136 | 0.4611759 | 7.965376 | 2.3058795 | 331.8907
75.06 | 0.8837138 | 0.461176 | 7.965349 | 2.30588 | 331.8895
75.08 | 0.883714 | 0.4611762 | 7.965322 | 2.305881 | 331.8884
75.1 | 0.8837141 | 0.4611763 | 7.965295 | 2.3058815 | 331.8873
75.12 | 0.8837143 | 0.4611764 | 7.965267 | 2.305882 | 331.886125
75.14 | 0.8837145 | 0.4611765 | 7.96524 | 2.3058825 | 331.885
75.16 | 0.8837143 | 0.46117 | 7.96521 | 2.30585 | 331.88375
75.18 | 0.8837141 | 0.4611636 | 7.96518 | 2.305818 | 331.8825
75.2 | 0.883714 | 0.4611571 | 7.965151 | 2.3057855 | 331.8813
75.22 | 0.8837138 | 0.4611507 | 7.965121 | 2.3057535 | 331.88
75.24 | 0.8837136 | 0.4611443 | 7.965091 | 2.3057215 | 331.8788
75.26 | 0.8837139 | 0.4611316 | 7.965034 | 2.305658 | 331.8764
75.28 | 0.8837142 | 0.4611189 | 7.964978 | 2.3055945 | 331.8741
75.3 | 0.8837145 | 0.4611062 | 7.964921 | 2.305531 | 331.8717
75.32 | 0.8837147 | 0.4610935 | 7.964865 | 2.3054675 | 331.869375
75.34 | 0.883715 | 0.4610808 | 7.964809 | 2.305404 | 331.867
75.36 | 0.883715 | 0.461067 | 7.964769 | 2.305335 | 331.865375
75.38 | 0.8837149 | 0.4610532 | 7.96473 | 2.305266 | 331.86375
75.4 | 0.8837149 | 0.4610393 | 7.964691 | 2.3051965 | 331.862125
75.42 | 0.8837148 | 0.4610255 | 7.964652 | 2.3051275 | 331.8605
75.44 | 0.8837147 | 0.4610116 | 7.964613 | 2.305058 | 331.858875
75.46 | 0.8837147 | 0.4610131 | 7.964548 | 2.3050655 | 331.8562
75.48 | 0.8837146 | 0.4610145 | 7.964483 | 2.3050725 | 331.8535
75.5 | 0.8837146 | 0.461016 | 7.964417 | 2.30508 | 331.8507
75.52 | 0.8837145 | 0.4610174 | 7.964352 | 2.305087 | 331.848
75.54 | 0.8837145 | 0.4610189 | 7.964287 | 2.3050945 | 331.8453
75.56 | 0.8837144 | 0.4610331 | 7.964239 | 2.3051655 | 331.8433
75.58 | 0.8837142 | 0.4610473 | 7.96419 | 2.3052365 | 331.84125
75.6 | 0.8837141 | 0.4610615 | 7.964142 | 2.3053075 | 331.83925
75.62 | 0.883714 | 0.4610757 | 7.964094 | 2.3053785 | 331.83725
75.64 | 0.8837138 | 0.4610899 | 7.964045 | 2.3054495 | 331.8352
75.66 | 0.8837139 | 0.4611002 | 7.964023 | 2.305501 | 331.8343
75.68 | 0.8837139 | 0.4611104 | 7.964001 | 2.305552 | 331.833375
75.7 | 0.8837139 | 0.4611206 | 7.963979 | 2.305603 | 331.8325
75.72 | 0.883714 | 0.4611309 | 7.963956 | 2.3056545 | 331.8315
75.74 | 0.883714 | 0.4611411 | 7.963934 | 2.3057055 | 331.8306
75.76 | 0.8837142 | 0.4611448 | 7.963892 | 2.305724 | 331.8288
75.78 | 0.8837144 | 0.4611485 | 7.96385 | 2.3057425 | 331.8271
75.8 | 0.8837146 | 0.4611522 | 7.963808 | 2.305761 | 331.8253
75.82 | 0.8837148 | 0.461156 | 7.963766 | 2.30578 | 331.8236
75.84 | 0.883715 | 0.4611597 | 7.963724 | 2.3057985 | 331.8218
75.86 | 0.8837148 | 0.4611601 | 7.963683 | 2.3058005 | 331.820125
75.88 | 0.8837147 | 0.4611605 | 7.963641 | 2.3058025 | 331.818375
75.9 | 0.8837145 | 0.461161 | 7.9636 | 2.305805 | 331.8167
75.92 | 0.8837144 | 0.4611614 | 7.963559 | 2.305807 | 331.815
75.94 | 0.8837143 | 0.4611618 | 7.963518 | 2.305809 | 331.81325
75.96 | 0.8837145 | 0.4611671 | 7.96347 | 2.3058355 | 331.81125
75.98 | 0.8837147 | 0.4611723 | 7.963421 | 2.3058615 | 331.8092
76 | 0.883715 | 0.4611776 | 7.963373 | 2.305888 | 331.8072
76.02 | 0.8837152 | 0.4611829 | 7.963324 | 2.3059145 | 331.8052
76.04 | 0.8837155 | 0.4611881 | 7.963276 | 2.3059405 | 331.8032
76.06 | 0.8837153 | 0.4611941 | 7.963237 | 2.3059705 | 331.8015
76.08 | 0.8837151 | 0.4612002 | 7.963197 | 2.306001 | 331.799875
76.1 | 0.8837149 | 0.4612062 | 7.963158 | 2.306031 | 331.79825
76.12 | 0.8837147 | 0.4612122 | 7.963119 | 2.306061 | 331.796625
76.14 | 0.8837145 | 0.4612182 | 7.96308 | 2.306091 | 331.795
76.16 | 0.8837145 | 0.4612165 | 7.963049 | 2.3060825 | 331.7937
76.18 | 0.8837145 | 0.4612147 | 7.963019 | 2.3060735 | 331.7925
76.2 | 0.8837145 | 0.461213 | 7.962989 | 2.306065 | 331.7912
76.22 | 0.8837144 | 0.4612113 | 7.962959 | 2.3060565 | 331.79
76.24 | 0.8837144 | 0.4612096 | 7.962929 | 2.306048 | 331.7887
76.26 | 0.8837146 | 0.4612082 | 7.962893 | 2.306041 | 331.7872
76.28 | 0.8837147 | 0.4612069 | 7.962858 | 2.3060345 | 331.78575
76.3 | 0.8837149 | 0.4612056 | 7.962822 | 2.306028 | 331.78425
76.32 | 0.883715 | 0.4612042 | 7.962787 | 2.306021 | 331.7828
76.34 | 0.8837152 | 0.4612029 | 7.962751 | 2.3060145 | 331.7813
76.36 | 0.883715 | 0.4612079 | 7.962705 | 2.3060395 | 331.779375
76.38 | 0.8837149 | 0.461213 | 7.962659 | 2.306065 | 331.7775
76.4 | 0.8837148 | 0.461218 | 7.962612 | 2.30609 | 331.7755
76.42 | 0.8837147 | 0.4612231 | 7.962566 | 2.3061155 | 331.7736
76.44 | 0.8837146 | 0.4612282 | 7.96252 | 2.306141 | 331.7717
76.46 | 0.8837144 | 0.4612362 | 7.96248 | 2.306181 | 331.77
76.48 | 0.8837143 | 0.4612442 | 7.96244 | 2.306221 | 331.7683
76.5 | 0.8837141 | 0.4612523 | 7.9624 | 2.3062615 | 331.7667
76.52 | 0.8837139 | 0.4612603 | 7.962361 | 2.3063015 | 331.765
76.54 | 0.8837137 | 0.4612684 | 7.962321 | 2.306342 | 331.763375
76.56 | 0.8837139 | 0.4612735 | 7.962281 | 2.3063675 | 331.7617
76.58 | 0.8837142 | 0.4612786 | 7.962242 | 2.306393 | 331.7601
76.6 | 0.8837144 | 0.4612837 | 7.962203 | 2.3064185 | 331.7585
76.62 | 0.8837146 | 0.4612889 | 7.962163 | 2.3064445 | 331.7568
76.64 | 0.8837148 | 0.461294 | 7.962124 | 2.30647 | 331.7552
76.66 | 0.8837148 | 0.4612949 | 7.962065 | 2.3064745 | 331.7527
76.68 | 0.8837148 | 0.4612959 | 7.962006 | 2.3064795 | 331.75025
76.7 | 0.8837149 | 0.4612969 | 7.961946 | 2.3064845 | 331.74775
76.72 | 0.8837149 | 0.4612978 | 7.961887 | 2.306489 | 331.7453
76.74 | 0.8837149 | 0.4612988 | 7.961828 | 2.306494 | 331.7428
76.76 | 0.8837149 | 0.4612963 | 7.961815 | 2.3064815 | 331.7423
76.78 | 0.8837149 | 0.4612938 | 7.961803 | 2.306469 | 331.7418
76.8 | 0.8837148 | 0.4612913 | 7.96179 | 2.3064565 | 331.74125
76.82 | 0.8837148 | 0.4612888 | 7.961777 | 2.306444 | 331.7407
76.84 | 0.8837148 | 0.4612862 | 7.961764 | 2.306431 | 331.7402
76.86 | 0.8837146 | 0.4612814 | 7.961714 | 2.306407 | 331.7381
76.88 | 0.8837145 | 0.4612766 | 7.961665 | 2.306383 | 331.736
76.9 | 0.8837143 | 0.4612717 | 7.961615 | 2.3063585 | 331.734
76.92 | 0.8837142 | 0.4612669 | 7.961565 | 2.3063345 | 331.731875
76.94 | 0.883714 | 0.4612621 | 7.961516 | 2.3063105 | 331.7298
76.96 | 0.8837141 | 0.4612576 | 7.961481 | 2.306288 | 331.728375
76.98 | 0.8837141 | 0.4612532 | 7.961446 | 2.306266 | 331.7269
77 | 0.8837142 | 0.4612487 | 7.961411 | 2.3062435 | 331.7255
77.02 | 0.8837143 | 0.4612443 | 7.961376 | 2.3062215 | 331.724
77.04 | 0.8837143 | 0.4612398 | 7.961341 | 2.306199 | 331.7225
77.06 | 0.8837144 | 0.4612359 | 7.96131 | 2.3061795 | 331.72125
77.08 | 0.8837146 | 0.4612319 | 7.961279 | 2.3061595 | 331.72
77.1 | 0.8837147 | 0.461228 | 7.961248 | 2.30614 | 331.7187
77.12 | 0.8837148 | 0.461224 | 7.961216 | 2.30612 | 331.7173
77.14 | 0.8837149 | 0.4612201 | 7.961185 | 2.3061005 | 331.716
77.16 | 0.883715 | 0.4612188 | 7.961132 | 2.306094 | 331.7138
77.18 | 0.8837151 | 0.4612176 | 7.96108 | 2.306088 | 331.7117
77.2 | 0.8837152 | 0.4612164 | 7.961027 | 2.306082 | 331.7095
77.22 | 0.8837153 | 0.4612152 | 7.960975 | 2.306076 | 331.7073
77.24 | 0.8837154 | 0.461214 | 7.960922 | 2.30607 | 331.7051
77.26 | 0.8837152 | 0.4612185 | 7.96089 | 2.3060925 | 331.70375
77.28 | 0.8837151 | 0.4612229 | 7.960858 | 2.3061145 | 331.7024
77.3 | 0.8837149 | 0.4612274 | 7.960826 | 2.306137 | 331.7011
77.32 | 0.8837148 | 0.4612318 | 7.960794 | 2.306159 | 331.69975
77.34 | 0.8837146 | 0.4612363 | 7.960762 | 2.3061815 | 331.6984
77.36 | 0.8837145 | 0.4612422 | 7.960716 | 2.306211 | 331.6965
77.38 | 0.8837143 | 0.4612481 | 7.96067 | 2.3062405 | 331.6946
77.4 | 0.8837142 | 0.461254 | 7.960624 | 2.30627 | 331.6927
77.42 | 0.883714 | 0.4612599 | 7.960579 | 2.3062995 | 331.6908
77.44 | 0.8837138 | 0.4612659 | 7.960533 | 2.3063295 | 331.688875
77.46 | 0.8837139 | 0.4612668 | 7.960499 | 2.306334 | 331.6875
77.48 | 0.8837141 | 0.4612678 | 7.960465 | 2.306339 | 331.686
77.5 | 0.8837142 | 0.4612688 | 7.96043 | 2.306344 | 331.6846
77.52 | 0.8837143 | 0.4612698 | 7.960396 | 2.306349 | 331.6832
77.54 | 0.8837144 | 0.4612708 | 7.960362 | 2.306354 | 331.68175
77.56 | 0.8837146 | 0.4612688 | 7.960346 | 2.306344 | 331.6811
77.58 | 0.8837148 | 0.4612669 | 7.960329 | 2.3063345 | 331.680375
77.6 | 0.8837151 | 0.461265 | 7.960312 | 2.306325 | 331.6797
77.62 | 0.8837153 | 0.4612631 | 7.960296 | 2.3063155 | 331.679
77.64 | 0.8837155 | 0.4612611 | 7.960279 | 2.3063055 | 331.6783
77.66 | 0.8837154 | 0.4612642 | 7.960219 | 2.306321 | 331.6758
77.68 | 0.8837153 | 0.4612672 | 7.960158 | 2.306336 | 331.67325
77.7 | 0.8837153 | 0.4612703 | 7.960098 | 2.3063515 | 331.67075
77.72 | 0.8837152 | 0.4612733 | 7.960038 | 2.3063665 | 331.66825
77.74 | 0.8837151 | 0.4612764 | 7.959978 | 2.306382 | 331.66575
77.76 | 0.883715 | 0.4612832 | 7.95996 | 2.306416 | 331.665
77.78 | 0.8837148 | 0.4612901 | 7.959942 | 2.3064505 | 331.66425
77.8 | 0.8837147 | 0.461297 | 7.959924 | 2.306485 | 331.6635
77.82 | 0.8837145 | 0.4613039 | 7.959905 | 2.3065195 | 331.6627
77.84 | 0.8837144 | 0.4613108 | 7.959887 | 2.306554 | 331.662
77.86 | 0.8837146 | 0.4613168 | 7.959844 | 2.306584 | 331.6602
77.88 | 0.8837148 | 0.4613228 | 7.9598 | 2.306614 | 331.6583
77.9 | 0.883715 | 0.4613287 | 7.959757 | 2.3066435 | 331.6565
77.92 | 0.8837151 | 0.4613347 | 7.959713 | 2.3066735 | 331.6547
77.94 | 0.8837153 | 0.4613407 | 7.959669 | 2.3067035 | 331.652875
77.96 | 0.8837152 | 0.4613436 | 7.959627 | 2.306718 | 331.651125
77.98 | 0.8837151 | 0.4613466 | 7.959585 | 2.306733 | 331.649375
78 | 0.883715 | 0.4613495 | 7.959543 | 2.3067475 | 331.647625
78.02 | 0.883715 | 0.4613525 | 7.959501 | 2.3067625 | 331.645875
78.04 | 0.8837149 | 0.4613554 | 7.959458 | 2.306777 | 331.6441
78.06 | 0.8837147 | 0.4613602 | 7.959406 | 2.306801 | 331.6419
78.08 | 0.8837146 | 0.4613649 | 7.959354 | 2.3068245 | 331.63975
78.1 | 0.8837144 | 0.4613697 | 7.959302 | 2.3068485 | 331.6376
78.12 | 0.8837143 | 0.4613744 | 7.95925 | 2.306872 | 331.6354
78.14 | 0.8837141 | 0.4613791 | 7.959197 | 2.3068955 | 331.6332
78.16 | 0.8837143 | 0.4613871 | 7.959156 | 2.3069355 | 331.6315
78.18 | 0.8837145 | 0.4613951 | 7.959115 | 2.3069755 | 331.6298
78.2 | 0.8837147 | 0.4614031 | 7.959074 | 2.3070155 | 331.6281
78.22 | 0.8837149 | 0.461411 | 7.959033 | 2.307055 | 331.626375
78.24 | 0.883715 | 0.461419 | 7.958992 | 2.307095 | 331.6247
78.26 | 0.8837149 | 0.4614221 | 7.958952 | 2.3071105 | 331.623
78.28 | 0.8837147 | 0.4614252 | 7.958911 | 2.307126 | 331.6213
78.3 | 0.8837145 | 0.4614282 | 7.958871 | 2.307141 | 331.619625
78.32 | 0.8837144 | 0.4614313 | 7.95883 | 2.3071565 | 331.6179
78.34 | 0.8837142 | 0.4614344 | 7.95879 | 2.307172 | 331.61625
78.36 | 0.8837142 | 0.4614299 | 7.958768 | 2.3071495 | 331.6153
78.38 | 0.8837141 | 0.4614255 | 7.958746 | 2.3071275 | 331.6144
78.4 | 0.8837141 | 0.461421 | 7.958725 | 2.307105 | 331.6135
78.42 | 0.883714 | 0.4614166 | 7.958703 | 2.307083 | 331.612625
78.44 | 0.883714 | 0.4614121 | 7.958681 | 2.3070605 | 331.6117
78.46 | 0.883714 | 0.4614039 | 7.958637 | 2.3070195 | 331.609875
78.48 | 0.8837141 | 0.4613956 | 7.958593 | 2.306978 | 331.608
78.5 | 0.8837141 | 0.4613874 | 7.958549 | 2.306937 | 331.6062
78.52 | 0.8837142 | 0.4613791 | 7.958505 | 2.3068955 | 331.604375
78.54 | 0.8837142 | 0.4613709 | 7.95846 | 2.3068545 | 331.6025
78.56 | 0.8837142 | 0.461367 | 7.958421 | 2.306835 | 331.600875
78.58 | 0.8837142 | 0.461363 | 7.958381 | 2.306815 | 331.5992
78.6 | 0.8837142 | 0.4613591 | 7.958341 | 2.3067955 | 331.5975
78.62 | 0.8837142 | 0.4613551 | 7.958301 | 2.3067755 | 331.595875
78.64 | 0.8837141 | 0.4613512 | 7.958261 | 2.306756 | 331.5942
78.66 | 0.8837144 | 0.4613547 | 7.958225 | 2.3067735 | 331.5927
78.68 | 0.8837146 | 0.4613583 | 7.958189 | 2.3067915 | 331.5912
78.7 | 0.8837148 | 0.4613618 | 7.958153 | 2.306809 | 331.5897
78.72 | 0.883715 | 0.4613653 | 7.958117 | 2.3068265 | 331.5882
78.74 | 0.8837153 | 0.4613689 | 7.958081 | 2.3068445 | 331.5867
78.76 | 0.8837152 | 0.4613772 | 7.958063 | 2.306886 | 331.586
78.78 | 0.8837151 | 0.4613855 | 7.958044 | 2.3069275 | 331.5852
78.8 | 0.883715 | 0.4613939 | 7.958026 | 2.3069695 | 331.5844
78.82 | 0.8837148 | 0.4614022 | 7.958008 | 2.307011 | 331.5837
78.84 | 0.8837147 | 0.4614106 | 7.95799 | 2.307053 | 331.5829
78.86 | 0.8837148 | 0.4614165 | 7.957948 | 2.3070825 | 331.5812
78.88 | 0.8837148 | 0.4614224 | 7.957905 | 2.307112 | 331.579375
78.9 | 0.8837148 | 0.4614284 | 7.957862 | 2.307142 | 331.5776
78.92 | 0.8837148 | 0.4614343 | 7.95782 | 2.3071715 | 331.5758
78.94 | 0.8837149 | 0.4614403 | 7.957777 | 2.3072015 | 331.574
78.96 | 0.8837148 | 0.4614396 | 7.957744 | 2.307198 | 331.5727
78.98 | 0.8837148 | 0.4614389 | 7.957711 | 2.3071945 | 331.5713
79 | 0.8837148 | 0.4614382 | 7.957678 | 2.307191 | 331.5699
79.02 | 0.8837148 | 0.4614376 | 7.957645 | 2.307188 | 331.5685
79.04 | 0.8837147 | 0.4614369 | 7.957612 | 2.3071845 | 331.5672
79.06 | 0.883715 | 0.4614348 | 7.957581 | 2.307174 | 331.565875
79.08 | 0.8837152 | 0.4614328 | 7.95755 | 2.307164 | 331.5646
79.1 | 0.8837155 | 0.4614307 | 7.95752 | 2.3071535 | 331.5633
79.12 | 0.8837157 | 0.4614286 | 7.957489 | 2.307143 | 331.562
79.14 | 0.8837159 | 0.4614266 | 7.957458 | 2.307133 | 331.56075
79.16 | 0.8837156 | 0.4614256 | 7.957402 | 2.307128 | 331.5584
79.18 | 0.8837153 | 0.4614247 | 7.957346 | 2.3071235 | 331.5561
79.2 | 0.883715 | 0.4614237 | 7.95729 | 2.3071185 | 331.55375
79.22 | 0.8837147 | 0.4614228 | 7.957235 | 2.307114 | 331.5515
79.24 | 0.8837144 | 0.4614218 | 7.957179 | 2.307109 | 331.549125
79.26 | 0.8837144 | 0.4614196 | 7.957135 | 2.307098 | 331.5473
79.28 | 0.8837143 | 0.4614174 | 7.95709 | 2.307087 | 331.5454
79.3 | 0.8837143 | 0.4614152 | 7.957046 | 2.307076 | 331.5436
79.32 | 0.8837142 | 0.461413 | 7.957002 | 2.307065 | 331.54175
79.34 | 0.8837142 | 0.4614108 | 7.956958 | 2.307054 | 331.5399
79.36 | 0.8837142 | 0.4614118 | 7.956914 | 2.307059 | 331.5381
79.38 | 0.8837142 | 0.4614127 | 7.95687 | 2.3070635 | 331.53625
79.4 | 0.8837142 | 0.4614137 | 7.956825 | 2.3070685 | 331.534375
79.42 | 0.8837142 | 0.4614147 | 7.956781 | 2.3070735 | 331.5325
79.44 | 0.8837142 | 0.4614156 | 7.956737 | 2.307078 | 331.5307
79.46 | 0.8837142 | 0.4614146 | 7.956711 | 2.307073 | 331.529625
79.48 | 0.8837142 | 0.4614136 | 7.956686 | 2.307068 | 331.5286
79.5 | 0.8837142 | 0.4614126 | 7.95666 | 2.307063 | 331.5275
79.52 | 0.8837142 | 0.4614116 | 7.956635 | 2.307058 | 331.5265
79.54 | 0.8837142 | 0.4614106 | 7.956609 | 2.307053 | 331.525375
79.56 | 0.8837143 | 0.4614002 | 7.956589 | 2.307001 | 331.5245
79.58 | 0.8837145 | 0.4613899 | 7.95657 | 2.3069495 | 331.52375
79.6 | 0.8837146 | 0.4613795 | 7.95655 | 2.3068975 | 331.5229
79.62 | 0.8837147 | 0.4613691 | 7.95653 | 2.3068455 | 331.5221
79.64 | 0.8837149 | 0.4613587 | 7.95651 | 2.3067935 | 331.52125
79.66 | 0.8837147 | 0.4613518 | 7.956459 | 2.306759 | 331.519125
79.68 | 0.8837146 | 0.461345 | 7.956408 | 2.306725 | 331.517
79.7 | 0.8837145 | 0.4613381 | 7.956358 | 2.3066905 | 331.5149
79.72 | 0.8837144 | 0.4613312 | 7.956307 | 2.306656 | 331.5128
79.74 | 0.8837143 | 0.4613243 | 7.956256 | 2.3066215 | 331.5107
79.76 | 0.8837144 | 0.4613301 | 7.95622 | 2.3066505 | 331.5092
79.78 | 0.8837145 | 0.4613359 | 7.956184 | 2.3066795 | 331.5077
79.8 | 0.8837146 | 0.4613417 | 7.956148 | 2.3067085 | 331.5062
79.82 | 0.8837147 | 0.4613475 | 7.956112 | 2.3067375 | 331.5047
79.84 | 0.8837149 | 0.4613533 | 7.956076 | 2.3067665 | 331.5032
79.86 | 0.8837148 | 0.4613658 | 7.956035 | 2.306829 | 331.5015
79.88 | 0.8837147 | 0.4613784 | 7.955993 | 2.306892 | 331.4997
79.9 | 0.8837146 | 0.4613909 | 7.955952 | 2.3069545 | 331.498
79.92 | 0.8837145 | 0.4614035 | 7.95591 | 2.3070175 | 331.49625
79.94 | 0.8837144 | 0.461416 | 7.955869 | 2.30708 | 331.4945
79.96 | 0.8837146 | 0.4614273 | 7.955828 | 2.3071365 | 331.4928
79.98 | 0.8837149 | 0.4614386 | 7.955787 | 2.307193 | 331.491125
80 | 0.8837151 | 0.4614499 | 7.955746 | 2.3072495 | 331.4894
80.02 | 0.8837153 | 0.4614612 | 7.955705 | 2.307306 | 331.4877
80.04 | 0.8837156 | 0.4614725 | 7.955664 | 2.3073625 | 331.486
80.06 | 0.8837151 | 0.4614822 | 7.95563 | 2.307411 | 331.4846
80.08 | 0.8837146 | 0.4614919 | 7.955596 | 2.3074595 | 331.4832
80.1 | 0.8837141 | 0.4615017 | 7.955561 | 2.3075085 | 331.4817
80.12 | 0.8837136 | 0.4615114 | 7.955527 | 2.307557 | 331.4803
80.14 | 0.8837131 | 0.4615211 | 7.955493 | 2.3076055 | 331.478875
80.16 | 0.8837133 | 0.4615245 | 7.95546 | 2.3076225 | 331.4775
80.18 | 0.8837135 | 0.4615278 | 7.955426 | 2.307639 | 331.4761
80.2 | 0.8837137 | 0.4615312 | 7.955393 | 2.307656 | 331.4747
80.22 | 0.8837139 | 0.4615346 | 7.95536 | 2.307673 | 331.4733
80.24 | 0.8837141 | 0.4615379 | 7.955327 | 2.3076895 | 331.472
80.26 | 0.8837141 | 0.4615304 | 7.955292 | 2.307652 | 331.4705
80.28 | 0.8837141 | 0.4615229 | 7.955256 | 2.3076145 | 331.469
80.3 | 0.8837142 | 0.4615154 | 7.95522 | 2.307577 | 331.4675
80.32 | 0.8837142 | 0.4615079 | 7.955185 | 2.3075395 | 331.466
80.34 | 0.8837142 | 0.4615004 | 7.955149 | 2.307502 | 331.4645
80.36 | 0.8837141 | 0.4614903 | 7.955144 | 2.3074515 | 331.4643
80.38 | 0.8837141 | 0.4614802 | 7.955138 | 2.307401 | 331.4641
80.4 | 0.883714 | 0.4614701 | 7.955133 | 2.3073505 | 331.463875
80.42 | 0.8837139 | 0.46146 | 7.955128 | 2.3073 | 331.4637
80.44 | 0.8837138 | 0.46145 | 7.955123 | 2.30725 | 331.4635
80.46 | 0.8837139 | 0.4614455 | 7.955081 | 2.3072275 | 331.4617
80.48 | 0.8837139 | 0.4614411 | 7.95504 | 2.3072055 | 331.46
80.5 | 0.883714 | 0.4614367 | 7.954999 | 2.3071835 | 331.4583
80.52 | 0.883714 | 0.4614322 | 7.954958 | 2.307161 | 331.4566
80.54 | 0.8837141 | 0.4614278 | 7.954917 | 2.307139 | 331.454875
80.56 | 0.8837143 | 0.4614285 | 7.954878 | 2.3071425 | 331.45325
80.58 | 0.8837145 | 0.4614292 | 7.95484 | 2.307146 | 331.4517
80.6 | 0.8837147 | 0.4614299 | 7.954802 | 2.3071495 | 331.4501
80.62 | 0.8837148 | 0.4614306 | 7.954764 | 2.307153 | 331.4485
80.64 | 0.883715 | 0.4614313 | 7.954726 | 2.3071565 | 331.4469
80.66 | 0.883715 | 0.461433 | 7.954691 | 2.307165 | 331.4455
80.68 | 0.8837149 | 0.4614346 | 7.954656 | 2.307173 | 331.444
80.7 | 0.8837149 | 0.4614363 | 7.954621 | 2.3071815 | 331.4425
80.72 | 0.8837148 | 0.4614379 | 7.954586 | 2.3071895 | 331.4411
80.74 | 0.8837147 | 0.4614395 | 7.954551 | 2.3071975 | 331.439625
80.76 | 0.8837148 | 0.4614441 | 7.954505 | 2.3072205 | 331.4377
80.78 | 0.8837149 | 0.4614486 | 7.954458 | 2.307243 | 331.43575
80.8 | 0.883715 | 0.4614531 | 7.954412 | 2.3072655 | 331.4338
80.82 | 0.8837151 | 0.4614576 | 7.954365 | 2.307288 | 331.431875
80.84 | 0.8837152 | 0.4614622 | 7.954319 | 2.307311 | 331.43
80.86 | 0.883715 | 0.4614671 | 7.954286 | 2.3073355 | 331.4286
80.88 | 0.8837147 | 0.4614721 | 7.954253 | 2.3073605 | 331.4272
80.9 | 0.8837145 | 0.461477 | 7.95422 | 2.307385 | 331.4258
80.92 | 0.8837143 | 0.461482 | 7.954186 | 2.30741 | 331.4244
80.94 | 0.8837141 | 0.461487 | 7.954153 | 2.307435 | 331.423
80.96 | 0.8837144 | 0.4614874 | 7.954102 | 2.307437 | 331.4209
80.98 | 0.8837146 | 0.4614878 | 7.954051 | 2.307439 | 331.4188
81 | 0.8837149 | 0.4614883 | 7.954 | 2.3074415 | 331.4167
81.02 | 0.8837151 | 0.4614887 | 7.953948 | 2.3074435 | 331.4145
81.04 | 0.8837153 | 0.4614891 | 7.953897 | 2.3074455 | 331.412375
81.06 | 0.8837153 | 0.461487 | 7.95387 | 2.307435 | 331.41125
81.08 | 0.8837153 | 0.4614848 | 7.953843 | 2.307424 | 331.410125
81.1 | 0.8837152 | 0.4614826 | 7.953816 | 2.307413 | 331.409
81.12 | 0.8837152 | 0.4614805 | 7.953788 | 2.3074025 | 331.4078
81.14 | 0.8837152 | 0.4614783 | 7.953761 | 2.3073915 | 331.4067
81.16 | 0.8837151 | 0.4614813 | 7.953724 | 2.3074065 | 331.4052
81.18 | 0.883715 | 0.4614843 | 7.953687 | 2.3074215 | 331.403625
81.2 | 0.8837149 | 0.4614873 | 7.953649 | 2.3074365 | 331.402
81.22 | 0.8837149 | 0.4614903 | 7.953612 | 2.3074515 | 331.4005
81.24 | 0.8837148 | 0.4614933 | 7.953575 | 2.3074665 | 331.399
81.26 | 0.8837146 | 0.4614981 | 7.953556 | 2.3074905 | 331.3982
81.28 | 0.8837145 | 0.4615029 | 7.953536 | 2.3075145 | 331.3973
81.3 | 0.8837143 | 0.4615077 | 7.953517 | 2.3075385 | 331.3965
81.32 | 0.8837141 | 0.4615124 | 7.953498 | 2.307562 | 331.39575
81.34 | 0.883714 | 0.4615172 | 7.953479 | 2.307586 | 331.395
81.36 | 0.8837143 | 0.4615201 | 7.953425 | 2.3076005 | 331.3927
81.38 | 0.8837146 | 0.4615229 | 7.95337 | 2.3076145 | 331.3904
81.4 | 0.883715 | 0.4615258 | 7.953316 | 2.307629 | 331.3882
81.42 | 0.8837153 | 0.4615287 | 7.953262 | 2.3076435 | 331.3859
81.44 | 0.8837156 | 0.4615315 | 7.953208 | 2.3076575 | 331.3837
81.46 | 0.8837154 | 0.4615377 | 7.953184 | 2.3076885 | 331.3827
81.48 | 0.8837152 | 0.4615438 | 7.95316 | 2.307719 | 331.3817
81.5 | 0.8837151 | 0.46155 | 7.953136 | 2.30775 | 331.3807
81.52 | 0.8837149 | 0.4615561 | 7.953112 | 2.3077805 | 331.3797
81.54 | 0.8837147 | 0.4615622 | 7.953088 | 2.307811 | 331.3787
81.56 | 0.8837147 | 0.4615679 | 7.953053 | 2.3078395 | 331.3772
81.58 | 0.8837146 | 0.4615736 | 7.953019 | 2.307868 | 331.3758
81.6 | 0.8837146 | 0.4615792 | 7.952984 | 2.307896 | 331.3743
81.62 | 0.8837146 | 0.4615849 | 7.952949 | 2.3079245 | 331.372875
81.64 | 0.8837146 | 0.4615906 | 7.952915 | 2.307953 | 331.3715
81.66 | 0.8837145 | 0.4615919 | 7.952875 | 2.3079595 | 331.3698
81.68 | 0.8837144 | 0.4615932 | 7.952835 | 2.307966 | 331.368125
81.7 | 0.8837143 | 0.4615945 | 7.952796 | 2.3079725 | 331.3665
81.72 | 0.8837143 | 0.4615958 | 7.952756 | 2.307979 | 331.3648
81.74 | 0.8837142 | 0.4615971 | 7.952716 | 2.3079855 | 331.3632
81.76 | 0.8837143 | 0.4615963 | 7.95268 | 2.3079815 | 331.3617
81.78 | 0.8837144 | 0.4615954 | 7.952643 | 2.307977 | 331.360125
81.8 | 0.8837145 | 0.4615946 | 7.952606 | 2.307973 | 331.3586
81.82 | 0.8837146 | 0.4615937 | 7.952569 | 2.3079685 | 331.357
81.84 | 0.8837147 | 0.4615929 | 7.952533 | 2.3079645 | 331.3555
81.86 | 0.8837147 | 0.46159 | 7.95248 | 2.30795 | 331.3533
81.88 | 0.8837146 | 0.461587 | 7.952427 | 2.307935 | 331.351125
81.9 | 0.8837145 | 0.4615841 | 7.952375 | 2.3079205 | 331.349
81.92 | 0.8837144 | 0.4615812 | 7.952322 | 2.307906 | 331.34675
81.94 | 0.8837143 | 0.4615782 | 7.95227 | 2.307891 | 331.3446
81.96 | 0.8837143 | 0.4615745 | 7.952241 | 2.3078725 | 331.343375
81.98 | 0.8837142 | 0.4615707 | 7.952213 | 2.3078535 | 331.3422
82 | 0.8837141 | 0.4615669 | 7.952184 | 2.3078345 | 331.341
82.02 | 0.8837141 | 0.4615632 | 7.952156 | 2.307816 | 331.3398
82.04 | 0.883714 | 0.4615594 | 7.952127 | 2.307797 | 331.338625
82.06 | 0.8837144 | 0.4615588 | 7.952094 | 2.307794 | 331.33725
82.08 | 0.8837147 | 0.4615583 | 7.952061 | 2.3077915 | 331.335875
82.1 | 0.8837151 | 0.4615577 | 7.952028 | 2.3077885 | 331.3345
82.12 | 0.8837155 | 0.4615571 | 7.951994 | 2.3077855 | 331.3331
82.14 | 0.8837158 | 0.4615566 | 7.951961 | 2.307783 | 331.3317
82.16 | 0.8837157 | 0.4615568 | 7.951926 | 2.307784 | 331.33025
82.18 | 0.8837156 | 0.461557 | 7.951891 | 2.307785 | 331.3288
82.2 | 0.8837155 | 0.4615573 | 7.951855 | 2.3077865 | 331.3273
82.22 | 0.8837154 | 0.4615575 | 7.95182 | 2.3077875 | 331.3258
82.24 | 0.8837153 | 0.4615577 | 7.951785 | 2.3077885 | 331.324375
82.26 | 0.8837151 | 0.4615572 | 7.951741 | 2.307786 | 331.3225
82.28 | 0.8837149 | 0.4615566 | 7.951696 | 2.307783 | 331.3207
82.3 | 0.8837148 | 0.4615561 | 7.951652 | 2.3077805 | 331.3188
82.32 | 0.8837146 | 0.4615555 | 7.951608 | 2.3077775 | 331.317
82.34 | 0.8837144 | 0.4615549 | 7.951563 | 2.3077745 | 331.315125
82.36 | 0.8837144 | 0.4615585 | 7.951541 | 2.3077925 | 331.3142
82.38 | 0.8837145 | 0.461562 | 7.951519 | 2.30781 | 331.3133
82.4 | 0.8837145 | 0.4615655 | 7.951497 | 2.3078275 | 331.312375
82.42 | 0.8837145 | 0.4615691 | 7.951474 | 2.3078455 | 331.3114
82.44 | 0.8837145 | 0.4615726 | 7.951452 | 2.307863 | 331.3105
82.46 | 0.8837148 | 0.461577 | 7.951424 | 2.307885 | 331.3093
82.48 | 0.883715 | 0.4615813 | 7.951396 | 2.3079065 | 331.3082
82.5 | 0.8837153 | 0.4615857 | 7.951368 | 2.3079285 | 331.307
82.52 | 0.8837155 | 0.4615901 | 7.95134 | 2.3079505 | 331.3058
82.54 | 0.8837158 | 0.4615944 | 7.951313 | 2.307972 | 331.3047
82.56 | 0.8837153 | 0.461598 | 7.951251 | 2.30799 | 331.302125
82.58 | 0.8837149 | 0.4616015 | 7.951189 | 2.3080075 | 331.2995
82.6 | 0.8837144 | 0.4616051 | 7.951127 | 2.3080255 | 331.297
82.62 | 0.8837139 | 0.4616087 | 7.951065 | 2.3080435 | 331.294375
82.64 | 0.8837134 | 0.4616122 | 7.951003 | 2.308061 | 331.2918
82.66 | 0.8837136 | 0.4616161 | 7.950995 | 2.3080805 | 331.2915
82.68 | 0.8837138 | 0.4616201 | 7.950987 | 2.3081005 | 331.291125
82.7 | 0.883714 | 0.461624 | 7.950979 | 2.30812 | 331.2908
82.72 | 0.8837141 | 0.4616279 | 7.950971 | 2.3081395 | 331.2905
82.74 | 0.8837143 | 0.4616318 | 7.950963 | 2.308159 | 331.290125
82.76 | 0.8837145 | 0.461632 | 7.95092 | 2.30816 | 331.2883
82.78 | 0.8837147 | 0.4616323 | 7.950876 | 2.3081615 | 331.2865
82.8 | 0.8837149 | 0.4616325 | 7.950833 | 2.3081625 | 331.2847
82.82 | 0.8837151 | 0.4616328 | 7.950789 | 2.308164 | 331.282875
82.84 | 0.8837153 | 0.461633 | 7.950746 | 2.308165 | 331.2811
82.86 | 0.8837151 | 0.4616318 | 7.950714 | 2.308159 | 331.27975
82.88 | 0.8837149 | 0.4616307 | 7.950683 | 2.3081535 | 331.2785
82.9 | 0.8837147 | 0.4616295 | 7.950652 | 2.3081475 | 331.2772
82.92 | 0.8837146 | 0.4616283 | 7.950621 | 2.3081415 | 331.275875
82.94 | 0.8837144 | 0.4616272 | 7.95059 | 2.308136 | 331.2746
82.96 | 0.8837146 | 0.4616292 | 7.95055 | 2.308146 | 331.2729
82.98 | 0.8837148 | 0.4616312 | 7.95051 | 2.308156 | 331.27125
83 | 0.883715 | 0.4616332 | 7.950471 | 2.308166 | 331.269625
83.02 | 0.8837151 | 0.4616352 | 7.950431 | 2.308176 | 331.268
83.04 | 0.8837153 | 0.4616373 | 7.950391 | 2.3081865 | 331.2663
83.06 | 0.8837151 | 0.4616376 | 7.950349 | 2.308188 | 331.2645
83.08 | 0.8837148 | 0.461638 | 7.950307 | 2.30819 | 331.2628
83.1 | 0.8837145 | 0.4616383 | 7.950265 | 2.3081915 | 331.261
83.12 | 0.8837143 | 0.4616387 | 7.950222 | 2.3081935 | 331.25925
83.14 | 0.883714 | 0.461639 | 7.95018 | 2.308195 | 331.2575
83.16 | 0.883714 | 0.461636 | 7.95015 | 2.30818 | 331.25625
83.18 | 0.883714 | 0.4616331 | 7.95012 | 2.3081655 | 331.255
83.2 | 0.8837139 | 0.4616301 | 7.95009 | 2.3081505 | 331.25375
83.22 | 0.8837139 | 0.4616271 | 7.95006 | 2.3081355 | 331.2525
83.24 | 0.8837139 | 0.4616242 | 7.95003 | 2.308121 | 331.25125
83.26 | 0.8837139 | 0.4616264 | 7.950009 | 2.308132 | 331.250375
83.28 | 0.8837138 | 0.4616286 | 7.949988 | 2.308143 | 331.2495
83.3 | 0.8837138 | 0.4616308 | 7.949968 | 2.308154 | 331.2487
83.32 | 0.8837138 | 0.4616331 | 7.949947 | 2.3081655 | 331.2478
83.34 | 0.8837137 | 0.4616353 | 7.949926 | 2.3081765 | 331.2469
83.36 | 0.8837139 | 0.4616435 | 7.949892 | 2.3082175 | 331.2455
83.38 | 0.8837141 | 0.4616518 | 7.949858 | 2.308259 | 331.2441
83.4 | 0.8837143 | 0.46166 | 7.949823 | 2.3083 | 331.242625
83.42 | 0.8837145 | 0.4616682 | 7.949789 | 2.308341 | 331.2412
83.44 | 0.8837147 | 0.4616765 | 7.949755 | 2.3083825 | 331.2398
83.46 | 0.8837147 | 0.461683 | 7.949717 | 2.308415 | 331.2382
83.48 | 0.8837147 | 0.4616895 | 7.949679 | 2.3084475 | 331.236625
83.5 | 0.8837146 | 0.4616961 | 7.949642 | 2.3084805 | 331.2351
83.52 | 0.8837146 | 0.4617026 | 7.949604 | 2.308513 | 331.2335
83.54 | 0.8837146 | 0.4617091 | 7.949566 | 2.3085455 | 331.2319
83.56 | 0.8837146 | 0.4617129 | 7.949521 | 2.3085645 | 331.23
83.58 | 0.8837147 | 0.4617166 | 7.949476 | 2.308583 | 331.2282
83.6 | 0.8837147 | 0.4617203 | 7.949432 | 2.3086015 | 331.2263
83.62 | 0.8837147 | 0.461724 | 7.949387 | 2.30862 | 331.2245
83.64 | 0.8837148 | 0.4617278 | 7.949342 | 2.308639 | 331.2226
83.66 | 0.8837147 | 0.461729 | 7.949304 | 2.308645 | 331.221
83.68 | 0.8837147 | 0.4617302 | 7.949267 | 2.308651 | 331.2195
83.7 | 0.8837147 | 0.4617315 | 7.949229 | 2.3086575 | 331.217875
83.72 | 0.8837146 | 0.4617327 | 7.949191 | 2.3086635 | 331.2163
83.74 | 0.8837146 | 0.461734 | 7.949153 | 2.30867 | 331.2147
83.76 | 0.8837146 | 0.4617297 | 7.949107 | 2.3086485 | 331.2128
83.78 | 0.8837147 | 0.4617253 | 7.949062 | 2.3086265 | 331.2109
83.8 | 0.8837147 | 0.461721 | 7.949016 | 2.308605 | 331.209
83.82 | 0.8837148 | 0.4617167 | 7.94897 | 2.3085835 | 331.2071
83.84 | 0.8837149 | 0.4617124 | 7.948925 | 2.308562 | 331.2052
83.86 | 0.8837146 | 0.4617022 | 7.948883 | 2.308511 | 331.2035
83.88 | 0.8837144 | 0.4616919 | 7.94884 | 2.3084595 | 331.2017
83.9 | 0.8837142 | 0.4616817 | 7.948798 | 2.3084085 | 331.1999
83.92 | 0.8837139 | 0.4616714 | 7.948756 | 2.308357 | 331.1982
83.94 | 0.8837137 | 0.4616612 | 7.948713 | 2.308306 | 331.196375
83.96 | 0.8837141 | 0.4616531 | 7.948683 | 2.3082655 | 331.195125
83.98 | 0.8837146 | 0.461645 | 7.948652 | 2.308225 | 331.1938
84 | 0.883715 | 0.4616368 | 7.948622 | 2.308184 | 331.1926
84.02 | 0.8837154 | 0.4616287 | 7.948591 | 2.3081435 | 331.1913
84.04 | 0.8837158 | 0.4616206 | 7.948561 | 2.308103 | 331.19
84.06 | 0.8837156 | 0.4616218 | 7.948518 | 2.308109 | 331.18825
84.08 | 0.8837154 | 0.4616229 | 7.948475 | 2.3081145 | 331.1865
84.1 | 0.8837152 | 0.4616241 | 7.948432 | 2.3081205 | 331.1847
84.12 | 0.883715 | 0.4616252 | 7.948389 | 2.308126 | 331.182875
84.14 | 0.8837147 | 0.4616264 | 7.948346 | 2.308132 | 331.1811
84.16 | 0.8837147 | 0.4616329 | 7.948311 | 2.3081645 | 331.179625
84.18 | 0.8837148 | 0.4616393 | 7.948276 | 2.3081965 | 331.1782
84.2 | 0.8837148 | 0.4616458 | 7.948241 | 2.308229 | 331.1767
84.22 | 0.8837148 | 0.4616523 | 7.948206 | 2.3082615 | 331.17525
84.24 | 0.8837148 | 0.4616587 | 7.94817 | 2.3082935 | 331.17375
84.26 | 0.883715 | 0.4616645 | 7.948143 | 2.3083225 | 331.172625
84.28 | 0.8837152 | 0.4616703 | 7.948116 | 2.3083515 | 331.1715
84.3 | 0.8837153 | 0.4616762 | 7.948089 | 2.308381 | 331.170375
84.32 | 0.8837155 | 0.461682 | 7.948062 | 2.30841 | 331.16925
84.34 | 0.8837157 | 0.4616878 | 7.948035 | 2.308439 | 331.168125
84.36 | 0.8837154 | 0.4616857 | 7.948004 | 2.3084285 | 331.1668
84.38 | 0.8837151 | 0.4616836 | 7.947973 | 2.308418 | 331.1655
84.4 | 0.8837148 | 0.4616816 | 7.947942 | 2.308408 | 331.16425
84.42 | 0.8837145 | 0.4616795 | 7.947911 | 2.3083975 | 331.163
84.44 | 0.8837143 | 0.4616775 | 7.94788 | 2.3083875 | 331.1617
84.46 | 0.8837144 | 0.4616714 | 7.947861 | 2.308357 | 331.160875
84.48 | 0.8837144 | 0.4616653 | 7.947841 | 2.3083265 | 331.16
84.5 | 0.8837145 | 0.4616592 | 7.947821 | 2.308296 | 331.1592
84.52 | 0.8837146 | 0.461653 | 7.947802 | 2.308265 | 331.1584
84.54 | 0.8837147 | 0.4616469 | 7.947782 | 2.3082345 | 331.1576
84.56 | 0.883715 | 0.4616463 | 7.947755 | 2.3082315 | 331.1565
84.58 | 0.8837152 | 0.4616456 | 7.947728 | 2.308228 | 331.1553
84.6 | 0.8837154 | 0.461645 | 7.947701 | 2.308225 | 331.1542
84.62 | 0.8837156 | 0.4616443 | 7.947674 | 2.3082215 | 331.1531
84.64 | 0.8837159 | 0.4616436 | 7.947647 | 2.308218 | 331.152
84.66 | 0.8837157 | 0.4616468 | 7.947617 | 2.308234 | 331.1507
84.68 | 0.8837155 | 0.46165 | 7.947587 | 2.30825 | 331.1495
84.7 | 0.8837153 | 0.4616531 | 7.947557 | 2.3082655 | 331.1482
84.72 | 0.8837151 | 0.4616563 | 7.947527 | 2.3082815 | 331.147
84.74 | 0.8837149 | 0.4616595 | 7.947497 | 2.3082975 | 331.1457
84.76 | 0.8837149 | 0.4616643 | 7.947443 | 2.3083215 | 331.1435
84.78 | 0.8837149 | 0.4616692 | 7.947388 | 2.308346 | 331.1412
84.8 | 0.8837149 | 0.4616741 | 7.947334 | 2.3083705 | 331.1389
84.82 | 0.883715 | 0.4616789 | 7.947279 | 2.3083945 | 331.136625
84.84 | 0.883715 | 0.4616838 | 7.947225 | 2.308419 | 331.134375
84.86 | 0.8837149 | 0.461689 | 7.947192 | 2.308445 | 331.133
84.88 | 0.8837147 | 0.4616942 | 7.947159 | 2.308471 | 331.131625
84.9 | 0.8837146 | 0.4616994 | 7.947126 | 2.308497 | 331.13025
84.92 | 0.8837145 | 0.4617046 | 7.947093 | 2.308523 | 331.128875
84.94 | 0.8837144 | 0.4617098 | 7.947061 | 2.308549 | 331.1275
84.96 | 0.8837147 | 0.4617121 | 7.947038 | 2.3085605 | 331.1266
84.98 | 0.883715 | 0.4617144 | 7.947016 | 2.308572 | 331.1257
85 | 0.8837152 | 0.4617167 | 7.946994 | 2.3085835 | 331.12475
85.02 | 0.8837155 | 0.461719 | 7.946971 | 2.308595 | 331.1238
85.04 | 0.8837158 | 0.4617213 | 7.946949 | 2.3086065 | 331.122875
85.06 | 0.8837156 | 0.4617236 | 7.94692 | 2.308618 | 331.1217
85.08 | 0.8837155 | 0.4617258 | 7.946891 | 2.308629 | 331.1205
85.1 | 0.8837153 | 0.4617281 | 7.946862 | 2.3086405 | 331.11925
85.12 | 0.8837151 | 0.4617304 | 7.946833 | 2.308652 | 331.118
85.14 | 0.883715 | 0.4617327 | 7.946804 | 2.3086635 | 331.1168
85.16 | 0.8837151 | 0.4617395 | 7.946752 | 2.3086975 | 331.1147
85.18 | 0.8837152 | 0.4617464 | 7.9467 | 2.308732 | 331.1125
85.2 | 0.8837153 | 0.4617532 | 7.946648 | 2.308766 | 331.1103
85.22 | 0.8837154 | 0.46176 | 7.946596 | 2.3088 | 331.1082
85.24 | 0.8837155 | 0.4617669 | 7.946544 | 2.3088345 | 331.106
85.26 | 0.8837152 | 0.4617765 | 7.946515 | 2.3088825 | 331.1048
85.28 | 0.8837149 | 0.4617862 | 7.946485 | 2.308931 | 331.1035
85.3 | 0.8837146 | 0.4617959 | 7.946456 | 2.3089795 | 331.1023
85.32 | 0.8837144 | 0.4618056 | 7.946426 | 2.309028 | 331.1011
85.34 | 0.8837141 | 0.4618153 | 7.946397 | 2.3090765 | 331.099875
85.36 | 0.883714 | 0.4618216 | 7.946352 | 2.309108 | 331.098
85.38 | 0.8837139 | 0.461828 | 7.946307 | 2.30914 | 331.096125
85.4 | 0.8837138 | 0.4618344 | 7.946262 | 2.309172 | 331.09425
85.42 | 0.8837137 | 0.4618407 | 7.946217 | 2.3092035 | 331.092375
85.44 | 0.8837137 | 0.4618471 | 7.946172 | 2.3092355 | 331.0905
85.46 | 0.8837138 | 0.4618447 | 7.94614 | 2.3092235 | 331.0892
85.48 | 0.883714 | 0.4618423 | 7.946108 | 2.3092115 | 331.0878
85.5 | 0.8837142 | 0.4618399 | 7.946075 | 2.3091995 | 331.0865
85.52 | 0.8837143 | 0.4618374 | 7.946043 | 2.309187 | 331.085125
85.54 | 0.8837145 | 0.461835 | 7.94601 | 2.309175 | 331.08375
85.56 | 0.8837143 | 0.4618311 | 7.945976 | 2.3091555 | 331.0823
85.58 | 0.8837142 | 0.4618272 | 7.945941 | 2.309136 | 331.080875
85.6 | 0.883714 | 0.4618233 | 7.945907 | 2.3091165 | 331.0795
85.62 | 0.8837139 | 0.4618194 | 7.945872 | 2.309097 | 331.078
85.64 | 0.8837137 | 0.4618155 | 7.945838 | 2.3090775 | 331.0766
85.66 | 0.8837138 | 0.4618205 | 7.945823 | 2.3091025 | 331.076
85.68 | 0.883714 | 0.4618255 | 7.945808 | 2.3091275 | 331.0753
85.7 | 0.8837141 | 0.4618305 | 7.945793 | 2.3091525 | 331.0747
85.72 | 0.8837142 | 0.4618355 | 7.945778 | 2.3091775 | 331.0741
85.74 | 0.8837143 | 0.4618405 | 7.945763 | 2.3092025 | 331.0735
85.76 | 0.8837144 | 0.4618465 | 7.945744 | 2.3092325 | 331.0727
85.78 | 0.8837146 | 0.4618526 | 7.945725 | 2.309263 | 331.071875
85.8 | 0.8837147 | 0.4618586 | 7.945705 | 2.309293 | 331.071
85.82 | 0.8837148 | 0.4618646 | 7.945686 | 2.309323 | 331.07025
85.84 | 0.883715 | 0.4618706 | 7.945667 | 2.309353 | 331.0695
85.86 | 0.8837148 | 0.4618702 | 7.945597 | 2.309351 | 331.0665
85.88 | 0.8837146 | 0.4618697 | 7.945528 | 2.3093485 | 331.0637
85.9 | 0.8837144 | 0.4618693 | 7.945459 | 2.3093465 | 331.0608
85.92 | 0.8837142 | 0.4618689 | 7.94539 | 2.3093445 | 331.0579
85.94 | 0.883714 | 0.4618684 | 7.945321 | 2.309342 | 331.055
85.96 | 0.8837141 | 0.4618633 | 7.9453 | 2.3093165 | 331.0542
85.98 | 0.8837143 | 0.4618582 | 7.945279 | 2.309291 | 331.0533
86 | 0.8837144 | 0.4618531 | 7.945258 | 2.3092655 | 331.0524
86.02 | 0.8837145 | 0.4618481 | 7.945237 | 2.3092405 | 331.0515
86.04 | 0.8837146 | 0.461843 | 7.945216 | 2.309215 | 331.0507
86.06 | 0.8837147 | 0.4618365 | 7.945189 | 2.3091825 | 331.0495
86.08 | 0.8837148 | 0.4618301 | 7.945162 | 2.3091505 | 331.0484
86.1 | 0.8837148 | 0.4618236 | 7.945134 | 2.309118 | 331.04725
86.12 | 0.8837149 | 0.4618172 | 7.945107 | 2.309086 | 331.046125
86.14 | 0.883715 | 0.4618107 | 7.94508 | 2.3090535 | 331.045
86.16 | 0.883715 | 0.461811 | 7.945035 | 2.309055 | 331.043125
86.18 | 0.8837151 | 0.4618112 | 7.944989 | 2.309056 | 331.0412
86.2 | 0.8837152 | 0.4618114 | 7.944944 | 2.309057 | 331.0393
86.22 | 0.8837152 | 0.4618116 | 7.944898 | 2.309058 | 331.0374
86.24 | 0.8837153 | 0.4618119 | 7.944853 | 2.3090595 | 331.0355
86.26 | 0.8837153 | 0.461815 | 7.944821 | 2.309075 | 331.0342
86.28 | 0.8837154 | 0.4618181 | 7.944789 | 2.3090905 | 331.032875
86.3 | 0.8837155 | 0.4618212 | 7.944757 | 2.309106 | 331.0315
86.32 | 0.8837155 | 0.4618243 | 7.944725 | 2.3091215 | 331.0302
86.34 | 0.8837156 | 0.4618275 | 7.944693 | 2.3091375 | 331.028875
86.36 | 0.8837153 | 0.4618258 | 7.94467 | 2.309129 | 331.0279
86.38 | 0.883715 | 0.4618241 | 7.944647 | 2.3091205 | 331.027
86.4 | 0.8837148 | 0.4618224 | 7.944624 | 2.309112 | 331.026
86.42 | 0.8837145 | 0.4618207 | 7.9446 | 2.3091035 | 331.025
86.44 | 0.8837143 | 0.461819 | 7.944577 | 2.309095 | 331.024
86.46 | 0.8837142 | 0.4618204 | 7.944542 | 2.309102 | 331.0226
86.48 | 0.8837141 | 0.4618218 | 7.944506 | 2.309109 | 331.0211
86.5 | 0.883714 | 0.4618232 | 7.944471 | 2.309116 | 331.019625
86.52 | 0.8837139 | 0.4618246 | 7.944436 | 2.309123 | 331.0182
86.54 | 0.8837138 | 0.461826 | 7.9444 | 2.30913 | 331.0167
86.56 | 0.883714 | 0.461837 | 7.944369 | 2.309185 | 331.015375
86.58 | 0.8837143 | 0.4618481 | 7.944338 | 2.3092405 | 331.0141
86.6 | 0.8837145 | 0.4618591 | 7.944306 | 2.3092955 | 331.01275
86.62 | 0.8837148 | 0.4618702 | 7.944275 | 2.309351 | 331.0115
86.64 | 0.883715 | 0.4618812 | 7.944244 | 2.309406 | 331.0102
86.66 | 0.883715 | 0.4618963 | 7.944201 | 2.3094815 | 331.008375
86.68 | 0.883715 | 0.4619115 | 7.944158 | 2.3095575 | 331.0066
86.7 | 0.883715 | 0.4619266 | 7.944115 | 2.309633 | 331.0048
86.72 | 0.883715 | 0.4619417 | 7.944072 | 2.3097085 | 331.003
86.74 | 0.883715 | 0.4619569 | 7.944029 | 2.3097845 | 331.0012
86.76 | 0.8837146 | 0.4619688 | 7.944006 | 2.309844 | 331.00025
86.78 | 0.8837142 | 0.4619807 | 7.943983 | 2.3099035 | 330.9993
86.8 | 0.8837139 | 0.4619927 | 7.943959 | 2.3099635 | 330.9983
86.82 | 0.8837135 | 0.4620046 | 7.943936 | 2.310023 | 330.9973
86.84 | 0.8837131 | 0.4620165 | 7.943913 | 2.3100825 | 330.996375
86.86 | 0.8837133 | 0.4620196 | 7.943875 | 2.310098 | 330.9948
86.88 | 0.8837135 | 0.4620228 | 7.943838 | 2.310114 | 330.99325
86.9 | 0.8837137 | 0.4620259 | 7.943801 | 2.3101295 | 330.9917
86.92 | 0.8837139 | 0.462029 | 7.943763 | 2.310145 | 330.990125
86.94 | 0.8837141 | 0.4620321 | 7.943726 | 2.3101605 | 330.9886
86.96 | 0.8837143 | 0.4620225 | 7.943695 | 2.3101125 | 330.9873
86.98 | 0.8837144 | 0.4620129 | 7.943664 | 2.3100645 | 330.986
87 | 0.8837146 | 0.4620034 | 7.943633 | 2.310017 | 330.9847
87.02 | 0.8837148 | 0.4619938 | 7.943602 | 2.309969 | 330.9834
87.04 | 0.8837149 | 0.4619842 | 7.943571 | 2.309921 | 330.982125
87.06 | 0.8837149 | 0.4619743 | 7.943559 | 2.3098715 | 330.981625
87.08 | 0.8837149 | 0.4619644 | 7.943546 | 2.309822 | 330.9811
87.1 | 0.883715 | 0.4619546 | 7.943533 | 2.309773 | 330.9805
87.12 | 0.883715 | 0.4619447 | 7.943521 | 2.3097235 | 330.98
87.14 | 0.883715 | 0.4619349 | 7.943508 | 2.3096745 | 330.9795
87.16 | 0.883715 | 0.4619286 | 7.943461 | 2.309643 | 330.9775
87.18 | 0.883715 | 0.4619224 | 7.943414 | 2.309612 | 330.9756
87.2 | 0.8837151 | 0.4619162 | 7.943367 | 2.309581 | 330.973625
87.22 | 0.8837151 | 0.4619099 | 7.943319 | 2.3095495 | 330.971625
87.24 | 0.8837152 | 0.4619037 | 7.943272 | 2.3095185 | 330.9697
87.26 | 0.8837151 | 0.4618989 | 7.943255 | 2.3094945 | 330.969
87.28 | 0.883715 | 0.4618941 | 7.943239 | 2.3094705 | 330.9683
87.3 | 0.8837149 | 0.4618894 | 7.943222 | 2.309447 | 330.9676
87.32 | 0.8837148 | 0.4618846 | 7.943206 | 2.309423 | 330.9669
87.34 | 0.8837147 | 0.4618798 | 7.943189 | 2.309399 | 330.9662
87.36 | 0.8837146 | 0.4618823 | 7.943149 | 2.3094115 | 330.9645
87.38 | 0.8837144 | 0.4618847 | 7.943109 | 2.3094235 | 330.962875
87.4 | 0.8837143 | 0.4618871 | 7.943068 | 2.3094355 | 330.9612
87.42 | 0.8837141 | 0.4618895 | 7.943028 | 2.3094475 | 330.9595
87.44 | 0.883714 | 0.461892 | 7.942988 | 2.30946 | 330.9578
87.46 | 0.883714 | 0.461902 | 7.942948 | 2.30951 | 330.9562
87.48 | 0.883714 | 0.4619121 | 7.942909 | 2.3095605 | 330.9545
87.5 | 0.883714 | 0.4619221 | 7.94287 | 2.3096105 | 330.9529
87.52 | 0.883714 | 0.4619322 | 7.94283 | 2.309661 | 330.95125
87.54 | 0.883714 | 0.4619422 | 7.942791 | 2.309711 | 330.949625
87.56 | 0.8837139 | 0.4619525 | 7.942738 | 2.3097625 | 330.9474
87.58 | 0.8837137 | 0.4619628 | 7.942685 | 2.309814 | 330.9452
87.6 | 0.8837136 | 0.4619731 | 7.942632 | 2.3098655 | 330.943
87.62 | 0.8837134 | 0.4619834 | 7.942579 | 2.309917 | 330.9408
87.64 | 0.8837133 | 0.4619937 | 7.942526 | 2.3099685 | 330.9386
87.66 | 0.8837137 | 0.461998 | 7.942513 | 2.30999 | 330.938
87.68 | 0.883714 | 0.4620024 | 7.942499 | 2.310012 | 330.9375
87.7 | 0.8837144 | 0.4620067 | 7.942485 | 2.3100335 | 330.936875
87.72 | 0.8837148 | 0.462011 | 7.942471 | 2.310055 | 330.9363
87.74 | 0.8837152 | 0.4620154 | 7.942457 | 2.310077 | 330.9357
87.76 | 0.883715 | 0.4620085 | 7.942439 | 2.3100425 | 330.935
87.78 | 0.8837147 | 0.4620016 | 7.94242 | 2.310008 | 330.9342
87.8 | 0.8837145 | 0.4619947 | 7.942402 | 2.3099735 | 330.9334
87.82 | 0.8837143 | 0.4619878 | 7.942383 | 2.309939 | 330.932625
87.84 | 0.8837141 | 0.4619809 | 7.942365 | 2.3099045 | 330.931875
87.86 | 0.8837142 | 0.4619674 | 7.942333 | 2.309837 | 330.9305
87.88 | 0.8837143 | 0.4619539 | 7.942302 | 2.3097695 | 330.92925
87.9 | 0.8837144 | 0.4619405 | 7.94227 | 2.3097025 | 330.9279
87.92 | 0.8837144 | 0.461927 | 7.942239 | 2.309635 | 330.926625
87.94 | 0.8837145 | 0.4619136 | 7.942208 | 2.309568 | 330.9253
87.96 | 0.8837145 | 0.4619045 | 7.942161 | 2.3095225 | 330.923375
87.98 | 0.8837144 | 0.4618954 | 7.942114 | 2.309477 | 330.9214
88 | 0.8837144 | 0.4618864 | 7.942067 | 2.309432 | 330.9195
88.02 | 0.8837144 | 0.4618773 | 7.942021 | 2.3093865 | 330.9175
88.04 | 0.8837144 | 0.4618683 | 7.941974 | 2.3093415 | 330.9156
88.06 | 0.8837143 | 0.4618668 | 7.94193 | 2.309334 | 330.91375
88.08 | 0.8837142 | 0.4618653 | 7.941886 | 2.3093265 | 330.9119
88.1 | 0.8837141 | 0.4618639 | 7.941842 | 2.3093195 | 330.9101
88.12 | 0.8837139 | 0.4618624 | 7.941798 | 2.309312 | 330.90825
88.14 | 0.8837138 | 0.461861 | 7.941753 | 2.309305 | 330.906375
88.16 | 0.883714 | 0.4618667 | 7.94171 | 2.3093335 | 330.9046
88.18 | 0.8837142 | 0.4618725 | 7.941667 | 2.3093625 | 330.9028
88.2 | 0.8837143 | 0.4618783 | 7.941624 | 2.3093915 | 330.901
88.22 | 0.8837145 | 0.461884 | 7.941581 | 2.30942 | 330.8992
88.24 | 0.8837146 | 0.4618898 | 7.941538 | 2.309449 | 330.8974
88.26 | 0.8837144 | 0.461898 | 7.941515 | 2.30949 | 330.8965
88.28 | 0.8837143 | 0.4619062 | 7.941492 | 2.309531 | 330.8955
88.3 | 0.8837141 | 0.4619144 | 7.941468 | 2.309572 | 330.8945
88.32 | 0.8837139 | 0.4619226 | 7.941445 | 2.309613 | 330.8935
88.34 | 0.8837138 | 0.4619308 | 7.941422 | 2.309654 | 330.8926
88.36 | 0.8837139 | 0.4619351 | 7.941398 | 2.3096755 | 330.8916
88.38 | 0.8837141 | 0.4619394 | 7.941374 | 2.309697 | 330.8906
88.4 | 0.8837143 | 0.4619438 | 7.94135 | 2.309719 | 330.8896
88.42 | 0.8837144 | 0.4619481 | 7.941326 | 2.3097405 | 330.8886
88.44 | 0.8837146 | 0.4619524 | 7.941302 | 2.309762 | 330.8876
88.46 | 0.8837144 | 0.4619509 | 7.941285 | 2.3097545 | 330.886875
88.48 | 0.8837143 | 0.4619493 | 7.941268 | 2.3097465 | 330.8862
88.5 | 0.8837141 | 0.4619478 | 7.941251 | 2.309739 | 330.8855
88.52 | 0.8837139 | 0.4619462 | 7.941234 | 2.309731 | 330.88475
88.54 | 0.8837137 | 0.4619447 | 7.941217 | 2.3097235 | 330.884
88.56 | 0.8837139 | 0.4619366 | 7.941163 | 2.309683 | 330.8818
88.58 | 0.883714 | 0.4619284 | 7.941109 | 2.309642 | 330.8795
88.6 | 0.8837141 | 0.4619203 | 7.941056 | 2.3096015 | 330.8773
88.62 | 0.8837142 | 0.4619122 | 7.941002 | 2.309561 | 330.8751
88.64 | 0.8837144 | 0.4619041 | 7.940948 | 2.3095205 | 330.8728
88.66 | 0.8837145 | 0.4618982 | 7.940935 | 2.309491 | 330.8723
88.68 | 0.8837145 | 0.4618924 | 7.940922 | 2.309462 | 330.87175
88.7 | 0.8837146 | 0.4618865 | 7.940909 | 2.3094325 | 330.8712
88.72 | 0.8837147 | 0.4618806 | 7.940896 | 2.309403 | 330.8707
88.74 | 0.8837148 | 0.4618747 | 7.940882 | 2.3093735 | 330.8701
88.76 | 0.8837146 | 0.4618782 | 7.940859 | 2.309391 | 330.869125
88.78 | 0.8837143 | 0.4618817 | 7.940836 | 2.3094085 | 330.8682
88.8 | 0.8837141 | 0.4618853 | 7.940813 | 2.3094265 | 330.8672
88.82 | 0.8837138 | 0.4618888 | 7.94079 | 2.309444 | 330.86625
88.84 | 0.8837136 | 0.4618923 | 7.940767 | 2.3094615 | 330.8653
88.86 | 0.8837137 | 0.4618981 | 7.940723 | 2.3094905 | 330.8635
88.88 | 0.8837139 | 0.461904 | 7.940679 | 2.30952 | 330.861625
88.9 | 0.883714 | 0.4619099 | 7.940635 | 2.3095495 | 330.8598
88.92 | 0.8837142 | 0.4619158 | 7.940591 | 2.309579 | 330.858
88.94 | 0.8837143 | 0.4619216 | 7.940547 | 2.309608 | 330.856125
88.96 | 0.8837144 | 0.4619249 | 7.94051 | 2.3096245 | 330.8546
88.98 | 0.8837144 | 0.4619282 | 7.940473 | 2.309641 | 330.853
89 | 0.8837144 | 0.4619315 | 7.940436 | 2.3096575 | 330.8515
89.02 | 0.8837145 | 0.4619347 | 7.9404 | 2.3096735 | 330.85
89.04 | 0.8837145 | 0.461938 | 7.940363 | 2.30969 | 330.8485
89.06 | 0.8837143 | 0.4619368 | 7.940343 | 2.309684 | 330.847625
89.08 | 0.8837141 | 0.4619356 | 7.940324 | 2.309678 | 330.8468
89.1 | 0.8837139 | 0.4619344 | 7.940304 | 2.309672 | 330.846
89.12 | 0.8837136 | 0.4619332 | 7.940285 | 2.309666 | 330.8452
89.14 | 0.8837134 | 0.461932 | 7.940266 | 2.30966 | 330.8444
89.16 | 0.8837137 | 0.4619286 | 7.940237 | 2.309643 | 330.8432
89.18 | 0.883714 | 0.4619253 | 7.940208 | 2.3096265 | 330.842
89.2 | 0.8837143 | 0.4619219 | 7.94018 | 2.3096095 | 330.8408
89.22 | 0.8837146 | 0.4619186 | 7.940151 | 2.309593 | 330.839625
89.24 | 0.8837149 | 0.4619152 | 7.940123 | 2.309576 | 330.8385
89.26 | 0.8837149 | 0.4619131 | 7.940091 | 2.3095655 | 330.837125
89.28 | 0.8837148 | 0.461911 | 7.940059 | 2.309555 | 330.8358
89.3 | 0.8837148 | 0.461909 | 7.940027 | 2.309545 | 330.8345
89.32 | 0.8837148 | 0.4619069 | 7.939996 | 2.3095345 | 330.8332
89.34 | 0.8837147 | 0.4619048 | 7.939964 | 2.309524 | 330.8318
89.36 | 0.8837147 | 0.4619017 | 7.939937 | 2.3095085 | 330.8307
89.38 | 0.8837147 | 0.4618986 | 7.93991 | 2.309493 | 330.8296
89.4 | 0.8837146 | 0.4618954 | 7.939883 | 2.309477 | 330.8285
89.42 | 0.8837146 | 0.4618923 | 7.939856 | 2.3094615 | 330.8273
89.44 | 0.8837146 | 0.4618891 | 7.939829 | 2.3094455 | 330.8262
89.46 | 0.8837145 | 0.4618842 | 7.939776 | 2.309421 | 330.824
89.48 | 0.8837144 | 0.4618793 | 7.939723 | 2.3093965 | 330.8218
89.5 | 0.8837143 | 0.4618744 | 7.939671 | 2.309372 | 330.819625
89.52 | 0.8837142 | 0.4618695 | 7.939618 | 2.3093475 | 330.8174
89.54 | 0.8837141 | 0.4618646 | 7.939565 | 2.309323 | 330.8152
89.56 | 0.8837142 | 0.4618603 | 7.93954 | 2.3093015 | 330.8142
89.58 | 0.8837143 | 0.4618561 | 7.939516 | 2.3092805 | 330.8132
89.6 | 0.8837144 | 0.4618519 | 7.939491 | 2.3092595 | 330.812125
89.62 | 0.8837146 | 0.4618476 | 7.939466 | 2.309238 | 330.8111
89.64 | 0.8837147 | 0.4618434 | 7.939441 | 2.309217 | 330.81
89.66 | 0.8837146 | 0.4618419 | 7.939424 | 2.3092095 | 330.8093
89.68 | 0.8837146 | 0.4618404 | 7.939407 | 2.309202 | 330.808625
89.7 | 0.8837145 | 0.4618389 | 7.93939 | 2.3091945 | 330.8079
89.72 | 0.8837144 | 0.4618374 | 7.939373 | 2.309187 | 330.8072
89.74 | 0.8837144 | 0.4618359 | 7.939355 | 2.3091795 | 330.8065
89.76 | 0.8837144 | 0.4618376 | 7.939328 | 2.309188 | 330.8053
89.78 | 0.8837145 | 0.4618393 | 7.9393 | 2.3091965 | 330.8042
89.8 | 0.8837145 | 0.4618411 | 7.939273 | 2.3092055 | 330.803
89.82 | 0.8837146 | 0.4618428 | 7.939245 | 2.309214 | 330.801875
89.84 | 0.8837146 | 0.4618445 | 7.939217 | 2.3092225 | 330.8007
89.86 | 0.8837146 | 0.4618497 | 7.93918 | 2.3092485 | 330.7992
89.88 | 0.8837145 | 0.4618549 | 7.939143 | 2.3092745 | 330.797625
89.9 | 0.8837144 | 0.4618601 | 7.939107 | 2.3093005 | 330.796125
89.92 | 0.8837144 | 0.4618652 | 7.93907 | 2.309326 | 330.7946
89.94 | 0.8837143 | 0.4618704 | 7.939033 | 2.309352 | 330.793
89.96 | 0.8837144 | 0.4618745 | 7.938997 | 2.3093725 | 330.7915
89.98 | 0.8837145 | 0.4618787 | 7.938962 | 2.3093935 | 330.7901
90 | 0.8837146 | 0.4618828 | 7.938927 | 2.309414 | 330.788625
90.02 | 0.8837147 | 0.4618869 | 7.938892 | 2.3094345 | 330.7872
90.04 | 0.8837147 | 0.461891 | 7.938856 | 2.309455 | 330.7857
90.06 | 0.8837148 | 0.4618936 | 7.938831 | 2.309468 | 330.784625
90.08 | 0.8837148 | 0.4618962 | 7.938805 | 2.309481 | 330.7835
90.1 | 0.8837148 | 0.4618988 | 7.938779 | 2.309494 | 330.7825
90.12 | 0.8837149 | 0.4619014 | 7.938753 | 2.309507 | 330.781375
90.14 | 0.8837149 | 0.461904 | 7.938728 | 2.30952 | 330.7803
90.16 | 0.8837149 | 0.461913 | 7.938689 | 2.309565 | 330.7787
90.18 | 0.8837149 | 0.4619219 | 7.938651 | 2.3096095 | 330.777125
90.2 | 0.883715 | 0.4619309 | 7.938613 | 2.3096545 | 330.7755
90.22 | 0.883715 | 0.4619399 | 7.938575 | 2.3096995 | 330.774
90.24 | 0.883715 | 0.4619489 | 7.938537 | 2.3097445 | 330.772375
90.26 | 0.883715 | 0.4619635 | 7.938511 | 2.3098175 | 330.7713
90.28 | 0.883715 | 0.4619782 | 7.938486 | 2.309891 | 330.77025
90.3 | 0.8837149 | 0.4619928 | 7.93846 | 2.309964 | 330.7692
90.32 | 0.8837149 | 0.4620075 | 7.938435 | 2.3100375 | 330.768125
90.34 | 0.8837149 | 0.4620221 | 7.93841 | 2.3101105 | 330.7671
90.36 | 0.8837148 | 0.4620313 | 7.938377 | 2.3101565 | 330.7657
90.38 | 0.8837148 | 0.4620405 | 7.938345 | 2.3102025 | 330.764375
90.4 | 0.8837147 | 0.4620497 | 7.938312 | 2.3102485 | 330.763
90.42 | 0.8837146 | 0.4620589 | 7.93828 | 2.3102945 | 330.7617
90.44 | 0.8837146 | 0.4620681 | 7.938247 | 2.3103405 | 330.7603
90.46 | 0.8837147 | 0.4620707 | 7.938215 | 2.3103535 | 330.759
90.48 | 0.8837149 | 0.4620733 | 7.938182 | 2.3103665 | 330.7576
90.5 | 0.8837151 | 0.4620759 | 7.93815 | 2.3103795 | 330.75625
90.52 | 0.8837153 | 0.4620786 | 7.938118 | 2.310393 | 330.7549
90.54 | 0.8837155 | 0.4620812 | 7.938085 | 2.310406 | 330.7535
90.56 | 0.8837151 | 0.4620872 | 7.938055 | 2.310436 | 330.7523
90.58 | 0.8837148 | 0.4620933 | 7.938025 | 2.3104665 | 330.751
90.6 | 0.8837144 | 0.4620993 | 7.937994 | 2.3104965 | 330.74975
90.62 | 0.8837141 | 0.4621053 | 7.937964 | 2.3105265 | 330.7485
90.64 | 0.8837138 | 0.4621114 | 7.937933 | 2.310557 | 330.7472
90.66 | 0.8837139 | 0.4621169 | 7.937924 | 2.3105845 | 330.7468
90.68 | 0.883714 | 0.4621225 | 7.937915 | 2.3106125 | 330.7465
90.7 | 0.8837141 | 0.462128 | 7.937906 | 2.31064 | 330.7461
90.72 | 0.8837142 | 0.4621336 | 7.937896 | 2.310668 | 330.7457
90.74 | 0.8837143 | 0.4621392 | 7.937887 | 2.310696 | 330.7453
90.76 | 0.8837144 | 0.4621387 | 7.937846 | 2.3106935 | 330.7436
90.78 | 0.8837146 | 0.4621383 | 7.937805 | 2.3106915 | 330.741875
90.8 | 0.8837148 | 0.4621378 | 7.937764 | 2.310689 | 330.7402
90.82 | 0.8837149 | 0.4621373 | 7.937722 | 2.3106865 | 330.7384
90.84 | 0.8837151 | 0.4621369 | 7.937681 | 2.3106845 | 330.7367
90.86 | 0.8837148 | 0.4621365 | 7.937654 | 2.3106825 | 330.7356
90.88 | 0.8837145 | 0.462136 | 7.937627 | 2.31068 | 330.7345
90.9 | 0.8837142 | 0.4621356 | 7.937601 | 2.310678 | 330.733375
90.92 | 0.8837139 | 0.4621352 | 7.937574 | 2.310676 | 330.73225
90.94 | 0.8837137 | 0.4621348 | 7.937547 | 2.310674 | 330.731125
90.96 | 0.8837138 | 0.4621343 | 7.937544 | 2.3106715 | 330.731
90.98 | 0.883714 | 0.4621338 | 7.937542 | 2.310669 | 330.7309
91 | 0.8837142 | 0.4621333 | 7.937539 | 2.3106665 | 330.7308
91.02 | 0.8837144 | 0.4621329 | 7.937537 | 2.3106645 | 330.7307
91.04 | 0.8837146 | 0.4621324 | 7.937534 | 2.310662 | 330.7306
91.06 | 0.8837145 | 0.4621276 | 7.937488 | 2.310638 | 330.7287
91.08 | 0.8837144 | 0.4621229 | 7.937441 | 2.3106145 | 330.7267
91.1 | 0.8837143 | 0.4621181 | 7.937395 | 2.3105905 | 330.7248
91.12 | 0.8837142 | 0.4621134 | 7.937349 | 2.310567 | 330.722875
91.14 | 0.8837141 | 0.4621086 | 7.937302 | 2.310543 | 330.7209
91.16 | 0.8837142 | 0.4620994 | 7.937257 | 2.310497 | 330.719
91.18 | 0.8837142 | 0.4620902 | 7.937212 | 2.310451 | 330.7172
91.2 | 0.8837142 | 0.462081 | 7.937167 | 2.310405 | 330.7153
91.22 | 0.8837142 | 0.4620718 | 7.937121 | 2.310359 | 330.713375
91.24 | 0.8837143 | 0.4620626 | 7.937076 | 2.310313 | 330.7115
91.26 | 0.8837145 | 0.4620546 | 7.93705 | 2.310273 | 330.7104
91.28 | 0.8837147 | 0.4620466 | 7.937024 | 2.310233 | 330.7093
91.3 | 0.883715 | 0.4620385 | 7.936998 | 2.3101925 | 330.70825
91.32 | 0.8837152 | 0.4620305 | 7.936971 | 2.3101525 | 330.707125
91.34 | 0.8837155 | 0.4620225 | 7.936945 | 2.3101125 | 330.706
91.36 | 0.8837152 | 0.4620229 | 7.936905 | 2.3101145 | 330.704375
91.38 | 0.883715 | 0.4620234 | 7.936866 | 2.310117 | 330.70275
91.4 | 0.8837147 | 0.4620239 | 7.936826 | 2.3101195 | 330.7011
91.42 | 0.8837144 | 0.4620243 | 7.936786 | 2.3101215 | 330.6994
91.44 | 0.8837142 | 0.4620248 | 7.936746 | 2.310124 | 330.69775
91.46 | 0.8837143 | 0.4620278 | 7.936724 | 2.310139 | 330.6968
91.48 | 0.8837145 | 0.4620309 | 7.936703 | 2.3101545 | 330.696
91.5 | 0.8837146 | 0.4620339 | 7.936681 | 2.3101695 | 330.695
91.52 | 0.8837147 | 0.4620369 | 7.936659 | 2.3101845 | 330.694125
91.54 | 0.8837149 | 0.46204 | 7.936638 | 2.3102 | 330.69325
91.56 | 0.8837147 | 0.4620411 | 7.936606 | 2.3102055 | 330.6919
91.58 | 0.8837146 | 0.4620421 | 7.936575 | 2.3102105 | 330.690625
91.6 | 0.8837145 | 0.4620432 | 7.936544 | 2.310216 | 330.6893
91.62 | 0.8837143 | 0.4620443 | 7.936513 | 2.3102215 | 330.688
91.64 | 0.8837142 | 0.4620454 | 7.936481 | 2.310227 | 330.6867
91.66 | 0.8837142 | 0.4620531 | 7.936462 | 2.3102655 | 330.6859
91.68 | 0.8837141 | 0.4620608 | 7.936442 | 2.310304 | 330.6851
91.7 | 0.8837141 | 0.4620685 | 7.936423 | 2.3103425 | 330.6843
91.72 | 0.883714 | 0.4620762 | 7.936403 | 2.310381 | 330.6835
91.74 | 0.883714 | 0.4620839 | 7.936384 | 2.3104195 | 330.6827
91.76 | 0.8837142 | 0.462093 | 7.936351 | 2.310465 | 330.6813
91.78 | 0.8837143 | 0.4621021 | 7.936317 | 2.3105105 | 330.679875
91.8 | 0.8837145 | 0.4621112 | 7.936284 | 2.310556 | 330.6785
91.82 | 0.8837147 | 0.4621203 | 7.936251 | 2.3106015 | 330.677125
91.84 | 0.8837149 | 0.4621294 | 7.936218 | 2.310647 | 330.67575
91.86 | 0.8837148 | 0.4621295 | 7.936192 | 2.3106475 | 330.6747
91.88 | 0.8837146 | 0.4621296 | 7.936166 | 2.310648 | 330.6736
91.9 | 0.8837144 | 0.4621297 | 7.93614 | 2.3106485 | 330.6725
91.92 | 0.8837143 | 0.4621299 | 7.936114 | 2.3106495 | 330.6714
91.94 | 0.8837141 | 0.46213 | 7.936088 | 2.31065 | 330.6703
91.96 | 0.8837141 | 0.4621271 | 7.936039 | 2.3106355 | 330.6683
91.98 | 0.8837141 | 0.4621243 | 7.935991 | 2.3106215 | 330.6663
92 | 0.8837141 | 0.4621214 | 7.935942 | 2.310607 | 330.66425
92.02 | 0.8837141 | 0.4621185 | 7.935893 | 2.3105925 | 330.6622
92.04 | 0.8837141 | 0.4621157 | 7.935844 | 2.3105785 | 330.6602
92.06 | 0.8837141 | 0.462112 | 7.935834 | 2.31056 | 330.65975
92.08 | 0.8837141 | 0.4621084 | 7.935825 | 2.310542 | 330.659375
92.1 | 0.883714 | 0.4621047 | 7.935816 | 2.3105235 | 330.659
92.12 | 0.883714 | 0.462101 | 7.935807 | 2.310505 | 330.658625
92.14 | 0.883714 | 0.4620974 | 7.935797 | 2.310487 | 330.6582
92.16 | 0.8837139 | 0.462093 | 7.935754 | 2.310465 | 330.6564
92.18 | 0.8837139 | 0.4620887 | 7.93571 | 2.3104435 | 330.6546
92.2 | 0.8837138 | 0.4620843 | 7.935666 | 2.3104215 | 330.65275
92.22 | 0.8837137 | 0.4620799 | 7.935623 | 2.3103995 | 330.651
92.24 | 0.8837136 | 0.4620756 | 7.935579 | 2.310378 | 330.649125
92.26 | 0.8837137 | 0.4620766 | 7.935563 | 2.310383 | 330.6485
92.28 | 0.8837138 | 0.4620776 | 7.935547 | 2.310388 | 330.6478
92.3 | 0.8837139 | 0.4620787 | 7.935531 | 2.3103935 | 330.647125
92.32 | 0.8837139 | 0.4620797 | 7.935515 | 2.3103985 | 330.6465
92.34 | 0.883714 | 0.4620807 | 7.935499 | 2.3104035 | 330.6458
92.36 | 0.8837139 | 0.4620841 | 7.935451 | 2.3104205 | 330.6438
92.38 | 0.8837138 | 0.4620874 | 7.935403 | 2.310437 | 330.6418
92.4 | 0.8837137 | 0.4620908 | 7.935355 | 2.310454 | 330.6398
92.42 | 0.8837135 | 0.4620941 | 7.935308 | 2.3104705 | 330.6378
92.44 | 0.8837134 | 0.4620975 | 7.93526 | 2.3104875 | 330.6358
92.46 | 0.8837137 | 0.4620962 | 7.935226 | 2.310481 | 330.6344
92.48 | 0.8837139 | 0.462095 | 7.935193 | 2.310475 | 330.633
92.5 | 0.8837142 | 0.4620937 | 7.935159 | 2.3104685 | 330.631625
92.52 | 0.8837145 | 0.4620925 | 7.935126 | 2.3104625 | 330.63025
92.54 | 0.8837147 | 0.4620912 | 7.935092 | 2.310456 | 330.6288
92.56 | 0.8837148 | 0.4620903 | 7.93507 | 2.3104515 | 330.6279
92.58 | 0.8837149 | 0.4620894 | 7.935047 | 2.310447 | 330.627
92.6 | 0.8837149 | 0.4620885 | 7.935024 | 2.3104425 | 330.626
92.62 | 0.883715 | 0.4620876 | 7.935002 | 2.310438 | 330.6251
92.64 | 0.883715 | 0.4620867 | 7.934979 | 2.3104335 | 330.624125
92.66 | 0.883715 | 0.4620917 | 7.934967 | 2.3104585 | 330.623625
92.68 | 0.883715 | 0.4620968 | 7.934955 | 2.310484 | 330.623125
92.7 | 0.883715 | 0.4621018 | 7.934942 | 2.310509 | 330.6226
92.72 | 0.883715 | 0.4621068 | 7.93493 | 2.310534 | 330.6221
92.74 | 0.883715 | 0.4621118 | 7.934918 | 2.310559 | 330.6216
92.76 | 0.8837148 | 0.4621163 | 7.934878 | 2.3105815 | 330.6199
92.78 | 0.8837146 | 0.4621209 | 7.934838 | 2.3106045 | 330.61825
92.8 | 0.8837144 | 0.4621255 | 7.934798 | 2.3106275 | 330.6166
92.82 | 0.8837142 | 0.46213 | 7.934757 | 2.31065 | 330.614875
92.84 | 0.883714 | 0.4621346 | 7.934717 | 2.310673 | 330.6132
92.86 | 0.883714 | 0.4621342 | 7.934718 | 2.310671 | 330.61325
92.88 | 0.8837139 | 0.4621339 | 7.934718 | 2.3106695 | 330.61325
92.9 | 0.8837138 | 0.4621335 | 7.934718 | 2.3106675 | 330.61325
92.92 | 0.8837138 | 0.4621332 | 7.934719 | 2.310666 | 330.6133
92.94 | 0.8837137 | 0.4621328 | 7.934719 | 2.310664 | 330.6133
92.96 | 0.8837142 | 0.4621308 | 7.934677 | 2.310654 | 330.6115
92.98 | 0.8837146 | 0.4621289 | 7.934634 | 2.3106445 | 330.60975
93 | 0.8837151 | 0.4621269 | 7.934592 | 2.3106345 | 330.608
93.02 | 0.8837155 | 0.4621249 | 7.934549 | 2.3106245 | 330.6062
93.04 | 0.883716 | 0.462123 | 7.934507 | 2.310615 | 330.6045
93.06 | 0.8837157 | 0.4621237 | 7.934487 | 2.3106185 | 330.603625
93.08 | 0.8837154 | 0.4621245 | 7.934467 | 2.3106225 | 330.6028
93.1 | 0.8837152 | 0.4621252 | 7.934447 | 2.310626 | 330.602
93.12 | 0.8837149 | 0.462126 | 7.934427 | 2.31063 | 330.601125
93.14 | 0.8837146 | 0.4621268 | 7.934407 | 2.310634 | 330.6003
93.16 | 0.8837145 | 0.4621285 | 7.934367 | 2.3106425 | 330.598625
93.18 | 0.8837145 | 0.4621302 | 7.934326 | 2.310651 | 330.5969
93.2 | 0.8837144 | 0.4621319 | 7.934286 | 2.3106595 | 330.59525
93.22 | 0.8837143 | 0.4621337 | 7.934245 | 2.3106685 | 330.5935
93.24 | 0.8837143 | 0.4621354 | 7.934205 | 2.310677 | 330.591875
93.26 | 0.8837143 | 0.4621354 | 7.934199 | 2.310677 | 330.591625
93.28 | 0.8837143 | 0.4621354 | 7.934193 | 2.310677 | 330.591375
93.3 | 0.8837143 | 0.4621355 | 7.934187 | 2.3106775 | 330.591125
93.32 | 0.8837143 | 0.4621355 | 7.934181 | 2.3106775 | 330.590875
93.34 | 0.8837143 | 0.4621355 | 7.934175 | 2.3106775 | 330.590625
93.36 | 0.8837143 | 0.4621361 | 7.934137 | 2.3106805 | 330.589
93.38 | 0.8837143 | 0.4621368 | 7.9341 | 2.310684 | 330.5875
93.4 | 0.8837143 | 0.4621374 | 7.934062 | 2.310687 | 330.5859
93.42 | 0.8837143 | 0.462138 | 7.934025 | 2.31069 | 330.584375
93.44 | 0.8837143 | 0.4621387 | 7.933987 | 2.3106935 | 330.5828
93.46 | 0.8837142 | 0.4621394 | 7.933942 | 2.310697 | 330.5809
93.48 | 0.8837142 | 0.4621401 | 7.933896 | 2.3107005 | 330.579
93.5 | 0.8837141 | 0.4621408 | 7.93385 | 2.310704 | 330.5771
93.52 | 0.883714 | 0.4621416 | 7.933804 | 2.310708 | 330.5752
93.54 | 0.883714 | 0.4621423 | 7.933759 | 2.3107115 | 330.5733
93.56 | 0.883714 | 0.4621427 | 7.933738 | 2.3107135 | 330.5724
93.58 | 0.883714 | 0.4621432 | 7.933718 | 2.310716 | 330.5716
93.6 | 0.883714 | 0.4621436 | 7.933697 | 2.310718 | 330.5707
93.62 | 0.883714 | 0.4621441 | 7.933676 | 2.3107205 | 330.5698
93.64 | 0.883714 | 0.4621446 | 7.933656 | 2.310723 | 330.569
93.66 | 0.8837141 | 0.4621459 | 7.933629 | 2.3107295 | 330.567875
93.68 | 0.8837142 | 0.4621473 | 7.933603 | 2.3107365 | 330.5668
93.7 | 0.8837143 | 0.4621487 | 7.933577 | 2.3107435 | 330.5657
93.72 | 0.8837144 | 0.4621501 | 7.93355 | 2.3107505 | 330.5646
93.74 | 0.8837144 | 0.4621515 | 7.933524 | 2.3107575 | 330.5635
93.76 | 0.8837146 | 0.4621543 | 7.933495 | 2.3107715 | 330.5623
93.78 | 0.8837148 | 0.4621572 | 7.933466 | 2.310786 | 330.5611
93.8 | 0.883715 | 0.46216 | 7.933437 | 2.3108 | 330.559875
93.82 | 0.8837152 | 0.4621628 | 7.933408 | 2.310814 | 330.5587
93.84 | 0.8837154 | 0.4621656 | 7.933378 | 2.310828 | 330.5574
93.86 | 0.8837152 | 0.4621703 | 7.933338 | 2.3108515 | 330.55575
93.88 | 0.883715 | 0.4621749 | 7.933297 | 2.3108745 | 330.554
93.9 | 0.8837148 | 0.4621796 | 7.933256 | 2.310898 | 330.5523
93.92 | 0.8837146 | 0.4621842 | 7.933215 | 2.310921 | 330.550625
93.94 | 0.8837144 | 0.4621888 | 7.933174 | 2.310944 | 330.5489
93.96 | 0.8837144 | 0.4621915 | 7.933155 | 2.3109575 | 330.548125
93.98 | 0.8837144 | 0.4621942 | 7.933135 | 2.310971 | 330.5473
94 | 0.8837144 | 0.4621968 | 7.933116 | 2.310984 | 330.5465
94.02 | 0.8837144 | 0.4621995 | 7.933097 | 2.3109975 | 330.5457
94.04 | 0.8837144 | 0.4622021 | 7.933077 | 2.3110105 | 330.544875
94.06 | 0.8837147 | 0.4622021 | 7.933045 | 2.3110105 | 330.5435
94.08 | 0.8837149 | 0.4622022 | 7.933013 | 2.311011 | 330.5422
94.1 | 0.8837151 | 0.4622022 | 7.93298 | 2.311011 | 330.5408
94.12 | 0.8837153 | 0.4622022 | 7.932948 | 2.311011 | 330.5395
94.14 | 0.8837155 | 0.4622022 | 7.932916 | 2.311011 | 330.5382
94.16 | 0.8837154 | 0.4622034 | 7.93289 | 2.311017 | 330.5371
94.18 | 0.8837153 | 0.4622046 | 7.932864 | 2.311023 | 330.536
94.2 | 0.8837152 | 0.4622057 | 7.932838 | 2.3110285 | 330.5349
94.22 | 0.8837151 | 0.4622069 | 7.932812 | 2.3110345 | 330.5338
94.24 | 0.883715 | 0.4622081 | 7.932786 | 2.3110405 | 330.53275
94.26 | 0.8837149 | 0.4622116 | 7.932757 | 2.311058 | 330.5315
94.28 | 0.8837148 | 0.4622152 | 7.932729 | 2.311076 | 330.530375
94.3 | 0.8837147 | 0.4622187 | 7.9327 | 2.3110935 | 330.5292
94.32 | 0.8837145 | 0.4622223 | 7.932671 | 2.3111115 | 330.528
94.34 | 0.8837144 | 0.4622258 | 7.932642 | 2.311129 | 330.52675
94.36 | 0.8837144 | 0.4622279 | 7.932644 | 2.3111395 | 330.5268
94.38 | 0.8837144 | 0.4622301 | 7.932646 | 2.3111505 | 330.5269
94.4 | 0.8837144 | 0.4622322 | 7.932649 | 2.311161 | 330.527
94.42 | 0.8837143 | 0.4622343 | 7.932651 | 2.3111715 | 330.527125
94.44 | 0.8837143 | 0.4622364 | 7.932653 | 2.311182 | 330.5272
94.46 | 0.8837146 | 0.4622334 | 7.93261 | 2.311167 | 330.5254
94.48 | 0.8837148 | 0.4622303 | 7.932567 | 2.3111515 | 330.523625
94.5 | 0.883715 | 0.4622273 | 7.932524 | 2.3111365 | 330.5218
94.52 | 0.8837153 | 0.4622242 | 7.932481 | 2.311121 | 330.52
94.54 | 0.8837155 | 0.4622212 | 7.932438 | 2.311106 | 330.51825
94.56 | 0.8837154 | 0.4622138 | 7.932389 | 2.311069 | 330.5162
94.58 | 0.8837152 | 0.4622064 | 7.93234 | 2.311032 | 330.5142
94.6 | 0.8837151 | 0.4621989 | 7.932292 | 2.3109945 | 330.5122
94.62 | 0.883715 | 0.4621915 | 7.932243 | 2.3109575 | 330.510125
94.64 | 0.8837149 | 0.4621841 | 7.932194 | 2.3109205 | 330.5081
94.66 | 0.8837147 | 0.4621778 | 7.932171 | 2.310889 | 330.507125
94.68 | 0.8837145 | 0.4621715 | 7.932149 | 2.3108575 | 330.5062
94.7 | 0.8837144 | 0.4621652 | 7.932127 | 2.310826 | 330.5053
94.72 | 0.8837142 | 0.462159 | 7.932104 | 2.310795 | 330.5043
94.74 | 0.883714 | 0.4621527 | 7.932082 | 2.3107635 | 330.5034
94.76 | 0.8837142 | 0.4621537 | 7.932045 | 2.3107685 | 330.501875
94.78 | 0.8837143 | 0.4621547 | 7.932008 | 2.3107735 | 330.5003
94.8 | 0.8837144 | 0.4621557 | 7.93197 | 2.3107785 | 330.49875
94.82 | 0.8837145 | 0.4621567 | 7.931933 | 2.3107835 | 330.4972
94.84 | 0.8837147 | 0.4621577 | 7.931896 | 2.3107885 | 330.4957
94.86 | 0.8837146 | 0.4621629 | 7.931884 | 2.3108145 | 330.4952
94.88 | 0.8837146 | 0.4621681 | 7.931871 | 2.3108405 | 330.494625
94.9 | 0.8837146 | 0.4621734 | 7.931859 | 2.310867 | 330.494125
94.92 | 0.8837145 | 0.4621786 | 7.931846 | 2.310893 | 330.4936
94.94 | 0.8837145 | 0.4621838 | 7.931834 | 2.310919 | 330.4931
94.96 | 0.8837146 | 0.4621853 | 7.931789 | 2.3109265 | 330.4912
94.98 | 0.8837146 | 0.4621868 | 7.931744 | 2.310934 | 330.4893
95 | 0.8837147 | 0.4621882 | 7.931699 | 2.310941 | 330.4875
95.02 | 0.8837148 | 0.4621897 | 7.931654 | 2.3109485 | 330.4856
95.04 | 0.8837149 | 0.4621911 | 7.931608 | 2.3109555 | 330.4837
95.06 | 0.8837148 | 0.4621901 | 7.931575 | 2.3109505 | 330.4823
95.08 | 0.8837147 | 0.462189 | 7.931541 | 2.310945 | 330.480875
95.1 | 0.8837146 | 0.462188 | 7.931508 | 2.31094 | 330.4795
95.12 | 0.8837146 | 0.4621869 | 7.931474 | 2.3109345 | 330.4781
95.14 | 0.8837145 | 0.4621859 | 7.93144 | 2.3109295 | 330.4767
95.16 | 0.8837147 | 0.4621911 | 7.931416 | 2.3109555 | 330.4757
95.18 | 0.8837149 | 0.4621964 | 7.931392 | 2.310982 | 330.4747
95.2 | 0.8837151 | 0.4622016 | 7.931368 | 2.311008 | 330.4737
95.22 | 0.8837154 | 0.4622068 | 7.931344 | 2.311034 | 330.4727
95.24 | 0.8837156 | 0.4622121 | 7.93132 | 2.3110605 | 330.4717
95.26 | 0.8837155 | 0.4622183 | 7.931296 | 2.3110915 | 330.4707
95.28 | 0.8837155 | 0.4622244 | 7.931273 | 2.311122 | 330.4697
95.3 | 0.8837155 | 0.4622306 | 7.931249 | 2.311153 | 330.4687
95.32 | 0.8837155 | 0.4622368 | 7.931225 | 2.311184 | 330.4677
95.34 | 0.8837155 | 0.462243 | 7.931202 | 2.311215 | 330.46675
95.36 | 0.8837152 | 0.4622434 | 7.931192 | 2.311217 | 330.4663
95.38 | 0.883715 | 0.4622439 | 7.931183 | 2.3112195 | 330.466
95.4 | 0.8837148 | 0.4622443 | 7.931174 | 2.3112215 | 330.4656
95.42 | 0.8837146 | 0.4622448 | 7.931165 | 2.311224 | 330.4652
95.44 | 0.8837144 | 0.4622452 | 7.931156 | 2.311226 | 330.4648
95.46 | 0.8837144 | 0.4622455 | 7.931112 | 2.3112275 | 330.463
95.48 | 0.8837144 | 0.4622459 | 7.931067 | 2.3112295 | 330.461125
95.5 | 0.8837143 | 0.4622462 | 7.931023 | 2.311231 | 330.4593
95.52 | 0.8837143 | 0.4622465 | 7.930979 | 2.3112325 | 330.4575
95.54 | 0.8837143 | 0.4622468 | 7.930935 | 2.311234 | 330.455625
95.56 | 0.883714 | 0.4622499 | 7.930904 | 2.3112495 | 330.4543
95.58 | 0.8837138 | 0.462253 | 7.930873 | 2.311265 | 330.453
95.6 | 0.8837136 | 0.462256 | 7.930842 | 2.31128 | 330.45175
95.62 | 0.8837134 | 0.4622591 | 7.930811 | 2.3112955 | 330.4505
95.64 | 0.8837132 | 0.4622622 | 7.93078 | 2.311311 | 330.4492
95.66 | 0.8837134 | 0.4622695 | 7.930742 | 2.3113475 | 330.4476
95.68 | 0.8837137 | 0.4622768 | 7.930704 | 2.311384 | 330.446
95.7 | 0.8837139 | 0.4622841 | 7.930666 | 2.3114205 | 330.4444
95.72 | 0.8837142 | 0.4622914 | 7.930627 | 2.311457 | 330.4428
95.74 | 0.8837144 | 0.4622987 | 7.930589 | 2.3114935 | 330.4412
95.76 | 0.8837146 | 0.4623021 | 7.930573 | 2.3115105 | 330.4405
95.78 | 0.8837147 | 0.4623054 | 7.930557 | 2.311527 | 330.439875
95.8 | 0.8837148 | 0.4623087 | 7.93054 | 2.3115435 | 330.4392
95.82 | 0.8837149 | 0.462312 | 7.930524 | 2.31156 | 330.4385
95.84 | 0.883715 | 0.4623154 | 7.930508 | 2.311577 | 330.4378
95.86 | 0.8837151 | 0.4623153 | 7.930467 | 2.3115765 | 330.436125
95.88 | 0.8837152 | 0.4623153 | 7.930427 | 2.3115765 | 330.4345
95.9 | 0.8837154 | 0.4623153 | 7.930387 | 2.3115765 | 330.4328
95.92 | 0.8837155 | 0.4623152 | 7.930346 | 2.311576 | 330.4311
95.94 | 0.8837156 | 0.4623152 | 7.930306 | 2.311576 | 330.4294
95.96 | 0.8837154 | 0.4623162 | 7.930306 | 2.311581 | 330.4294
95.98 | 0.8837152 | 0.4623173 | 7.930306 | 2.3115865 | 330.4294
96 | 0.8837151 | 0.4623184 | 7.930306 | 2.311592 | 330.4294
96.02 | 0.8837149 | 0.4623195 | 7.930306 | 2.3115975 | 330.4294
96.04 | 0.8837147 | 0.4623205 | 7.930306 | 2.3116025 | 330.4294
96.06 | 0.8837147 | 0.4623147 | 7.930275 | 2.3115735 | 330.428125
96.08 | 0.8837147 | 0.4623089 | 7.930243 | 2.3115445 | 330.4268
96.1 | 0.8837147 | 0.4623031 | 7.930212 | 2.3115155 | 330.4255
96.12 | 0.8837147 | 0.4622973 | 7.930181 | 2.3114865 | 330.4242
96.14 | 0.8837147 | 0.4622914 | 7.930149 | 2.311457 | 330.422875
96.16 | 0.8837145 | 0.4622794 | 7.930123 | 2.311397 | 330.4218
96.18 | 0.8837144 | 0.4622674 | 7.930097 | 2.311337 | 330.4207
96.2 | 0.8837143 | 0.4622553 | 7.930071 | 2.3112765 | 330.419625
96.22 | 0.8837142 | 0.4622433 | 7.930046 | 2.3112165 | 330.4186
96.24 | 0.883714 | 0.4622312 | 7.93002 | 2.311156 | 330.4175
96.26 | 0.883714 | 0.4622191 | 7.92999 | 2.3110955 | 330.41625
96.28 | 0.8837141 | 0.462207 | 7.92996 | 2.311035 | 330.415
96.3 | 0.8837141 | 0.4621949 | 7.929931 | 2.3109745 | 330.4138
96.32 | 0.8837141 | 0.4621828 | 7.929901 | 2.310914 | 330.4125
96.34 | 0.8837141 | 0.4621707 | 7.929872 | 2.3108535 | 330.4113
96.36 | 0.8837143 | 0.4621669 | 7.929841 | 2.3108345 | 330.41
96.38 | 0.8837144 | 0.4621631 | 7.92981 | 2.3108155 | 330.40875
96.4 | 0.8837146 | 0.4621593 | 7.929779 | 2.3107965 | 330.4075
96.42 | 0.8837148 | 0.4621555 | 7.929748 | 2.3107775 | 330.4062
96.44 | 0.8837149 | 0.4621516 | 7.929717 | 2.310758 | 330.404875
96.46 | 0.8837149 | 0.4621603 | 7.929693 | 2.3108015 | 330.403875
96.48 | 0.8837148 | 0.462169 | 7.92967 | 2.310845 | 330.4029
96.5 | 0.8837148 | 0.4621777 | 7.929647 | 2.3108885 | 330.402
96.52 | 0.8837147 | 0.4621864 | 7.929623 | 2.310932 | 330.401
96.54 | 0.8837147 | 0.4621951 | 7.9296 | 2.3109755 | 330.4
96.56 | 0.8837146 | 0.4622125 | 7.929558 | 2.3110625 | 330.39825
96.58 | 0.8837145 | 0.4622299 | 7.929516 | 2.3111495 | 330.3965
96.6 | 0.8837144 | 0.4622473 | 7.929474 | 2.3112365 | 330.39475
96.62 | 0.8837143 | 0.4622647 | 7.929432 | 2.3113235 | 330.393
96.64 | 0.8837143 | 0.4622822 | 7.92939 | 2.311411 | 330.39125
96.66 | 0.8837144 | 0.4623004 | 7.929368 | 2.311502 | 330.3903
96.68 | 0.8837145 | 0.4623187 | 7.929347 | 2.3115935 | 330.3895
96.7 | 0.8837146 | 0.4623369 | 7.929325 | 2.3116845 | 330.3885
96.72 | 0.8837147 | 0.4623552 | 7.929303 | 2.311776 | 330.387625
96.74 | 0.8837148 | 0.4623734 | 7.929281 | 2.311867 | 330.3867
96.76 | 0.8837148 | 0.4623869 | 7.929232 | 2.3119345 | 330.3847
96.78 | 0.8837149 | 0.4624004 | 7.929182 | 2.312002 | 330.3826
96.8 | 0.8837149 | 0.4624139 | 7.929133 | 2.3120695 | 330.3805
96.82 | 0.8837149 | 0.4624274 | 7.929083 | 2.312137 | 330.3785
96.84 | 0.883715 | 0.4624408 | 7.929034 | 2.312204 | 330.3764
96.86 | 0.8837148 | 0.4624423 | 7.929028 | 2.3122115 | 330.3762
96.88 | 0.8837147 | 0.4624438 | 7.929021 | 2.312219 | 330.375875
96.9 | 0.8837145 | 0.4624453 | 7.929015 | 2.3122265 | 330.375625
96.92 | 0.8837144 | 0.4624468 | 7.929009 | 2.312234 | 330.375375
96.94 | 0.8837143 | 0.4624482 | 7.929003 | 2.312241 | 330.375125
96.96 | 0.8837143 | 0.4624357 | 7.928955 | 2.3121785 | 330.373125
96.98 | 0.8837143 | 0.4624232 | 7.928907 | 2.312116 | 330.371125
97 | 0.8837144 | 0.4624107 | 7.928859 | 2.3120535 | 330.369125
97.02 | 0.8837144 | 0.4623981 | 7.928811 | 2.3119905 | 330.367125
97.04 | 0.8837144 | 0.4623856 | 7.928763 | 2.311928 | 330.365125
97.06 | 0.8837144 | 0.4623613 | 7.928754 | 2.3118065 | 330.36475
97.08 | 0.8837143 | 0.462337 | 7.928746 | 2.311685 | 330.3644
97.1 | 0.8837142 | 0.4623127 | 7.928738 | 2.3115635 | 330.3641
97.12 | 0.8837142 | 0.4622884 | 7.92873 | 2.311442 | 330.36375
97.14 | 0.8837141 | 0.4622642 | 7.928722 | 2.311321 | 330.3634
97.16 | 0.8837143 | 0.4622431 | 7.928691 | 2.3112155 | 330.362125
97.18 | 0.8837145 | 0.4622221 | 7.92866 | 2.3111105 | 330.3608
97.2 | 0.8837148 | 0.4622011 | 7.928629 | 2.3110055 | 330.3595
97.22 | 0.883715 | 0.4621801 | 7.928599 | 2.3109005 | 330.3583
97.24 | 0.8837152 | 0.4621591 | 7.928568 | 2.3107955 | 330.357
97.26 | 0.8837149 | 0.4621623 | 7.92855 | 2.3108115 | 330.35625
97.28 | 0.8837146 | 0.4621656 | 7.928532 | 2.310828 | 330.3555
97.3 | 0.8837142 | 0.4621688 | 7.928514 | 2.310844 | 330.35475
97.32 | 0.8837139 | 0.4621721 | 7.928496 | 2.3108605 | 330.354
97.34 | 0.8837136 | 0.4621753 | 7.928478 | 2.3108765 | 330.35325
97.36 | 0.8837139 | 0.4621995 | 7.928442 | 2.3109975 | 330.35175
97.38 | 0.8837142 | 0.4622237 | 7.928406 | 2.3111185 | 330.35025
97.4 | 0.8837144 | 0.4622478 | 7.928371 | 2.311239 | 330.3488
97.42 | 0.8837147 | 0.462272 | 7.928335 | 2.31136 | 330.3473
97.44 | 0.883715 | 0.4622962 | 7.9283 | 2.311481 | 330.3458
97.46 | 0.883715 | 0.4623197 | 7.928282 | 2.3115985 | 330.3451
97.48 | 0.8837151 | 0.4623433 | 7.928264 | 2.3117165 | 330.3443
97.5 | 0.8837152 | 0.4623669 | 7.928246 | 2.3118345 | 330.3436
97.52 | 0.8837153 | 0.4623905 | 7.928228 | 2.3119525 | 330.3428
97.54 | 0.8837153 | 0.462414 | 7.928209 | 2.31207 | 330.342
97.56 | 0.883715 | 0.4624243 | 7.928189 | 2.3121215 | 330.3412
97.58 | 0.8837148 | 0.4624346 | 7.928169 | 2.312173 | 330.340375
97.6 | 0.8837145 | 0.4624449 | 7.928148 | 2.3122245 | 330.3395
97.62 | 0.8837142 | 0.4624552 | 7.928128 | 2.312276 | 330.3387
97.64 | 0.8837139 | 0.4624656 | 7.928107 | 2.312328 | 330.3378
97.66 | 0.883714 | 0.4624639 | 7.928075 | 2.3123195 | 330.3365
97.68 | 0.883714 | 0.4624623 | 7.928042 | 2.3123115 | 330.3351
97.7 | 0.8837141 | 0.4624607 | 7.92801 | 2.3123035 | 330.33375
97.72 | 0.8837141 | 0.462459 | 7.927977 | 2.312295 | 330.332375
97.74 | 0.8837142 | 0.4624574 | 7.927944 | 2.312287 | 330.331
97.76 | 0.8837142 | 0.4624525 | 7.927909 | 2.3122625 | 330.3295
97.78 | 0.8837141 | 0.4624476 | 7.927874 | 2.312238 | 330.3281
97.8 | 0.8837141 | 0.4624428 | 7.927838 | 2.312214 | 330.3266
97.82 | 0.8837141 | 0.4624379 | 7.927803 | 2.3121895 | 330.325125
97.84 | 0.883714 | 0.462433 | 7.927768 | 2.312165 | 330.3237
97.86 | 0.8837141 | 0.4624285 | 7.927765 | 2.3121425 | 330.3235
97.88 | 0.8837142 | 0.462424 | 7.927763 | 2.31212 | 330.3235
97.9 | 0.8837143 | 0.4624195 | 7.927761 | 2.3120975 | 330.323375
97.92 | 0.8837144 | 0.462415 | 7.927759 | 2.312075 | 330.3233
97.94 | 0.8837146 | 0.4624105 | 7.927757 | 2.3120525 | 330.3232
97.96 | 0.8837147 | 0.4624077 | 7.927734 | 2.3120385 | 330.32225
97.98 | 0.8837147 | 0.4624049 | 7.927711 | 2.3120245 | 330.3213
98 | 0.8837148 | 0.4624021 | 7.927688 | 2.3120105 | 330.3203
98.02 | 0.8837149 | 0.4623992 | 7.927665 | 2.311996 | 330.319375
98.04 | 0.883715 | 0.4623964 | 7.927642 | 2.311982 | 330.3184
98.06 | 0.8837151 | 0.4623981 | 7.927631 | 2.3119905 | 330.318
98.08 | 0.8837152 | 0.4623997 | 7.92762 | 2.3119985 | 330.3175
98.1 | 0.8837154 | 0.4624014 | 7.927608 | 2.312007 | 330.317
98.12 | 0.8837155 | 0.462403 | 7.927597 | 2.312015 | 330.3165
98.14 | 0.8837156 | 0.4624047 | 7.927586 | 2.3120235 | 330.3161
98.16 | 0.8837153 | 0.4624064 | 7.927529 | 2.312032 | 330.3137
98.18 | 0.883715 | 0.4624082 | 7.927472 | 2.312041 | 330.3113
98.2 | 0.8837147 | 0.4624099 | 7.927415 | 2.3120495 | 330.309
98.22 | 0.8837144 | 0.4624116 | 7.927358 | 2.312058 | 330.3066
98.24 | 0.8837141 | 0.4624134 | 7.927301 | 2.312067 | 330.3042
98.26 | 0.8837141 | 0.4624149 | 7.927279 | 2.3120745 | 330.3033
98.28 | 0.8837141 | 0.4624164 | 7.927258 | 2.312082 | 330.3024
98.3 | 0.883714 | 0.4624178 | 7.927237 | 2.312089 | 330.3015
98.32 | 0.883714 | 0.4624193 | 7.927215 | 2.3120965 | 330.300625
98.34 | 0.883714 | 0.4624208 | 7.927194 | 2.312104 | 330.29975
98.36 | 0.8837142 | 0.4624276 | 7.927169 | 2.312138 | 330.2987
98.38 | 0.8837143 | 0.4624343 | 7.927144 | 2.3121715 | 330.2977
98.4 | 0.8837144 | 0.4624411 | 7.927119 | 2.3122055 | 330.296625
98.42 | 0.8837145 | 0.4624478 | 7.927094 | 2.312239 | 330.2956
98.44 | 0.8837147 | 0.4624546 | 7.927069 | 2.312273 | 330.2945
98.46 | 0.8837148 | 0.4624525 | 7.927044 | 2.3122625 | 330.2935
98.48 | 0.883715 | 0.4624505 | 7.92702 | 2.3122525 | 330.2925
98.5 | 0.8837151 | 0.4624485 | 7.926995 | 2.3122425 | 330.2915
98.52 | 0.8837153 | 0.4624465 | 7.926971 | 2.3122325 | 330.2905
98.54 | 0.8837155 | 0.4624444 | 7.926946 | 2.312222 | 330.2894
98.56 | 0.8837153 | 0.4624263 | 7.926916 | 2.3121315 | 330.2882
98.58 | 0.8837151 | 0.4624081 | 7.926885 | 2.3120405 | 330.286875
98.6 | 0.8837149 | 0.4623899 | 7.926854 | 2.3119495 | 330.2856
98.62 | 0.8837147 | 0.4623718 | 7.926824 | 2.311859 | 330.2843
98.64 | 0.8837146 | 0.4623536 | 7.926793 | 2.311768 | 330.283
98.66 | 0.8837147 | 0.4623374 | 7.926742 | 2.311687 | 330.2809
98.68 | 0.8837149 | 0.4623213 | 7.92669 | 2.3116065 | 330.27875
98.7 | 0.883715 | 0.4623051 | 7.926639 | 2.3115255 | 330.276625
98.72 | 0.8837152 | 0.4622889 | 7.926588 | 2.3114445 | 330.2745
98.74 | 0.8837153 | 0.4622728 | 7.926536 | 2.311364 | 330.2723
98.76 | 0.8837151 | 0.4622697 | 7.926542 | 2.3113485 | 330.2726
98.78 | 0.8837149 | 0.4622667 | 7.926548 | 2.3113335 | 330.2728
98.8 | 0.8837147 | 0.4622637 | 7.926555 | 2.3113185 | 330.273125
98.82 | 0.8837144 | 0.4622607 | 7.926561 | 2.3113035 | 330.273375
98.84 | 0.8837142 | 0.4622577 | 7.926567 | 2.3112885 | 330.273625
98.86 | 0.8837142 | 0.4622613 | 7.926546 | 2.3113065 | 330.27275
98.88 | 0.8837142 | 0.462265 | 7.926525 | 2.311325 | 330.271875
98.9 | 0.8837143 | 0.4622687 | 7.926503 | 2.3113435 | 330.271
98.92 | 0.8837143 | 0.4622724 | 7.926482 | 2.311362 | 330.2701
98.94 | 0.8837143 | 0.4622761 | 7.926461 | 2.3113805 | 330.2692
98.96 | 0.8837145 | 0.4622741 | 7.926421 | 2.3113705 | 330.2675
98.98 | 0.8837147 | 0.462272 | 7.92638 | 2.31136 | 330.2658
99 | 0.8837149 | 0.4622699 | 7.92634 | 2.3113495 | 330.2642
99.02 | 0.883715 | 0.4622678 | 7.9263 | 2.311339 | 330.2625
99.04 | 0.8837152 | 0.4622658 | 7.926259 | 2.311329 | 330.2608
99.06 | 0.8837153 | 0.4622617 | 7.926229 | 2.3113085 | 330.2595
99.08 | 0.8837154 | 0.4622577 | 7.9262 | 2.3112885 | 330.2583
99.1 | 0.8837155 | 0.4622536 | 7.92617 | 2.311268 | 330.2571
99.12 | 0.8837156 | 0.4622495 | 7.92614 | 2.3112475 | 330.2558
99.14 | 0.8837157 | 0.4622455 | 7.92611 | 2.3112275 | 330.2546
99.16 | 0.8837154 | 0.4622467 | 7.926062 | 2.3112335 | 330.2526
99.18 | 0.8837151 | 0.4622479 | 7.926014 | 2.3112395 | 330.2506
99.2 | 0.8837147 | 0.4622491 | 7.925966 | 2.3112455 | 330.2486
99.22 | 0.8837144 | 0.4622503 | 7.925918 | 2.3112515 | 330.2466
99.24 | 0.8837141 | 0.4622515 | 7.92587 | 2.3112575 | 330.2446
99.26 | 0.8837142 | 0.4622571 | 7.925873 | 2.3112855 | 330.2447
99.28 | 0.8837142 | 0.4622627 | 7.925876 | 2.3113135 | 330.2448
99.3 | 0.8837143 | 0.4622683 | 7.925879 | 2.3113415 | 330.245
99.32 | 0.8837144 | 0.4622739 | 7.925882 | 2.3113695 | 330.2451
99.34 | 0.8837145 | 0.4622795 | 7.925885 | 2.3113975 | 330.2452
99.36 | 0.8837147 | 0.4622934 | 7.925835 | 2.311467 | 330.243125
99.38 | 0.883715 | 0.4623074 | 7.925786 | 2.311537 | 330.2411
99.4 | 0.8837152 | 0.4623213 | 7.925736 | 2.3116065 | 330.239
99.42 | 0.8837155 | 0.4623352 | 7.925687 | 2.311676 | 330.237
99.44 | 0.8837157 | 0.4623491 | 7.925637 | 2.3117455 | 330.234875
99.46 | 0.8837152 | 0.4623677 | 7.925629 | 2.3118385 | 330.2345
99.48 | 0.8837146 | 0.4623863 | 7.925621 | 2.3119315 | 330.2342
99.5 | 0.883714 | 0.4624049 | 7.925613 | 2.3120245 | 330.233875
99.52 | 0.8837134 | 0.4624235 | 7.925604 | 2.3121175 | 330.2335
99.54 | 0.8837128 | 0.4624421 | 7.925596 | 2.3122105 | 330.2332
99.56 | 0.883713 | 0.4624499 | 7.925551 | 2.3122495 | 330.2313
99.58 | 0.8837131 | 0.4624578 | 7.925506 | 2.312289 | 330.2294
99.6 | 0.8837133 | 0.4624656 | 7.925461 | 2.312328 | 330.2275
99.62 | 0.8837134 | 0.4624735 | 7.925416 | 2.3123675 | 330.2257
99.64 | 0.8837135 | 0.4624813 | 7.925371 | 2.3124065 | 330.2238
99.66 | 0.8837137 | 0.4624773 | 7.92536 | 2.3123865 | 330.2233
99.68 | 0.8837139 | 0.4624732 | 7.92535 | 2.312366 | 330.2229
99.7 | 0.8837142 | 0.4624692 | 7.925339 | 2.312346 | 330.2225
99.72 | 0.8837144 | 0.4624652 | 7.925328 | 2.312326 | 330.222
99.74 | 0.8837146 | 0.4624611 | 7.925317 | 2.3123055 | 330.2215
99.76 | 0.8837147 | 0.4624576 | 7.925291 | 2.312288 | 330.2205
99.78 | 0.8837148 | 0.4624541 | 7.925265 | 2.3122705 | 330.219375
99.8 | 0.8837149 | 0.4624506 | 7.925238 | 2.312253 | 330.21825
99.82 | 0.883715 | 0.4624471 | 7.925212 | 2.3122355 | 330.2172
99.84 | 0.8837151 | 0.4624435 | 7.925186 | 2.3122175 | 330.2161
99.86 | 0.8837149 | 0.4624429 | 7.925166 | 2.3122145 | 330.21525
99.88 | 0.8837147 | 0.4624424 | 7.925147 | 2.312212 | 330.2145
99.9 | 0.8837144 | 0.4624418 | 7.925127 | 2.312209 | 330.213625
99.92 | 0.8837142 | 0.4624412 | 7.925108 | 2.312206 | 330.2128
99.94 | 0.883714 | 0.4624406 | 7.925088 | 2.312203 | 330.212
99.96 | 0.8837144 | 0.4624386 | 7.925055 | 2.312193 | 330.210625
99.98 | 0.8837147 | 0.4624367 | 7.925022 | 2.3121835 | 330.20925
100 | 0.8837151 | 0.4624347 | 7.924989 | 2.3121735 | 330.207875
100.02 | 0.8837155 | 0.4624328 | 7.924956 | 2.312164 | 330.2065
100.04 | 0.8837158 | 0.4624308 | 7.924922 | 2.312154 | 330.2051
100.06 | 0.8837157 | 0.4624287 | 7.924894 | 2.3121435 | 330.2039
100.08 | 0.8837155 | 0.4624266 | 7.924866 | 2.312133 | 330.20275
100.1 | 0.8837153 | 0.4624245 | 7.924837 | 2.3121225 | 330.2015
100.12 | 0.8837152 | 0.4624224 | 7.924809 | 2.312112 | 330.200375
100.14 | 0.883715 | 0.4624203 | 7.924781 | 2.3121015 | 330.1992
100.16 | 0.8837148 | 0.4624196 | 7.924754 | 2.312098 | 330.1981
100.18 | 0.8837146 | 0.4624188 | 7.924728 | 2.312094 | 330.197
100.2 | 0.8837144 | 0.462418 | 7.924702 | 2.31209 | 330.1959
100.22 | 0.8837142 | 0.4624173 | 7.924675 | 2.3120865 | 330.1948
100.24 | 0.883714 | 0.4624165 | 7.924649 | 2.3120825 | 330.1937
100.26 | 0.883714 | 0.4624155 | 7.924633 | 2.3120775 | 330.193
100.28 | 0.8837139 | 0.4624144 | 7.924617 | 2.312072 | 330.192375
100.3 | 0.8837139 | 0.4624134 | 7.924601 | 2.312067 | 330.1917
100.32 | 0.8837139 | 0.4624124 | 7.924584 | 2.312062 | 330.191
100.34 | 0.8837138 | 0.4624113 | 7.924568 | 2.3120565 | 330.1903
100.36 | 0.8837141 | 0.4624118 | 7.924544 | 2.312059 | 330.1893
100.38 | 0.8837143 | 0.4624122 | 7.92452 | 2.312061 | 330.1883
100.4 | 0.8837146 | 0.4624126 | 7.924496 | 2.312063 | 330.1873
100.42 | 0.8837148 | 0.462413 | 7.924472 | 2.312065 | 330.1863
100.44 | 0.883715 | 0.4624135 | 7.924448 | 2.3120675 | 330.1853
100.46 | 0.8837152 | 0.4624159 | 7.92442 | 2.3120795 | 330.1842
100.48 | 0.8837153 | 0.4624183 | 7.924392 | 2.3120915 | 330.183
100.5 | 0.8837154 | 0.4624207 | 7.924365 | 2.3121035 | 330.181875
100.52 | 0.8837156 | 0.4624232 | 7.924337 | 2.312116 | 330.1807
100.54 | 0.8837157 | 0.4624256 | 7.92431 | 2.312128 | 330.1796
100.56 | 0.8837155 | 0.4624258 | 7.92429 | 2.312129 | 330.17875
100.58 | 0.8837154 | 0.4624259 | 7.924271 | 2.3121295 | 330.178
100.6 | 0.8837152 | 0.4624261 | 7.924252 | 2.3121305 | 330.1772
100.62 | 0.883715 | 0.4624263 | 7.924232 | 2.3121315 | 330.1763
100.64 | 0.8837149 | 0.4624264 | 7.924213 | 2.312132 | 330.1755
100.66 | 0.8837147 | 0.4624237 | 7.924178 | 2.3121185 | 330.1741
100.68 | 0.8837145 | 0.4624209 | 7.924143 | 2.3121045 | 330.172625
100.7 | 0.8837143 | 0.4624181 | 7.924108 | 2.3120905 | 330.1712
100.72 | 0.8837141 | 0.4624154 | 7.924073 | 2.312077 | 330.1697
100.74 | 0.883714 | 0.4624126 | 7.924038 | 2.312063 | 330.16825
100.76 | 0.883714 | 0.4624117 | 7.924016 | 2.3120585 | 330.1673
100.78 | 0.8837141 | 0.4624108 | 7.923994 | 2.312054 | 330.1664
100.8 | 0.8837141 | 0.4624099 | 7.923972 | 2.3120495 | 330.1655
100.82 | 0.8837142 | 0.462409 | 7.923949 | 2.312045 | 330.1645
100.84 | 0.8837143 | 0.462408 | 7.923927 | 2.31204 | 330.163625
100.86 | 0.8837144 | 0.4624123 | 7.923891 | 2.3120615 | 330.162125
100.88 | 0.8837145 | 0.4624166 | 7.923854 | 2.312083 | 330.1606
100.9 | 0.8837146 | 0.4624209 | 7.923817 | 2.3121045 | 330.159
100.92 | 0.8837147 | 0.4624252 | 7.92378 | 2.312126 | 330.1575
100.94 | 0.8837148 | 0.4624296 | 7.923744 | 2.312148 | 330.156
100.96 | 0.8837147 | 0.4624339 | 7.923722 | 2.3121695 | 330.1551
100.98 | 0.8837147 | 0.4624383 | 7.9237 | 2.3121915 | 330.1542
101 | 0.8837146 | 0.4624427 | 7.923679 | 2.3122135 | 330.1533
101.02 | 0.8837145 | 0.4624471 | 7.923657 | 2.3122355 | 330.152375
101.04 | 0.8837144 | 0.4624515 | 7.923636 | 2.3122575 | 330.1515
101.06 | 0.8837144 | 0.4624484 | 7.923614 | 2.312242 | 330.1506
101.08 | 0.8837143 | 0.4624454 | 7.923592 | 2.312227 | 330.1497
101.1 | 0.8837142 | 0.4624423 | 7.92357 | 2.3122115 | 330.14875
101.12 | 0.8837142 | 0.4624392 | 7.923549 | 2.312196 | 330.147875
101.14 | 0.8837141 | 0.4624361 | 7.923527 | 2.3121805 | 330.147
101.16 | 0.8837141 | 0.4624303 | 7.923487 | 2.3121515 | 330.1453
101.18 | 0.8837141 | 0.4624245 | 7.923447 | 2.3121225 | 330.143625
101.2 | 0.8837141 | 0.4624187 | 7.923407 | 2.3120935 | 330.142
101.22 | 0.8837141 | 0.4624129 | 7.923367 | 2.3120645 | 330.1403
101.24 | 0.8837141 | 0.4624071 | 7.923328 | 2.3120355 | 330.1387
101.26 | 0.8837142 | 0.4624063 | 7.923327 | 2.3120315 | 330.138625
101.28 | 0.8837143 | 0.4624055 | 7.923325 | 2.3120275 | 330.1385
101.3 | 0.8837143 | 0.4624047 | 7.923324 | 2.3120235 | 330.1385
101.32 | 0.8837144 | 0.462404 | 7.923323 | 2.31202 | 330.1385
101.34 | 0.8837144 | 0.4624032 | 7.923322 | 2.312016 | 330.1384
101.36 | 0.8837146 | 0.4624087 | 7.923273 | 2.3120435 | 330.136375
101.38 | 0.8837147 | 0.4624143 | 7.923224 | 2.3120715 | 330.1343
101.4 | 0.8837148 | 0.4624198 | 7.923175 | 2.312099 | 330.1323
101.42 | 0.8837149 | 0.4624253 | 7.923126 | 2.3121265 | 330.13025
101.44 | 0.883715 | 0.4624308 | 7.923077 | 2.312154 | 330.1282
101.46 | 0.8837148 | 0.4624393 | 7.923059 | 2.3121965 | 330.1275
101.48 | 0.8837146 | 0.4624478 | 7.923041 | 2.312239 | 330.1267
101.5 | 0.8837144 | 0.4624562 | 7.923023 | 2.312281 | 330.126
101.52 | 0.8837142 | 0.4624647 | 7.923005 | 2.3123235 | 330.1252
101.54 | 0.883714 | 0.4624732 | 7.922987 | 2.312366 | 330.1245
101.56 | 0.8837139 | 0.4624768 | 7.922942 | 2.312384 | 330.1226
101.58 | 0.8837139 | 0.4624803 | 7.922898 | 2.3124015 | 330.12075
101.6 | 0.8837139 | 0.4624839 | 7.922853 | 2.3124195 | 330.118875
101.62 | 0.8837139 | 0.4624875 | 7.922808 | 2.3124375 | 330.117
101.64 | 0.8837139 | 0.4624911 | 7.922764 | 2.3124555 | 330.1152
101.66 | 0.883714 | 0.4624885 | 7.922742 | 2.3124425 | 330.11425
101.68 | 0.8837141 | 0.4624859 | 7.92272 | 2.3124295 | 330.1133
101.7 | 0.8837142 | 0.4624834 | 7.922698 | 2.312417 | 330.1124
101.72 | 0.8837143 | 0.4624808 | 7.922676 | 2.312404 | 330.1115
101.74 | 0.8837144 | 0.4624782 | 7.922654 | 2.312391 | 330.1106
101.76 | 0.8837144 | 0.4624801 | 7.922638 | 2.3124005 | 330.1099
101.78 | 0.8837144 | 0.4624819 | 7.922622 | 2.3124095 | 330.10925
101.8 | 0.8837145 | 0.4624838 | 7.922605 | 2.312419 | 330.1085
101.82 | 0.8837145 | 0.4624857 | 7.922589 | 2.3124285 | 330.107875
101.84 | 0.8837146 | 0.4624875 | 7.922573 | 2.3124375 | 330.1072
101.86 | 0.8837146 | 0.4624916 | 7.922574 | 2.312458 | 330.10725
101.88 | 0.8837147 | 0.4624957 | 7.922575 | 2.3124785 | 330.1073
101.9 | 0.8837148 | 0.4624998 | 7.922576 | 2.312499 | 330.1073
101.92 | 0.8837148 | 0.4625039 | 7.922578 | 2.3125195 | 330.1074
101.94 | 0.8837149 | 0.462508 | 7.922579 | 2.31254 | 330.1075
101.96 | 0.8837147 | 0.4625072 | 7.922536 | 2.312536 | 330.1057
101.98 | 0.8837145 | 0.4625064 | 7.922493 | 2.312532 | 330.103875
102 | 0.8837143 | 0.4625056 | 7.92245 | 2.312528 | 330.1021
102.02 | 0.8837141 | 0.4625049 | 7.922407 | 2.3125245 | 330.1003
102.04 | 0.8837139 | 0.4625041 | 7.922364 | 2.3125205 | 330.0985
102.06 | 0.8837139 | 0.4625015 | 7.922319 | 2.3125075 | 330.096625
102.08 | 0.8837138 | 0.4624989 | 7.922274 | 2.3124945 | 330.09475
102.1 | 0.8837138 | 0.4624963 | 7.922228 | 2.3124815 | 330.0928
102.12 | 0.8837138 | 0.4624937 | 7.922183 | 2.3124685 | 330.091
102.14 | 0.8837137 | 0.4624911 | 7.922138 | 2.3124555 | 330.0891
102.16 | 0.8837139 | 0.4624875 | 7.922126 | 2.3124375 | 330.0886
102.18 | 0.8837142 | 0.4624839 | 7.922115 | 2.3124195 | 330.088125
102.2 | 0.8837144 | 0.4624803 | 7.922103 | 2.3124015 | 330.087625
102.22 | 0.8837146 | 0.4624767 | 7.922092 | 2.3123835 | 330.0872
102.24 | 0.8837148 | 0.4624732 | 7.92208 | 2.312366 | 330.0867
102.26 | 0.8837148 | 0.4624731 | 7.922085 | 2.3123655 | 330.086875
102.28 | 0.8837149 | 0.4624731 | 7.922089 | 2.3123655 | 330.087
102.3 | 0.8837149 | 0.462473 | 7.922094 | 2.312365 | 330.08725
102.32 | 0.883715 | 0.462473 | 7.922098 | 2.312365 | 330.0874
102.34 | 0.883715 | 0.462473 | 7.922103 | 2.312365 | 330.087625
102.36 | 0.883715 | 0.4624797 | 7.922054 | 2.3123985 | 330.0856
102.38 | 0.8837149 | 0.4624865 | 7.922004 | 2.3124325 | 330.0835
102.4 | 0.8837148 | 0.4624932 | 7.921955 | 2.312466 | 330.0815
102.42 | 0.8837147 | 0.4625 | 7.921906 | 2.3125 | 330.0794
102.44 | 0.8837147 | 0.4625067 | 7.921857 | 2.3125335 | 330.077375
102.46 | 0.8837148 | 0.4625106 | 7.921833 | 2.312553 | 330.076375
102.48 | 0.8837149 | 0.4625145 | 7.921809 | 2.3125725 | 330.075375
102.5 | 0.883715 | 0.4625184 | 7.921785 | 2.312592 | 330.074375
102.52 | 0.8837151 | 0.4625223 | 7.921761 | 2.3126115 | 330.073375
102.54 | 0.8837152 | 0.4625262 | 7.921736 | 2.312631 | 330.0723
102.56 | 0.8837152 | 0.4625255 | 7.921735 | 2.3126275 | 330.0723
102.58 | 0.8837152 | 0.4625248 | 7.921734 | 2.312624 | 330.07225
102.6 | 0.8837152 | 0.462524 | 7.921733 | 2.31262 | 330.0722
102.62 | 0.8837153 | 0.4625233 | 7.921731 | 2.3126165 | 330.072125
102.64 | 0.8837153 | 0.4625226 | 7.92173 | 2.312613 | 330.0721
102.66 | 0.8837151 | 0.4625252 | 7.921697 | 2.312626 | 330.0707
102.68 | 0.883715 | 0.4625277 | 7.921665 | 2.3126385 | 330.069375
102.7 | 0.8837148 | 0.4625302 | 7.921632 | 2.312651 | 330.068
102.72 | 0.8837147 | 0.4625328 | 7.9216 | 2.312664 | 330.0667
102.74 | 0.8837146 | 0.4625353 | 7.921567 | 2.3126765 | 330.0653
102.76 | 0.8837145 | 0.4625371 | 7.921543 | 2.3126855 | 330.0643
102.78 | 0.8837145 | 0.462539 | 7.921518 | 2.312695 | 330.06325
102.8 | 0.8837145 | 0.4625408 | 7.921494 | 2.312704 | 330.06225
102.82 | 0.8837145 | 0.4625426 | 7.921469 | 2.312713 | 330.0612
102.84 | 0.8837144 | 0.4625444 | 7.921444 | 2.312722 | 330.0602
102.86 | 0.8837147 | 0.4625425 | 7.921428 | 2.3127125 | 330.0595
102.88 | 0.8837151 | 0.4625405 | 7.921411 | 2.3127025 | 330.0588
102.9 | 0.8837154 | 0.4625386 | 7.921395 | 2.312693 | 330.058125
102.92 | 0.8837157 | 0.4625367 | 7.921378 | 2.3126835 | 330.0574
102.94 | 0.883716 | 0.4625347 | 7.921362 | 2.3126735 | 330.05675
102.96 | 0.8837158 | 0.4625324 | 7.921331 | 2.312662 | 330.0555
102.98 | 0.8837155 | 0.46253 | 7.9213 | 2.31265 | 330.0542
103 | 0.8837153 | 0.4625276 | 7.92127 | 2.312638 | 330.0529
103.02 | 0.8837151 | 0.4625253 | 7.921239 | 2.3126265 | 330.051625
103.04 | 0.8837149 | 0.4625229 | 7.921208 | 2.3126145 | 330.0503
103.06 | 0.8837151 | 0.4625248 | 7.921185 | 2.312624 | 330.049375
103.08 | 0.8837154 | 0.4625267 | 7.921161 | 2.3126335 | 330.048375
103.1 | 0.8837157 | 0.4625287 | 7.921137 | 2.3126435 | 330.047375
103.12 | 0.883716 | 0.4625306 | 7.921113 | 2.312653 | 330.046375
103.14 | 0.8837162 | 0.4625325 | 7.921089 | 2.3126625 | 330.045375
103.16 | 0.8837159 | 0.4625397 | 7.921061 | 2.3126985 | 330.0442
103.18 | 0.8837157 | 0.4625468 | 7.921033 | 2.312734 | 330.043
103.2 | 0.8837154 | 0.4625539 | 7.921005 | 2.3127695 | 330.041875
103.22 | 0.8837151 | 0.4625611 | 7.920977 | 2.3128055 | 330.0407
103.24 | 0.8837148 | 0.4625682 | 7.920949 | 2.312841 | 330.0395
103.26 | 0.8837147 | 0.4625778 | 7.92091 | 2.312889 | 330.0379
103.28 | 0.8837145 | 0.4625874 | 7.920872 | 2.312937 | 330.0363
103.3 | 0.8837144 | 0.4625971 | 7.920834 | 2.3129855 | 330.03475
103.32 | 0.8837143 | 0.4626067 | 7.920796 | 2.3130335 | 330.0332
103.34 | 0.8837141 | 0.4626163 | 7.920757 | 2.3130815 | 330.0315
103.36 | 0.8837142 | 0.4626221 | 7.92075 | 2.3131105 | 330.03125
103.38 | 0.8837142 | 0.4626279 | 7.920742 | 2.3131395 | 330.0309
103.4 | 0.8837142 | 0.4626337 | 7.920735 | 2.3131685 | 330.030625
103.42 | 0.8837143 | 0.4626395 | 7.920728 | 2.3131975 | 330.0303
103.44 | 0.8837143 | 0.4626453 | 7.92072 | 2.3132265 | 330.03
103.46 | 0.8837143 | 0.4626388 | 7.920702 | 2.313194 | 330.02925
103.48 | 0.8837142 | 0.4626323 | 7.920684 | 2.3131615 | 330.0285
103.5 | 0.8837141 | 0.4626258 | 7.920666 | 2.313129 | 330.02775
103.52 | 0.8837141 | 0.4626193 | 7.920648 | 2.3130965 | 330.027
103.54 | 0.883714 | 0.4626127 | 7.920629 | 2.3130635 | 330.0262
103.56 | 0.8837139 | 0.4626048 | 7.920581 | 2.313024 | 330.0242
103.58 | 0.8837137 | 0.4625969 | 7.920533 | 2.3129845 | 330.0222
103.6 | 0.8837136 | 0.462589 | 7.920485 | 2.312945 | 330.0202
103.62 | 0.8837134 | 0.462581 | 7.920437 | 2.312905 | 330.0182
103.64 | 0.8837132 | 0.4625731 | 7.920389 | 2.3128655 | 330.0162
103.66 | 0.8837134 | 0.4625695 | 7.920379 | 2.3128475 | 330.0158
103.68 | 0.8837136 | 0.4625659 | 7.920369 | 2.3128295 | 330.015375
103.7 | 0.8837137 | 0.4625623 | 7.920358 | 2.3128115 | 330.0149
103.72 | 0.8837139 | 0.4625587 | 7.920348 | 2.3127935 | 330.0145
103.74 | 0.883714 | 0.4625551 | 7.920338 | 2.3127755 | 330.0141
103.76 | 0.8837144 | 0.4625508 | 7.920321 | 2.312754 | 330.013375
103.78 | 0.8837149 | 0.4625464 | 7.920304 | 2.312732 | 330.0127
103.8 | 0.8837153 | 0.4625421 | 7.920286 | 2.3127105 | 330.0119
103.82 | 0.8837157 | 0.4625378 | 7.920269 | 2.312689 | 330.0112
103.84 | 0.8837161 | 0.4625335 | 7.920251 | 2.3126675 | 330.0105
103.86 | 0.8837159 | 0.4625347 | 7.920213 | 2.3126735 | 330.008875
103.88 | 0.8837158 | 0.4625359 | 7.920175 | 2.3126795 | 330.0073
103.9 | 0.8837156 | 0.4625371 | 7.920138 | 2.3126855 | 330.00575
103.92 | 0.8837154 | 0.4625383 | 7.9201 | 2.3126915 | 330.0042
103.94 | 0.8837153 | 0.4625395 | 7.920062 | 2.3126975 | 330.0026
103.96 | 0.8837151 | 0.4625465 | 7.920032 | 2.3127325 | 330.0013
103.98 | 0.883715 | 0.4625535 | 7.920003 | 2.3127675 | 330.000125
104 | 0.8837148 | 0.4625604 | 7.919974 | 2.312802 | 329.9989
104.02 | 0.8837147 | 0.4625674 | 7.919945 | 2.312837 | 329.9977
104.04 | 0.8837145 | 0.4625744 | 7.919916 | 2.312872 | 329.9965
104.06 | 0.8837145 | 0.4625826 | 7.9199 | 2.312913 | 329.9958
104.08 | 0.8837145 | 0.4625908 | 7.919885 | 2.312954 | 329.9952
104.1 | 0.8837145 | 0.462599 | 7.919869 | 2.312995 | 329.9945
104.12 | 0.8837144 | 0.4626073 | 7.919854 | 2.3130365 | 329.9939
104.14 | 0.8837144 | 0.4626155 | 7.919838 | 2.3130775 | 329.99325
104.16 | 0.8837146 | 0.4626193 | 7.919824 | 2.3130965 | 329.9927
104.18 | 0.8837147 | 0.4626231 | 7.919811 | 2.3131155 | 329.992125
104.2 | 0.8837148 | 0.462627 | 7.919797 | 2.313135 | 329.9915
104.22 | 0.8837149 | 0.4626308 | 7.919783 | 2.313154 | 329.991
104.24 | 0.883715 | 0.4626346 | 7.91977 | 2.313173 | 329.9904
104.26 | 0.883715 | 0.4626327 | 7.919739 | 2.3131635 | 329.989125
104.28 | 0.883715 | 0.4626308 | 7.919709 | 2.313154 | 329.987875
104.3 | 0.8837149 | 0.4626289 | 7.919678 | 2.3131445 | 329.9866
104.32 | 0.8837149 | 0.4626269 | 7.919648 | 2.3131345 | 329.9853
104.34 | 0.8837149 | 0.462625 | 7.919617 | 2.313125 | 329.984
104.36 | 0.8837149 | 0.4626201 | 7.919587 | 2.3131005 | 329.9828
104.38 | 0.883715 | 0.4626152 | 7.919556 | 2.313076 | 329.9815
104.4 | 0.883715 | 0.4626103 | 7.919525 | 2.3130515 | 329.9802
104.42 | 0.8837151 | 0.4626054 | 7.919495 | 2.313027 | 329.979
104.44 | 0.8837152 | 0.4626005 | 7.919464 | 2.3130025 | 329.9777
104.46 | 0.8837152 | 0.4625968 | 7.919437 | 2.312984 | 329.9765
104.48 | 0.8837152 | 0.4625932 | 7.91941 | 2.312966 | 329.9754
104.5 | 0.8837153 | 0.4625895 | 7.919383 | 2.3129475 | 329.9743
104.52 | 0.8837153 | 0.4625859 | 7.919357 | 2.3129295 | 329.9732
104.54 | 0.8837153 | 0.4625822 | 7.91933 | 2.312911 | 329.9721
104.56 | 0.8837152 | 0.462578 | 7.919309 | 2.31289 | 329.9712
104.58 | 0.883715 | 0.4625739 | 7.919289 | 2.3128695 | 329.970375
104.6 | 0.8837148 | 0.4625697 | 7.919269 | 2.3128485 | 329.9695
104.62 | 0.8837146 | 0.4625656 | 7.919249 | 2.312828 | 329.9687
104.64 | 0.8837144 | 0.4625614 | 7.919229 | 2.312807 | 329.967875
104.66 | 0.8837144 | 0.4625566 | 7.919217 | 2.312783 | 329.967375
104.68 | 0.8837144 | 0.4625519 | 7.919206 | 2.3127595 | 329.9669
104.7 | 0.8837144 | 0.4625471 | 7.919195 | 2.3127355 | 329.9665
104.72 | 0.8837143 | 0.4625423 | 7.919184 | 2.3127115 | 329.966
104.74 | 0.8837143 | 0.4625375 | 7.919173 | 2.3126875 | 329.9655
104.76 | 0.8837143 | 0.4625368 | 7.919131 | 2.312684 | 329.9638
104.78 | 0.8837143 | 0.4625361 | 7.919088 | 2.3126805 | 329.962
104.8 | 0.8837143 | 0.4625354 | 7.919046 | 2.312677 | 329.96025
104.82 | 0.8837143 | 0.4625347 | 7.919004 | 2.3126735 | 329.9585
104.84 | 0.8837143 | 0.462534 | 7.918961 | 2.31267 | 329.9567
104.86 | 0.8837145 | 0.4625384 | 7.918967 | 2.312692 | 329.957
104.88 | 0.8837147 | 0.4625428 | 7.918972 | 2.312714 | 329.9572
104.9 | 0.8837149 | 0.4625472 | 7.918977 | 2.312736 | 329.957375
104.92 | 0.8837151 | 0.4625516 | 7.918983 | 2.312758 | 329.957625
104.94 | 0.8837153 | 0.4625559 | 7.918988 | 2.3127795 | 329.9578
104.96 | 0.8837151 | 0.4625624 | 7.918956 | 2.312812 | 329.9565
104.98 | 0.8837149 | 0.4625689 | 7.918924 | 2.3128445 | 329.9552
105 | 0.8837147 | 0.4625754 | 7.918892 | 2.312877 | 329.9538
105.02 | 0.8837146 | 0.4625819 | 7.91886 | 2.3129095 | 329.9525
105.04 | 0.8837144 | 0.4625884 | 7.918829 | 2.312942 | 329.9512
105.06 | 0.8837145 | 0.4625963 | 7.918788 | 2.3129815 | 329.9495
105.08 | 0.8837146 | 0.4626042 | 7.918747 | 2.313021 | 329.9478
105.1 | 0.8837147 | 0.4626121 | 7.918707 | 2.3130605 | 329.946125
105.12 | 0.8837148 | 0.4626199 | 7.918666 | 2.3130995 | 329.9444
105.14 | 0.8837149 | 0.4626278 | 7.918625 | 2.313139 | 329.9427
105.16 | 0.8837149 | 0.4626346 | 7.918595 | 2.313173 | 329.9415
105.18 | 0.8837148 | 0.4626413 | 7.918564 | 2.3132065 | 329.9402
105.2 | 0.8837148 | 0.4626481 | 7.918533 | 2.3132405 | 329.938875
105.22 | 0.8837148 | 0.4626548 | 7.918502 | 2.313274 | 329.9376
105.24 | 0.8837147 | 0.4626616 | 7.918471 | 2.313308 | 329.9363
105.26 | 0.8837149 | 0.4626625 | 7.918468 | 2.3133125 | 329.9362
105.28 | 0.883715 | 0.4626634 | 7.918464 | 2.313317 | 329.936
105.3 | 0.8837151 | 0.4626644 | 7.918461 | 2.313322 | 329.935875
105.32 | 0.8837153 | 0.4626653 | 7.918458 | 2.3133265 | 329.93575
105.34 | 0.8837154 | 0.4626662 | 7.918454 | 2.313331 | 329.9356
105.36 | 0.8837152 | 0.4626705 | 7.918432 | 2.3133525 | 329.9347
105.38 | 0.8837149 | 0.4626747 | 7.91841 | 2.3133735 | 329.93375
105.4 | 0.8837147 | 0.4626789 | 7.918388 | 2.3133945 | 329.9328
105.42 | 0.8837145 | 0.4626831 | 7.918367 | 2.3134155 | 329.932
105.44 | 0.8837143 | 0.4626873 | 7.918345 | 2.3134365 | 329.931
105.46 | 0.8837142 | 0.462695 | 7.918319 | 2.313475 | 329.93
105.48 | 0.8837142 | 0.4627028 | 7.918293 | 2.313514 | 329.928875
105.5 | 0.8837142 | 0.4627105 | 7.918267 | 2.3135525 | 329.9278
105.52 | 0.8837141 | 0.4627183 | 7.918242 | 2.3135915 | 329.92675
105.54 | 0.8837141 | 0.462726 | 7.918216 | 2.31363 | 329.9257
105.56 | 0.8837144 | 0.462725 | 7.918185 | 2.313625 | 329.924375
105.58 | 0.8837147 | 0.462724 | 7.918155 | 2.31362 | 329.923125
105.6 | 0.8837149 | 0.462723 | 7.918124 | 2.313615 | 329.9218
105.62 | 0.8837152 | 0.462722 | 7.918094 | 2.31361 | 329.9206
105.64 | 0.8837155 | 0.462721 | 7.918063 | 2.313605 | 329.9193
105.66 | 0.8837153 | 0.4627159 | 7.918028 | 2.3135795 | 329.9178
105.68 | 0.8837152 | 0.4627108 | 7.917993 | 2.313554 | 329.916375
105.7 | 0.883715 | 0.4627057 | 7.917958 | 2.3135285 | 329.9149
105.72 | 0.8837148 | 0.4627006 | 7.917922 | 2.313503 | 329.9134
105.74 | 0.8837147 | 0.4626955 | 7.917887 | 2.3134775 | 329.912
105.76 | 0.8837147 | 0.4626899 | 7.917864 | 2.3134495 | 329.911
105.78 | 0.8837146 | 0.4626842 | 7.917841 | 2.313421 | 329.91
105.8 | 0.8837146 | 0.4626786 | 7.917818 | 2.313393 | 329.9091
105.82 | 0.8837146 | 0.4626729 | 7.917795 | 2.3133645 | 329.908125
105.84 | 0.8837146 | 0.4626673 | 7.917771 | 2.3133365 | 329.907125
105.86 | 0.8837147 | 0.4626614 | 7.917755 | 2.313307 | 329.9065
105.88 | 0.8837148 | 0.4626555 | 7.917738 | 2.3132775 | 329.90575
105.9 | 0.883715 | 0.4626496 | 7.917722 | 2.313248 | 329.9051
105.92 | 0.8837151 | 0.4626438 | 7.917705 | 2.313219 | 329.904375
105.94 | 0.8837152 | 0.4626379 | 7.917689 | 2.3131895 | 329.9037
105.96 | 0.8837152 | 0.4626391 | 7.917666 | 2.3131955 | 329.90275
105.98 | 0.8837151 | 0.4626403 | 7.917642 | 2.3132015 | 329.90175
106 | 0.8837151 | 0.4626416 | 7.917619 | 2.313208 | 329.9008
106.02 | 0.883715 | 0.4626428 | 7.917596 | 2.313214 | 329.8998
106.04 | 0.883715 | 0.462644 | 7.917573 | 2.31322 | 329.898875
106.06 | 0.883715 | 0.4626574 | 7.917565 | 2.313287 | 329.8985
106.08 | 0.883715 | 0.4626707 | 7.917558 | 2.3133535 | 329.89825
106.1 | 0.8837151 | 0.4626841 | 7.91755 | 2.3134205 | 329.8979
106.12 | 0.8837151 | 0.4626974 | 7.917543 | 2.313487 | 329.897625
106.14 | 0.8837152 | 0.4627108 | 7.917535 | 2.313554 | 329.8973
106.16 | 0.8837151 | 0.4627207 | 7.917517 | 2.3136035 | 329.8965
106.18 | 0.883715 | 0.4627306 | 7.917498 | 2.313653 | 329.89575
106.2 | 0.8837149 | 0.4627406 | 7.917479 | 2.313703 | 329.895
106.22 | 0.8837148 | 0.4627505 | 7.917461 | 2.3137525 | 329.8942
106.24 | 0.8837147 | 0.4627604 | 7.917442 | 2.313802 | 329.8934
106.26 | 0.8837147 | 0.4627574 | 7.917396 | 2.313787 | 329.8915
106.28 | 0.8837146 | 0.4627544 | 7.91735 | 2.313772 | 329.8896
106.3 | 0.8837146 | 0.4627514 | 7.917304 | 2.313757 | 329.8877
106.32 | 0.8837146 | 0.4627483 | 7.917257 | 2.3137415 | 329.8857
106.34 | 0.8837146 | 0.4627453 | 7.917211 | 2.3137265 | 329.8838
106.36 | 0.8837146 | 0.4627419 | 7.917203 | 2.3137095 | 329.8835
106.38 | 0.8837147 | 0.4627384 | 7.917195 | 2.313692 | 329.883125
106.4 | 0.8837148 | 0.462735 | 7.917187 | 2.313675 | 329.8828
106.42 | 0.8837148 | 0.4627316 | 7.917179 | 2.313658 | 329.8825
106.44 | 0.8837149 | 0.4627281 | 7.917171 | 2.3136405 | 329.882125
106.46 | 0.8837147 | 0.4627225 | 7.917142 | 2.3136125 | 329.8809
106.48 | 0.8837146 | 0.4627169 | 7.917113 | 2.3135845 | 329.8797
106.5 | 0.8837144 | 0.4627113 | 7.917085 | 2.3135565 | 329.8785
106.52 | 0.8837142 | 0.4627057 | 7.917056 | 2.3135285 | 329.8773
106.54 | 0.883714 | 0.4627002 | 7.917027 | 2.313501 | 329.876125
106.56 | 0.8837141 | 0.4626893 | 7.917012 | 2.3134465 | 329.8755
106.58 | 0.8837141 | 0.4626784 | 7.916996 | 2.313392 | 329.8748
106.6 | 0.8837141 | 0.4626675 | 7.91698 | 2.3133375 | 329.8742
106.62 | 0.8837142 | 0.4626566 | 7.916965 | 2.313283 | 329.8735
106.64 | 0.8837142 | 0.4626457 | 7.916949 | 2.3132285 | 329.872875
106.66 | 0.883714 | 0.4626408 | 7.916913 | 2.313204 | 329.871375
106.68 | 0.8837138 | 0.4626359 | 7.916876 | 2.3131795 | 329.8698
106.7 | 0.8837136 | 0.462631 | 7.91684 | 2.313155 | 329.8683
106.72 | 0.8837134 | 0.462626 | 7.916804 | 2.31313 | 329.8668
106.74 | 0.8837132 | 0.4626211 | 7.916767 | 2.3131055 | 329.8653
106.76 | 0.8837135 | 0.4626279 | 7.916735 | 2.3131395 | 329.864
106.78 | 0.8837138 | 0.4626347 | 7.916702 | 2.3131735 | 329.8626
106.8 | 0.8837141 | 0.4626415 | 7.91667 | 2.3132075 | 329.86125
106.82 | 0.8837144 | 0.4626483 | 7.916638 | 2.3132415 | 329.8599
106.84 | 0.8837147 | 0.4626551 | 7.916605 | 2.3132755 | 329.8585
106.86 | 0.8837148 | 0.462662 | 7.916584 | 2.31331 | 329.8577
106.88 | 0.8837148 | 0.4626689 | 7.916562 | 2.3133445 | 329.85675
106.9 | 0.8837148 | 0.4626757 | 7.91654 | 2.3133785 | 329.8558
106.92 | 0.8837148 | 0.4626826 | 7.916519 | 2.313413 | 329.855
106.94 | 0.8837149 | 0.4626895 | 7.916497 | 2.3134475 | 329.854
106.96 | 0.8837148 | 0.4626881 | 7.916472 | 2.3134405 | 329.853
106.98 | 0.8837147 | 0.4626867 | 7.916448 | 2.3134335 | 329.852
107 | 0.8837146 | 0.4626853 | 7.916423 | 2.3134265 | 329.851
107.02 | 0.8837145 | 0.462684 | 7.916398 | 2.31342 | 329.8499
107.04 | 0.8837144 | 0.4626826 | 7.916374 | 2.313413 | 329.8489
107.06 | 0.8837145 | 0.4626811 | 7.91636 | 2.3134055 | 329.8483
107.08 | 0.8837146 | 0.4626796 | 7.916347 | 2.313398 | 329.8478
107.1 | 0.8837147 | 0.4626781 | 7.916334 | 2.3133905 | 329.84725
107.12 | 0.8837147 | 0.4626767 | 7.916321 | 2.3133835 | 329.8467
107.14 | 0.8837148 | 0.4626752 | 7.916308 | 2.313376 | 329.8462
107.16 | 0.8837147 | 0.4626804 | 7.916289 | 2.313402 | 329.845375
107.18 | 0.8837147 | 0.4626857 | 7.91627 | 2.3134285 | 329.8446
107.2 | 0.8837146 | 0.4626909 | 7.916251 | 2.3134545 | 329.8438
107.22 | 0.8837146 | 0.4626961 | 7.916232 | 2.3134805 | 329.843
107.24 | 0.8837145 | 0.4627014 | 7.916213 | 2.313507 | 329.8422
107.26 | 0.8837146 | 0.4627046 | 7.916187 | 2.313523 | 329.841125
107.28 | 0.8837147 | 0.4627079 | 7.916161 | 2.3135395 | 329.84
107.3 | 0.8837148 | 0.4627112 | 7.916135 | 2.313556 | 329.839
107.32 | 0.8837149 | 0.4627145 | 7.916109 | 2.3135725 | 329.837875
107.34 | 0.883715 | 0.4627178 | 7.916083 | 2.313589 | 329.8368
107.36 | 0.8837151 | 0.4627134 | 7.916041 | 2.313567 | 329.835
107.38 | 0.8837152 | 0.462709 | 7.916 | 2.313545 | 329.8333
107.4 | 0.8837153 | 0.4627046 | 7.915958 | 2.313523 | 329.8316
107.42 | 0.8837154 | 0.4627002 | 7.915916 | 2.313501 | 329.8298
107.44 | 0.8837155 | 0.4626958 | 7.915875 | 2.313479 | 329.828125
107.46 | 0.8837152 | 0.4626934 | 7.915852 | 2.313467 | 329.8272
107.48 | 0.883715 | 0.4626911 | 7.915829 | 2.3134555 | 329.8262
107.5 | 0.8837147 | 0.4626888 | 7.915806 | 2.313444 | 329.82525
107.52 | 0.8837145 | 0.4626864 | 7.915783 | 2.313432 | 329.8243
107.54 | 0.8837143 | 0.4626841 | 7.915761 | 2.3134205 | 329.823375
107.56 | 0.8837142 | 0.4626843 | 7.915743 | 2.3134215 | 329.822625
107.58 | 0.8837141 | 0.4626845 | 7.915725 | 2.3134225 | 329.821875
107.6 | 0.883714 | 0.4626847 | 7.915707 | 2.3134235 | 329.821125
107.62 | 0.883714 | 0.4626849 | 7.915689 | 2.3134245 | 329.820375
107.64 | 0.8837139 | 0.4626851 | 7.915671 | 2.3134255 | 329.819625
107.66 | 0.883714 | 0.4626791 | 7.91565 | 2.3133955 | 329.81875
107.68 | 0.8837141 | 0.4626732 | 7.915629 | 2.313366 | 329.817875
107.7 | 0.8837143 | 0.4626673 | 7.915609 | 2.3133365 | 329.817
107.72 | 0.8837144 | 0.4626613 | 7.915588 | 2.3133065 | 329.8162
107.74 | 0.8837145 | 0.4626554 | 7.915567 | 2.313277 | 329.8153
107.76 | 0.8837146 | 0.4626501 | 7.915537 | 2.3132505 | 329.814
107.78 | 0.8837147 | 0.4626448 | 7.915507 | 2.313224 | 329.8128
107.8 | 0.8837147 | 0.4626395 | 7.915477 | 2.3131975 | 329.8115
107.82 | 0.8837148 | 0.4626341 | 7.915446 | 2.3131705 | 329.81025
107.84 | 0.8837149 | 0.4626288 | 7.915416 | 2.313144 | 329.809
107.86 | 0.8837148 | 0.4626294 | 7.915409 | 2.313147 | 329.8087
107.88 | 0.8837147 | 0.46263 | 7.915401 | 2.31315 | 329.808375
107.9 | 0.8837146 | 0.4626306 | 7.915394 | 2.313153 | 329.8081
107.92 | 0.8837145 | 0.4626311 | 7.915387 | 2.3131555 | 329.8078
107.94 | 0.8837144 | 0.4626317 | 7.915379 | 2.3131585 | 329.8075
107.96 | 0.8837146 | 0.4626401 | 7.915352 | 2.3132005 | 329.8063
107.98 | 0.8837148 | 0.4626486 | 7.915324 | 2.313243 | 329.8052
108 | 0.8837151 | 0.462657 | 7.915297 | 2.313285 | 329.804
108.02 | 0.8837153 | 0.4626655 | 7.915269 | 2.3133275 | 329.802875
108.04 | 0.8837155 | 0.4626739 | 7.915242 | 2.3133695 | 329.80175
108.06 | 0.8837152 | 0.4626859 | 7.915234 | 2.3134295 | 329.8014
108.08 | 0.8837148 | 0.4626979 | 7.915227 | 2.3134895 | 329.801125
108.1 | 0.8837145 | 0.4627099 | 7.91522 | 2.3135495 | 329.8008
108.12 | 0.8837141 | 0.4627219 | 7.915213 | 2.3136095 | 329.8005
108.14 | 0.8837138 | 0.462734 | 7.915206 | 2.31367 | 329.80025
108.16 | 0.8837141 | 0.4627396 | 7.915163 | 2.313698 | 329.7985
108.18 | 0.8837143 | 0.4627452 | 7.915121 | 2.313726 | 329.7967
108.2 | 0.8837146 | 0.4627508 | 7.915078 | 2.313754 | 329.7949
108.22 | 0.8837149 | 0.4627564 | 7.915036 | 2.313782 | 329.7932
108.24 | 0.8837152 | 0.462762 | 7.914994 | 2.31381 | 329.7914
108.26 | 0.8837149 | 0.4627646 | 7.914963 | 2.313823 | 329.790125
108.28 | 0.8837147 | 0.4627672 | 7.914932 | 2.313836 | 329.7888
108.3 | 0.8837145 | 0.4627698 | 7.914902 | 2.313849 | 329.7876
108.32 | 0.8837143 | 0.4627723 | 7.914871 | 2.3138615 | 329.7863
108.34 | 0.8837141 | 0.4627749 | 7.91484 | 2.3138745 | 329.785
108.36 | 0.8837141 | 0.4627759 | 7.91483 | 2.3138795 | 329.7846
108.38 | 0.8837142 | 0.4627768 | 7.91482 | 2.313884 | 329.7842
108.4 | 0.8837143 | 0.4627777 | 7.91481 | 2.3138885 | 329.78375
108.42 | 0.8837143 | 0.4627786 | 7.9148 | 2.313893 | 329.7833
108.44 | 0.8837144 | 0.4627795 | 7.91479 | 2.3138975 | 329.7829
108.46 | 0.8837144 | 0.4627773 | 7.914777 | 2.3138865 | 329.782375
108.48 | 0.8837143 | 0.4627751 | 7.914764 | 2.3138755 | 329.7818
108.5 | 0.8837143 | 0.4627729 | 7.914752 | 2.3138645 | 329.7813
108.52 | 0.8837143 | 0.4627706 | 7.914739 | 2.313853 | 329.7808
108.54 | 0.8837143 | 0.4627684 | 7.914727 | 2.313842 | 329.7803
108.56 | 0.8837144 | 0.4627686 | 7.9147 | 2.313843 | 329.7792
108.58 | 0.8837145 | 0.4627687 | 7.914673 | 2.3138435 | 329.778
108.6 | 0.8837146 | 0.4627689 | 7.914647 | 2.3138445 | 329.777
108.62 | 0.8837147 | 0.462769 | 7.91462 | 2.313845 | 329.7758
108.64 | 0.8837149 | 0.4627692 | 7.914593 | 2.313846 | 329.7747
108.66 | 0.883715 | 0.462771 | 7.914585 | 2.313855 | 329.774375
108.68 | 0.8837151 | 0.4627728 | 7.914577 | 2.313864 | 329.774
108.7 | 0.8837153 | 0.4627745 | 7.91457 | 2.3138725 | 329.77375
108.72 | 0.8837154 | 0.4627763 | 7.914562 | 2.3138815 | 329.7734
108.74 | 0.8837156 | 0.4627781 | 7.914554 | 2.3138905 | 329.7731
108.76 | 0.8837155 | 0.4627831 | 7.91451 | 2.3139155 | 329.77125
108.78 | 0.8837153 | 0.4627882 | 7.914466 | 2.313941 | 329.7694
108.8 | 0.8837152 | 0.4627932 | 7.914423 | 2.313966 | 329.767625
108.82 | 0.8837151 | 0.4627982 | 7.914379 | 2.313991 | 329.7658
108.84 | 0.883715 | 0.4628032 | 7.914335 | 2.314016 | 329.764
108.86 | 0.8837149 | 0.4628091 | 7.91433 | 2.3140455 | 329.76375
108.88 | 0.8837147 | 0.462815 | 7.914324 | 2.314075 | 329.7635
108.9 | 0.8837146 | 0.4628208 | 7.914318 | 2.314104 | 329.76325
108.92 | 0.8837145 | 0.4628267 | 7.914313 | 2.3141335 | 329.763
108.94 | 0.8837144 | 0.4628325 | 7.914307 | 2.3141625 | 329.7628
108.96 | 0.8837143 | 0.4628338 | 7.914268 | 2.314169 | 329.7612
108.98 | 0.8837142 | 0.4628351 | 7.914229 | 2.3141755 | 329.7595
109 | 0.8837141 | 0.4628363 | 7.91419 | 2.3141815 | 329.7579
109.02 | 0.8837139 | 0.4628376 | 7.914151 | 2.314188 | 329.7563
109.04 | 0.8837138 | 0.4628389 | 7.914112 | 2.3141945 | 329.7547
109.06 | 0.8837139 | 0.4628403 | 7.914091 | 2.3142015 | 329.7538
109.08 | 0.883714 | 0.4628418 | 7.91407 | 2.314209 | 329.7529
109.1 | 0.8837141 | 0.4628432 | 7.91405 | 2.314216 | 329.7521
109.12 | 0.8837141 | 0.4628447 | 7.914029 | 2.3142235 | 329.7512
109.14 | 0.8837142 | 0.4628461 | 7.914008 | 2.3142305 | 329.7503
109.16 | 0.8837142 | 0.4628485 | 7.913992 | 2.3142425 | 329.7497
109.18 | 0.8837142 | 0.4628508 | 7.913975 | 2.314254 | 329.749
109.2 | 0.8837143 | 0.4628531 | 7.913959 | 2.3142655 | 329.7483
109.22 | 0.8837143 | 0.4628555 | 7.913942 | 2.3142775 | 329.7476
109.24 | 0.8837143 | 0.4628578 | 7.913926 | 2.314289 | 329.7469
109.26 | 0.8837143 | 0.4628611 | 7.913907 | 2.3143055 | 329.746125
109.28 | 0.8837143 | 0.4628644 | 7.913888 | 2.314322 | 329.7453
109.3 | 0.8837144 | 0.4628677 | 7.913869 | 2.3143385 | 329.7445
109.32 | 0.8837144 | 0.4628709 | 7.91385 | 2.3143545 | 329.74375
109.34 | 0.8837144 | 0.4628742 | 7.913831 | 2.314371 | 329.743
109.36 | 0.8837144 | 0.4628794 | 7.91378 | 2.314397 | 329.7408
109.38 | 0.8837144 | 0.4628845 | 7.91373 | 2.3144225 | 329.73875
109.4 | 0.8837145 | 0.4628896 | 7.913679 | 2.314448 | 329.736625
109.42 | 0.8837145 | 0.4628948 | 7.913628 | 2.314474 | 329.7345
109.44 | 0.8837146 | 0.4628999 | 7.913578 | 2.3144995 | 329.7324
109.46 | 0.8837146 | 0.4629062 | 7.913576 | 2.314531 | 329.7323
109.48 | 0.8837147 | 0.4629125 | 7.913574 | 2.3145625 | 329.73225
109.5 | 0.8837147 | 0.4629188 | 7.913572 | 2.314594 | 329.7322
109.52 | 0.8837148 | 0.462925 | 7.913571 | 2.314625 | 329.732125
109.54 | 0.8837149 | 0.4629313 | 7.913569 | 2.3146565 | 329.732
109.56 | 0.8837145 | 0.4629352 | 7.913537 | 2.314676 | 329.7307
109.58 | 0.8837142 | 0.4629392 | 7.913505 | 2.314696 | 329.729375
109.6 | 0.8837139 | 0.4629431 | 7.913473 | 2.3147155 | 329.728
109.62 | 0.8837136 | 0.462947 | 7.913442 | 2.314735 | 329.72675
109.64 | 0.8837132 | 0.462951 | 7.91341 | 2.314755 | 329.7254
109.66 | 0.8837135 | 0.4629537 | 7.913379 | 2.3147685 | 329.724125
109.68 | 0.8837138 | 0.4629565 | 7.913348 | 2.3147825 | 329.7228
109.7 | 0.8837141 | 0.4629592 | 7.913317 | 2.314796 | 329.7215
109.72 | 0.8837143 | 0.462962 | 7.913286 | 2.31481 | 329.72025
109.74 | 0.8837146 | 0.4629647 | 7.913255 | 2.3148235 | 329.719
109.76 | 0.8837146 | 0.4629631 | 7.913243 | 2.3148155 | 329.7185
109.78 | 0.8837145 | 0.4629614 | 7.913232 | 2.314807 | 329.718
109.8 | 0.8837145 | 0.4629598 | 7.91322 | 2.314799 | 329.7175
109.82 | 0.8837145 | 0.4629581 | 7.913208 | 2.3147905 | 329.717
109.84 | 0.8837144 | 0.4629565 | 7.913196 | 2.3147825 | 329.7165
109.86 | 0.8837144 | 0.4629504 | 7.913163 | 2.314752 | 329.715125
109.88 | 0.8837143 | 0.4629443 | 7.91313 | 2.3147215 | 329.71375
109.9 | 0.8837143 | 0.4629381 | 7.913097 | 2.3146905 | 329.712375
109.92 | 0.8837142 | 0.462932 | 7.913064 | 2.31466 | 329.711
109.94 | 0.8837141 | 0.4629259 | 7.913031 | 2.3146295 | 329.709625
109.96 | 0.8837143 | 0.4629211 | 7.913006 | 2.3146055 | 329.7086
109.98 | 0.8837144 | 0.4629162 | 7.91298 | 2.314581 | 329.7075
110 | 0.8837146 | 0.4629113 | 7.912955 | 2.3145565 | 329.7065
110.02 | 0.8837148 | 0.4629064 | 7.91293 | 2.314532 | 329.7054
110.04 | 0.8837149 | 0.4629016 | 7.912904 | 2.314508 | 329.7043
110.06 | 0.8837148 | 0.4628988 | 7.912885 | 2.314494 | 329.7035
110.08 | 0.8837147 | 0.4628961 | 7.912865 | 2.3144805 | 329.7027
110.1 | 0.8837145 | 0.4628934 | 7.912846 | 2.314467 | 329.7019
110.12 | 0.8837144 | 0.4628907 | 7.912827 | 2.3144535 | 329.701125
110.14 | 0.8837143 | 0.462888 | 7.912807 | 2.31444 | 329.7003
110.16 | 0.8837144 | 0.4628886 | 7.912787 | 2.314443 | 329.6995
110.18 | 0.8837145 | 0.4628892 | 7.912767 | 2.314446 | 329.698625
110.2 | 0.8837146 | 0.4628898 | 7.912747 | 2.314449 | 329.6978
110.22 | 0.8837147 | 0.4628904 | 7.912727 | 2.314452 | 329.697
110.24 | 0.8837148 | 0.462891 | 7.912707 | 2.314455 | 329.696125
110.26 | 0.8837147 | 0.4628912 | 7.912694 | 2.314456 | 329.6956
110.28 | 0.8837145 | 0.4628914 | 7.912682 | 2.314457 | 329.6951
110.3 | 0.8837144 | 0.4628916 | 7.912669 | 2.314458 | 329.6945
110.32 | 0.8837142 | 0.4628918 | 7.912657 | 2.314459 | 329.694
110.34 | 0.8837141 | 0.462892 | 7.912644 | 2.31446 | 329.6935
110.36 | 0.8837142 | 0.4628913 | 7.912617 | 2.3144565 | 329.692375
110.38 | 0.8837142 | 0.4628906 | 7.91259 | 2.314453 | 329.69125
110.4 | 0.8837143 | 0.4628899 | 7.912562 | 2.3144495 | 329.6901
110.42 | 0.8837144 | 0.4628892 | 7.912535 | 2.314446 | 329.689
110.44 | 0.8837144 | 0.4628885 | 7.912508 | 2.3144425 | 329.6878
110.46 | 0.8837145 | 0.4628909 | 7.912501 | 2.3144545 | 329.6875
110.48 | 0.8837146 | 0.4628932 | 7.912495 | 2.314466 | 329.6873
110.5 | 0.8837147 | 0.4628955 | 7.912488 | 2.3144775 | 329.687
110.52 | 0.8837148 | 0.4628978 | 7.912481 | 2.314489 | 329.6867
110.54 | 0.8837149 | 0.4629001 | 7.912475 | 2.3145005 | 329.6865
110.56 | 0.8837148 | 0.4628997 | 7.912437 | 2.3144985 | 329.684875
110.58 | 0.8837147 | 0.4628993 | 7.912399 | 2.3144965 | 329.6833
110.6 | 0.8837146 | 0.4628989 | 7.912361 | 2.3144945 | 329.6817
110.62 | 0.8837144 | 0.4628985 | 7.912323 | 2.3144925 | 329.680125
110.64 | 0.8837143 | 0.4628981 | 7.912285 | 2.3144905 | 329.6785
110.66 | 0.8837141 | 0.4629031 | 7.912268 | 2.3145155 | 329.6778
110.68 | 0.8837138 | 0.4629081 | 7.912251 | 2.3145405 | 329.677125
110.7 | 0.8837135 | 0.4629131 | 7.912234 | 2.3145655 | 329.6764
110.72 | 0.8837133 | 0.4629181 | 7.912217 | 2.3145905 | 329.6757
110.74 | 0.883713 | 0.462923 | 7.9122 | 2.314615 | 329.675
110.76 | 0.8837133 | 0.4629307 | 7.912172 | 2.3146535 | 329.6738
110.78 | 0.8837137 | 0.4629383 | 7.912144 | 2.3146915 | 329.6727
110.8 | 0.883714 | 0.462946 | 7.912117 | 2.31473 | 329.6715
110.82 | 0.8837143 | 0.4629536 | 7.912089 | 2.314768 | 329.670375
110.84 | 0.8837147 | 0.4629613 | 7.912061 | 2.3148065 | 329.6692
110.86 | 0.8837147 | 0.4629585 | 7.91205 | 2.3147925 | 329.66875
110.88 | 0.8837147 | 0.4629557 | 7.912039 | 2.3147785 | 329.6683
110.9 | 0.8837147 | 0.4629529 | 7.912028 | 2.3147645 | 329.6678
110.92 | 0.8837148 | 0.4629501 | 7.912017 | 2.3147505 | 329.667375
110.94 | 0.8837148 | 0.4629473 | 7.912005 | 2.3147365 | 329.666875
110.96 | 0.8837149 | 0.4629463 | 7.911965 | 2.3147315 | 329.6652
110.98 | 0.8837149 | 0.4629453 | 7.911925 | 2.3147265 | 329.6635
111 | 0.883715 | 0.4629443 | 7.911885 | 2.3147215 | 329.661875
111.02 | 0.8837151 | 0.4629433 | 7.911844 | 2.3147165 | 329.6602
111.04 | 0.8837152 | 0.4629423 | 7.911804 | 2.3147115 | 329.6585
111.06 | 0.8837151 | 0.4629431 | 7.9118 | 2.3147155 | 329.6583
111.08 | 0.883715 | 0.4629438 | 7.911796 | 2.314719 | 329.6582
111.1 | 0.8837149 | 0.4629446 | 7.911791 | 2.314723 | 329.658
111.12 | 0.8837148 | 0.4629454 | 7.911787 | 2.314727 | 329.6578
111.14 | 0.8837147 | 0.4629461 | 7.911783 | 2.3147305 | 329.657625
111.16 | 0.8837146 | 0.4629438 | 7.911751 | 2.314719 | 329.6563
111.18 | 0.8837145 | 0.4629415 | 7.911719 | 2.3147075 | 329.655
111.2 | 0.8837144 | 0.4629392 | 7.911687 | 2.314696 | 329.653625
111.22 | 0.8837144 | 0.4629369 | 7.911655 | 2.3146845 | 329.6523
111.24 | 0.8837143 | 0.4629346 | 7.911624 | 2.314673 | 329.651
111.26 | 0.8837144 | 0.4629284 | 7.911596 | 2.314642 | 329.6498
111.28 | 0.8837145 | 0.4629222 | 7.911568 | 2.314611 | 329.6487
111.3 | 0.8837146 | 0.462916 | 7.91154 | 2.31458 | 329.6475
111.32 | 0.8837147 | 0.4629098 | 7.911512 | 2.314549 | 329.6463
111.34 | 0.8837148 | 0.4629036 | 7.911484 | 2.314518 | 329.6452
111.36 | 0.8837145 | 0.4629037 | 7.911458 | 2.3145185 | 329.6441
111.38 | 0.8837143 | 0.4629039 | 7.911432 | 2.3145195 | 329.643
111.4 | 0.883714 | 0.462904 | 7.911405 | 2.31452 | 329.641875
111.42 | 0.8837138 | 0.4629041 | 7.911379 | 2.3145205 | 329.6408
111.44 | 0.8837135 | 0.4629043 | 7.911353 | 2.3145215 | 329.6397
111.46 | 0.8837139 | 0.4629052 | 7.911333 | 2.314526 | 329.638875
111.48 | 0.8837143 | 0.4629061 | 7.911313 | 2.3145305 | 329.638
111.5 | 0.8837147 | 0.462907 | 7.911293 | 2.314535 | 329.6372
111.52 | 0.8837151 | 0.4629079 | 7.911273 | 2.3145395 | 329.636375
111.54 | 0.8837155 | 0.4629088 | 7.911253 | 2.314544 | 329.6355
111.56 | 0.8837152 | 0.4629075 | 7.911246 | 2.3145375 | 329.63525
111.58 | 0.8837149 | 0.4629061 | 7.911239 | 2.3145305 | 329.635
111.6 | 0.8837145 | 0.4629047 | 7.911232 | 2.3145235 | 329.6347
111.62 | 0.8837142 | 0.4629033 | 7.911224 | 2.3145165 | 329.6343
111.64 | 0.8837139 | 0.4629019 | 7.911217 | 2.3145095 | 329.634
111.66 | 0.8837142 | 0.4629019 | 7.911184 | 2.3145095 | 329.6327
111.68 | 0.8837145 | 0.4629018 | 7.91115 | 2.314509 | 329.63125
111.7 | 0.8837148 | 0.4629018 | 7.911117 | 2.314509 | 329.629875
111.72 | 0.8837151 | 0.4629018 | 7.911083 | 2.314509 | 329.6285
111.74 | 0.8837155 | 0.4629017 | 7.911049 | 2.3145085 | 329.627
111.76 | 0.8837153 | 0.4628967 | 7.91103 | 2.3144835 | 329.62625
111.78 | 0.8837152 | 0.4628917 | 7.91101 | 2.3144585 | 329.6254
111.8 | 0.8837151 | 0.4628867 | 7.910991 | 2.3144335 | 329.624625
111.82 | 0.8837149 | 0.4628816 | 7.910972 | 2.314408 | 329.6238
111.84 | 0.8837148 | 0.4628766 | 7.910952 | 2.314383 | 329.623
111.86 | 0.8837148 | 0.4628754 | 7.910948 | 2.314377 | 329.6228
111.88 | 0.8837148 | 0.4628742 | 7.910944 | 2.314371 | 329.6227
111.9 | 0.8837148 | 0.462873 | 7.91094 | 2.314365 | 329.6225
111.92 | 0.8837147 | 0.4628717 | 7.910937 | 2.3143585 | 329.622375
111.94 | 0.8837147 | 0.4628705 | 7.910933 | 2.3143525 | 329.6222
111.96 | 0.8837147 | 0.4628669 | 7.910893 | 2.3143345 | 329.6205
111.98 | 0.8837147 | 0.4628632 | 7.910853 | 2.314316 | 329.618875
112 | 0.8837146 | 0.4628596 | 7.910813 | 2.314298 | 329.6172
112.02 | 0.8837146 | 0.462856 | 7.910773 | 2.31428 | 329.6155
112.04 | 0.8837146 | 0.4628524 | 7.910733 | 2.314262 | 329.613875
112.06 | 0.8837146 | 0.4628547 | 7.910721 | 2.3142735 | 329.613375
112.08 | 0.8837147 | 0.462857 | 7.910709 | 2.314285 | 329.612875
112.1 | 0.8837147 | 0.4628593 | 7.910697 | 2.3142965 | 329.612375
112.12 | 0.8837148 | 0.4628616 | 7.910685 | 2.314308 | 329.611875
112.14 | 0.8837149 | 0.4628639 | 7.910672 | 2.3143195 | 329.6113
112.16 | 0.883715 | 0.462868 | 7.910636 | 2.31434 | 329.6098
112.18 | 0.8837152 | 0.462872 | 7.9106 | 2.31436 | 329.6083
112.2 | 0.8837153 | 0.4628761 | 7.910565 | 2.3143805 | 329.606875
112.22 | 0.8837155 | 0.4628801 | 7.910529 | 2.3144005 | 329.605375
112.24 | 0.8837156 | 0.4628842 | 7.910493 | 2.314421 | 329.603875
112.26 | 0.8837154 | 0.4628844 | 7.910494 | 2.314422 | 329.6039
112.28 | 0.8837151 | 0.4628846 | 7.910494 | 2.314423 | 329.6039
112.3 | 0.8837148 | 0.4628848 | 7.910495 | 2.314424 | 329.604
112.32 | 0.8837145 | 0.4628851 | 7.910496 | 2.3144255 | 329.604
112.34 | 0.8837143 | 0.4628853 | 7.910497 | 2.3144265 | 329.604
112.36 | 0.8837143 | 0.4628915 | 7.910467 | 2.3144575 | 329.6028
112.38 | 0.8837143 | 0.4628978 | 7.910437 | 2.314489 | 329.6015
112.4 | 0.8837143 | 0.462904 | 7.910407 | 2.31452 | 329.6003
112.42 | 0.8837144 | 0.4629103 | 7.910378 | 2.3145515 | 329.5991
112.44 | 0.8837144 | 0.4629165 | 7.910348 | 2.3145825 | 329.5978
112.46 | 0.8837144 | 0.4629264 | 7.910338 | 2.314632 | 329.5974
112.48 | 0.8837145 | 0.4629363 | 7.910328 | 2.3146815 | 329.597
112.5 | 0.8837145 | 0.4629461 | 7.910317 | 2.3147305 | 329.5965
112.52 | 0.8837146 | 0.462956 | 7.910307 | 2.31478 | 329.596125
112.54 | 0.8837146 | 0.4629659 | 7.910297 | 2.3148295 | 329.5957
112.56 | 0.8837148 | 0.4629751 | 7.910266 | 2.3148755 | 329.5944
112.58 | 0.8837149 | 0.4629843 | 7.910234 | 2.3149215 | 329.5931
112.6 | 0.8837151 | 0.4629936 | 7.910203 | 2.314968 | 329.5918
112.62 | 0.8837152 | 0.4630028 | 7.910171 | 2.315014 | 329.5905
112.64 | 0.8837154 | 0.463012 | 7.91014 | 2.31506 | 329.5892
112.66 | 0.883715 | 0.4630136 | 7.91012 | 2.315068 | 329.5883
112.68 | 0.8837146 | 0.4630152 | 7.910101 | 2.315076 | 329.5875
112.7 | 0.8837142 | 0.4630168 | 7.910082 | 2.315084 | 329.58675
112.72 | 0.8837138 | 0.4630184 | 7.910063 | 2.315092 | 329.586
112.74 | 0.8837134 | 0.46302 | 7.910043 | 2.3151 | 329.585125
112.76 | 0.8837136 | 0.4630203 | 7.910026 | 2.3151015 | 329.5844
112.78 | 0.8837138 | 0.4630206 | 7.910009 | 2.315103 | 329.5837
112.8 | 0.883714 | 0.463021 | 7.909992 | 2.315105 | 329.583
112.82 | 0.8837143 | 0.4630213 | 7.909975 | 2.3151065 | 329.5823
112.84 | 0.8837145 | 0.4630216 | 7.909958 | 2.315108 | 329.5816
112.86 | 0.8837146 | 0.4630231 | 7.909938 | 2.3151155 | 329.58075
112.88 | 0.8837146 | 0.4630245 | 7.909918 | 2.3151225 | 329.5799
112.9 | 0.8837147 | 0.463026 | 7.909898 | 2.31513 | 329.5791
112.92 | 0.8837147 | 0.4630274 | 7.909879 | 2.315137 | 329.5783
112.94 | 0.8837148 | 0.4630289 | 7.909859 | 2.3151445 | 329.5775
112.96 | 0.8837149 | 0.4630274 | 7.909837 | 2.315137 | 329.5765
112.98 | 0.883715 | 0.4630259 | 7.909814 | 2.3151295 | 329.5756
113 | 0.883715 | 0.4630244 | 7.909792 | 2.315122 | 329.5747
113.02 | 0.8837151 | 0.4630229 | 7.909769 | 2.3151145 | 329.5737
113.04 | 0.8837152 | 0.4630214 | 7.909747 | 2.315107 | 329.5728
113.06 | 0.8837151 | 0.4630205 | 7.909715 | 2.3151025 | 329.5715
113.08 | 0.883715 | 0.4630196 | 7.909683 | 2.315098 | 329.570125
113.1 | 0.8837149 | 0.4630187 | 7.909651 | 2.3150935 | 329.5688
113.12 | 0.8837148 | 0.4630178 | 7.909619 | 2.315089 | 329.5675
113.14 | 0.8837147 | 0.463017 | 7.909587 | 2.315085 | 329.566125
113.16 | 0.8837149 | 0.4630205 | 7.909544 | 2.3151025 | 329.5643
113.18 | 0.8837151 | 0.4630241 | 7.9095 | 2.3151205 | 329.5625
113.2 | 0.8837153 | 0.4630277 | 7.909456 | 2.3151385 | 329.5607
113.22 | 0.8837155 | 0.4630312 | 7.909412 | 2.315156 | 329.5588
113.24 | 0.8837156 | 0.4630348 | 7.909368 | 2.315174 | 329.557
113.26 | 0.8837154 | 0.4630341 | 7.909359 | 2.3151705 | 329.556625
113.28 | 0.8837152 | 0.4630334 | 7.90935 | 2.315167 | 329.55625
113.3 | 0.883715 | 0.4630327 | 7.90934 | 2.3151635 | 329.5558
113.32 | 0.8837148 | 0.463032 | 7.909331 | 2.31516 | 329.5555
113.34 | 0.8837146 | 0.4630313 | 7.909322 | 2.3151565 | 329.5551
113.36 | 0.8837145 | 0.463027 | 7.909312 | 2.315135 | 329.5547
113.38 | 0.8837145 | 0.4630228 | 7.909301 | 2.315114 | 329.5542
113.4 | 0.8837144 | 0.4630185 | 7.909291 | 2.3150925 | 329.5538
113.42 | 0.8837143 | 0.4630143 | 7.909281 | 2.3150715 | 329.553375
113.44 | 0.8837143 | 0.4630101 | 7.909271 | 2.3150505 | 329.553
113.46 | 0.8837141 | 0.4630054 | 7.909258 | 2.315027 | 329.5524
113.48 | 0.8837139 | 0.4630007 | 7.909246 | 2.3150035 | 329.5519
113.5 | 0.8837137 | 0.462996 | 7.909233 | 2.31498 | 329.551375
113.52 | 0.8837135 | 0.4629913 | 7.90922 | 2.3149565 | 329.5508
113.54 | 0.8837133 | 0.4629866 | 7.909208 | 2.314933 | 329.5503
113.56 | 0.8837136 | 0.4629803 | 7.909183 | 2.3149015 | 329.5493
113.58 | 0.8837139 | 0.4629741 | 7.909159 | 2.3148705 | 329.5483
113.6 | 0.8837142 | 0.4629678 | 7.909135 | 2.314839 | 329.5473
113.62 | 0.8837145 | 0.4629616 | 7.909111 | 2.314808 | 329.5463
113.64 | 0.8837148 | 0.4629553 | 7.909087 | 2.3147765 | 329.5453
113.66 | 0.8837148 | 0.462952 | 7.909055 | 2.31476 | 329.544
113.68 | 0.8837147 | 0.4629488 | 7.909023 | 2.314744 | 329.542625
113.7 | 0.8837147 | 0.4629455 | 7.908991 | 2.3147275 | 329.5413
113.72 | 0.8837147 | 0.4629422 | 7.90896 | 2.314711 | 329.54
113.74 | 0.8837146 | 0.4629389 | 7.908928 | 2.3146945 | 329.5387
113.76 | 0.8837146 | 0.4629367 | 7.908925 | 2.3146835 | 329.5385
113.78 | 0.8837145 | 0.4629345 | 7.908922 | 2.3146725 | 329.5384
113.8 | 0.8837145 | 0.4629323 | 7.908919 | 2.3146615 | 329.5383
113.82 | 0.8837144 | 0.4629302 | 7.908916 | 2.314651 | 329.5382
113.84 | 0.8837144 | 0.462928 | 7.908913 | 2.31464 | 329.538
113.86 | 0.8837144 | 0.4629274 | 7.908868 | 2.314637 | 329.5362
113.88 | 0.8837143 | 0.4629269 | 7.908823 | 2.3146345 | 329.5343
113.9 | 0.8837143 | 0.4629263 | 7.908778 | 2.3146315 | 329.5324
113.92 | 0.8837143 | 0.4629258 | 7.908733 | 2.314629 | 329.5305
113.94 | 0.8837143 | 0.4629252 | 7.908688 | 2.314626 | 329.5287
113.96 | 0.8837145 | 0.4629275 | 7.908693 | 2.3146375 | 329.528875
113.98 | 0.8837148 | 0.4629299 | 7.908697 | 2.3146495 | 329.529
114 | 0.8837151 | 0.4629322 | 7.908701 | 2.314661 | 329.5292
114.02 | 0.8837154 | 0.4629345 | 7.908705 | 2.3146725 | 329.529375
114.04 | 0.8837157 | 0.4629369 | 7.908709 | 2.3146845 | 329.5295
114.06 | 0.8837156 | 0.4629401 | 7.908702 | 2.3147005 | 329.52925
114.08 | 0.8837154 | 0.4629434 | 7.908694 | 2.314717 | 329.5289
114.1 | 0.8837153 | 0.4629467 | 7.908687 | 2.3147335 | 329.528625
114.12 | 0.8837152 | 0.4629499 | 7.908679 | 2.3147495 | 329.5283
114.14 | 0.883715 | 0.4629532 | 7.908672 | 2.314766 | 329.528
114.16 | 0.883715 | 0.4629539 | 7.908627 | 2.3147695 | 329.526125
114.18 | 0.8837149 | 0.4629546 | 7.908582 | 2.314773 | 329.52425
114.2 | 0.8837149 | 0.4629552 | 7.908537 | 2.314776 | 329.522375
114.22 | 0.8837148 | 0.4629559 | 7.908492 | 2.3147795 | 329.5205
114.24 | 0.8837147 | 0.4629566 | 7.908447 | 2.314783 | 329.518625
114.26 | 0.8837149 | 0.4629564 | 7.908435 | 2.314782 | 329.518125
114.28 | 0.883715 | 0.4629562 | 7.908423 | 2.314781 | 329.517625
114.3 | 0.8837152 | 0.4629559 | 7.90841 | 2.3147795 | 329.5171
114.32 | 0.8837153 | 0.4629557 | 7.908398 | 2.3147785 | 329.5166
114.34 | 0.8837155 | 0.4629555 | 7.908386 | 2.3147775 | 329.5161
114.36 | 0.8837153 | 0.4629573 | 7.908359 | 2.3147865 | 329.515
114.38 | 0.8837152 | 0.4629592 | 7.908331 | 2.314796 | 329.5138
114.4 | 0.8837151 | 0.462961 | 7.908303 | 2.314805 | 329.512625
114.42 | 0.8837149 | 0.4629629 | 7.908276 | 2.3148145 | 329.5115
114.44 | 0.8837148 | 0.4629647 | 7.908248 | 2.3148235 | 329.5103
114.46 | 0.8837146 | 0.4629621 | 7.908237 | 2.3148105 | 329.509875
114.48 | 0.8837144 | 0.4629594 | 7.908226 | 2.314797 | 329.5094
114.5 | 0.8837142 | 0.4629568 | 7.908215 | 2.314784 | 329.509
114.52 | 0.883714 | 0.4629541 | 7.908204 | 2.3147705 | 329.5085
114.54 | 0.8837138 | 0.4629515 | 7.908192 | 2.3147575 | 329.508
114.56 | 0.8837142 | 0.4629457 | 7.908159 | 2.3147285 | 329.506625
114.58 | 0.8837146 | 0.4629399 | 7.908126 | 2.3146995 | 329.50525
114.6 | 0.883715 | 0.4629341 | 7.908093 | 2.3146705 | 329.503875
114.62 | 0.8837154 | 0.4629283 | 7.90806 | 2.3146415 | 329.5025
114.64 | 0.8837157 | 0.4629225 | 7.908027 | 2.3146125 | 329.501125
114.66 | 0.8837152 | 0.462923 | 7.908008 | 2.314615 | 329.5003
114.68 | 0.8837146 | 0.4629235 | 7.907988 | 2.3146175 | 329.4995
114.7 | 0.8837141 | 0.462924 | 7.907969 | 2.31462 | 329.4987
114.72 | 0.8837135 | 0.4629245 | 7.90795 | 2.3146225 | 329.4979
114.74 | 0.8837129 | 0.462925 | 7.90793 | 2.314625 | 329.4971
114.76 | 0.8837132 | 0.4629263 | 7.907917 | 2.3146315 | 329.4965
114.78 | 0.8837134 | 0.4629276 | 7.907904 | 2.314638 | 329.496
114.8 | 0.8837137 | 0.4629289 | 7.907891 | 2.3146445 | 329.4955
114.82 | 0.8837139 | 0.4629302 | 7.907877 | 2.314651 | 329.494875
114.84 | 0.8837141 | 0.4629315 | 7.907864 | 2.3146575 | 329.4943
114.86 | 0.8837143 | 0.462932 | 7.907821 | 2.31466 | 329.4925
114.88 | 0.8837144 | 0.4629325 | 7.907777 | 2.3146625 | 329.4907
114.9 | 0.8837145 | 0.462933 | 7.907734 | 2.314665 | 329.4889
114.92 | 0.8837146 | 0.4629335 | 7.90769 | 2.3146675 | 329.4871
114.94 | 0.8837147 | 0.462934 | 7.907646 | 2.31467 | 329.48525
114.96 | 0.8837147 | 0.4629325 | 7.907641 | 2.3146625 | 329.485
114.98 | 0.8837147 | 0.4629311 | 7.907636 | 2.3146555 | 329.4848
115 | 0.8837147 | 0.4629297 | 7.90763 | 2.3146485 | 329.4846
115.02 | 0.8837146 | 0.4629282 | 7.907625 | 2.314641 | 329.484375
115.04 | 0.8837146 | 0.4629268 | 7.90762 | 2.314634 | 329.4842
115.06 | 0.8837148 | 0.4629227 | 7.907618 | 2.3146135 | 329.4841
115.08 | 0.8837149 | 0.4629186 | 7.907616 | 2.314593 | 329.484
115.1 | 0.8837151 | 0.4629146 | 7.907614 | 2.314573 | 329.4839
115.12 | 0.8837152 | 0.4629105 | 7.907613 | 2.3145525 | 329.483875
115.14 | 0.8837154 | 0.4629065 | 7.907611 | 2.3145325 | 329.4838
115.16 | 0.8837153 | 0.462907 | 7.907597 | 2.314535 | 329.4832
115.18 | 0.8837153 | 0.4629076 | 7.907583 | 2.314538 | 329.482625
115.2 | 0.8837152 | 0.4629082 | 7.90757 | 2.314541 | 329.4821
115.22 | 0.8837152 | 0.4629088 | 7.907556 | 2.314544 | 329.4815
115.24 | 0.8837151 | 0.4629094 | 7.907542 | 2.314547 | 329.4809
115.26 | 0.883715 | 0.4629113 | 7.907517 | 2.3145565 | 329.479875
115.28 | 0.883715 | 0.4629132 | 7.907491 | 2.314566 | 329.4788
115.3 | 0.883715 | 0.4629151 | 7.907466 | 2.3145755 | 329.47775
115.32 | 0.8837149 | 0.462917 | 7.90744 | 2.314585 | 329.4767
115.34 | 0.8837149 | 0.462919 | 7.907415 | 2.314595 | 329.475625
115.36 | 0.883715 | 0.4629216 | 7.907402 | 2.314608 | 329.4751
115.38 | 0.8837152 | 0.4629243 | 7.907389 | 2.3146215 | 329.4745
115.4 | 0.8837154 | 0.4629269 | 7.907376 | 2.3146345 | 329.474
115.42 | 0.8837155 | 0.4629296 | 7.907363 | 2.314648 | 329.4735
115.44 | 0.8837157 | 0.4629323 | 7.90735 | 2.3146615 | 329.4729
115.46 | 0.8837154 | 0.4629351 | 7.907311 | 2.3146755 | 329.4713
115.48 | 0.8837151 | 0.462938 | 7.907273 | 2.31469 | 329.4697
115.5 | 0.8837148 | 0.4629408 | 7.907234 | 2.314704 | 329.4681
115.52 | 0.8837145 | 0.4629437 | 7.907195 | 2.3147185 | 329.4665
115.54 | 0.8837143 | 0.4629465 | 7.907156 | 2.3147325 | 329.4648
115.56 | 0.8837142 | 0.4629492 | 7.90714 | 2.314746 | 329.4642
115.58 | 0.8837142 | 0.462952 | 7.907124 | 2.31476 | 329.4635
115.6 | 0.8837141 | 0.4629547 | 7.907108 | 2.3147735 | 329.4628
115.62 | 0.8837141 | 0.4629574 | 7.907093 | 2.314787 | 329.4622
115.64 | 0.883714 | 0.4629602 | 7.907077 | 2.314801 | 329.4615
115.66 | 0.8837142 | 0.4629619 | 7.907081 | 2.3148095 | 329.4617
115.68 | 0.8837143 | 0.4629637 | 7.907085 | 2.3148185 | 329.461875
115.7 | 0.8837144 | 0.4629655 | 7.907089 | 2.3148275 | 329.462
115.72 | 0.8837145 | 0.4629672 | 7.907093 | 2.314836 | 329.4622
115.74 | 0.8837147 | 0.462969 | 7.907097 | 2.314845 | 329.462375
115.76 | 0.8837149 | 0.462971 | 7.907039 | 2.314855 | 329.46
115.78 | 0.883715 | 0.4629731 | 7.906981 | 2.3148655 | 329.4575
115.8 | 0.8837152 | 0.4629751 | 7.906923 | 2.3148755 | 329.455125
115.82 | 0.8837154 | 0.4629771 | 7.906864 | 2.3148855 | 329.4527
115.84 | 0.8837156 | 0.4629792 | 7.906806 | 2.314896 | 329.45025
115.86 | 0.8837153 | 0.4629809 | 7.906791 | 2.3149045 | 329.449625
115.88 | 0.8837151 | 0.4629826 | 7.906776 | 2.314913 | 329.449
115.9 | 0.8837149 | 0.4629843 | 7.906761 | 2.3149215 | 329.448375
115.92 | 0.8837146 | 0.4629861 | 7.906746 | 2.3149305 | 329.44775
115.94 | 0.8837144 | 0.4629878 | 7.906731 | 2.314939 | 329.447125
115.96 | 0.8837144 | 0.4629897 | 7.906731 | 2.3149485 | 329.447125
115.98 | 0.8837145 | 0.4629917 | 7.906731 | 2.3149585 | 329.447125
116 | 0.8837145 | 0.4629937 | 7.906731 | 2.3149685 | 329.447125
116.02 | 0.8837146 | 0.4629956 | 7.906731 | 2.314978 | 329.447125
116.04 | 0.8837146 | 0.4629976 | 7.906731 | 2.314988 | 329.447125
116.06 | 0.8837145 | 0.4629992 | 7.906702 | 2.314996 | 329.4459
116.08 | 0.8837144 | 0.4630008 | 7.906673 | 2.315004 | 329.4447
116.1 | 0.8837143 | 0.4630024 | 7.906644 | 2.315012 | 329.4435
116.12 | 0.8837142 | 0.463004 | 7.906614 | 2.31502 | 329.44225
116.14 | 0.8837141 | 0.4630056 | 7.906585 | 2.315028 | 329.441
116.16 | 0.8837141 | 0.4630082 | 7.90655 | 2.315041 | 329.4396
116.18 | 0.8837142 | 0.4630108 | 7.906515 | 2.315054 | 329.438125
116.2 | 0.8837142 | 0.4630133 | 7.906481 | 2.3150665 | 329.4367
116.22 | 0.8837143 | 0.4630159 | 7.906446 | 2.3150795 | 329.43525
116.24 | 0.8837143 | 0.4630184 | 7.906411 | 2.315092 | 329.4338
116.26 | 0.8837144 | 0.4630213 | 7.906403 | 2.3151065 | 329.4335
116.28 | 0.8837145 | 0.4630241 | 7.906395 | 2.3151205 | 329.433125
116.3 | 0.8837146 | 0.4630269 | 7.906386 | 2.3151345 | 329.43275
116.32 | 0.8837147 | 0.4630297 | 7.906378 | 2.3151485 | 329.4324
116.34 | 0.8837147 | 0.4630325 | 7.90637 | 2.3151625 | 329.4321
116.36 | 0.8837149 | 0.4630347 | 7.906342 | 2.3151735 | 329.4309
116.38 | 0.883715 | 0.4630369 | 7.906314 | 2.3151845 | 329.42975
116.4 | 0.8837151 | 0.4630391 | 7.906286 | 2.3151955 | 329.4286
116.42 | 0.8837153 | 0.4630414 | 7.906258 | 2.315207 | 329.4274
116.44 | 0.8837154 | 0.4630436 | 7.90623 | 2.315218 | 329.42625
116.46 | 0.8837152 | 0.4630485 | 7.906204 | 2.3152425 | 329.4252
116.48 | 0.883715 | 0.4630535 | 7.906178 | 2.3152675 | 329.4241
116.5 | 0.8837147 | 0.4630584 | 7.906152 | 2.315292 | 329.423
116.52 | 0.8837145 | 0.4630634 | 7.906125 | 2.315317 | 329.421875
116.54 | 0.8837143 | 0.4630683 | 7.906099 | 2.3153415 | 329.4208
116.56 | 0.883714 | 0.4630704 | 7.906102 | 2.315352 | 329.4209
116.58 | 0.8837137 | 0.4630724 | 7.906105 | 2.315362 | 329.421
116.6 | 0.8837134 | 0.4630745 | 7.906108 | 2.3153725 | 329.4212
116.62 | 0.883713 | 0.4630765 | 7.906112 | 2.3153825 | 329.4213
116.64 | 0.8837127 | 0.4630786 | 7.906115 | 2.315393 | 329.4215
116.66 | 0.883713 | 0.4630786 | 7.906086 | 2.315393 | 329.42025
116.68 | 0.8837132 | 0.4630787 | 7.906057 | 2.3153935 | 329.419
116.7 | 0.8837135 | 0.4630787 | 7.906029 | 2.3153935 | 329.417875
116.72 | 0.8837137 | 0.4630787 | 7.906 | 2.3153935 | 329.4167
116.74 | 0.883714 | 0.4630788 | 7.905971 | 2.315394 | 329.4155
116.76 | 0.8837142 | 0.4630827 | 7.905946 | 2.3154135 | 329.4144
116.78 | 0.8837143 | 0.4630867 | 7.905921 | 2.3154335 | 329.413375
116.8 | 0.8837145 | 0.4630907 | 7.905896 | 2.3154535 | 329.4123
116.82 | 0.8837147 | 0.4630947 | 7.905872 | 2.3154735 | 329.4113
116.84 | 0.8837149 | 0.4630986 | 7.905847 | 2.315493 | 329.4103
116.86 | 0.8837149 | 0.4631013 | 7.905834 | 2.3155065 | 329.40975
116.88 | 0.8837148 | 0.463104 | 7.905821 | 2.31552 | 329.4092
116.9 | 0.8837148 | 0.4631067 | 7.905807 | 2.3155335 | 329.408625
116.92 | 0.8837148 | 0.4631093 | 7.905794 | 2.3155465 | 329.4081
116.94 | 0.8837147 | 0.463112 | 7.905781 | 2.31556 | 329.4075
116.96 | 0.8837148 | 0.4631111 | 7.905751 | 2.3155555 | 329.4063
116.98 | 0.8837148 | 0.4631101 | 7.905721 | 2.3155505 | 329.405
117 | 0.8837148 | 0.4631092 | 7.905691 | 2.315546 | 329.4038
117.02 | 0.8837148 | 0.4631082 | 7.905661 | 2.315541 | 329.4025
117.04 | 0.8837149 | 0.4631073 | 7.90563 | 2.3155365 | 329.40125
117.06 | 0.8837148 | 0.4631054 | 7.905605 | 2.315527 | 329.4002
117.08 | 0.8837148 | 0.4631035 | 7.905579 | 2.3155175 | 329.399125
117.1 | 0.8837148 | 0.4631017 | 7.905554 | 2.3155085 | 329.3981
117.12 | 0.8837148 | 0.4630998 | 7.905528 | 2.315499 | 329.397
117.14 | 0.8837147 | 0.4630979 | 7.905503 | 2.3154895 | 329.396
117.16 | 0.8837146 | 0.4630977 | 7.905498 | 2.3154885 | 329.39575
117.18 | 0.8837145 | 0.4630975 | 7.905494 | 2.3154875 | 329.3956
117.2 | 0.8837144 | 0.4630973 | 7.905489 | 2.3154865 | 329.395375
117.22 | 0.8837143 | 0.4630971 | 7.905485 | 2.3154855 | 329.3952
117.24 | 0.8837142 | 0.4630969 | 7.90548 | 2.3154845 | 329.395
117.26 | 0.8837143 | 0.463098 | 7.905446 | 2.31549 | 329.3936
117.28 | 0.8837143 | 0.4630992 | 7.905412 | 2.315496 | 329.3922
117.3 | 0.8837144 | 0.4631003 | 7.905379 | 2.3155015 | 329.3908
117.32 | 0.8837145 | 0.4631014 | 7.905345 | 2.315507 | 329.389375
117.34 | 0.8837146 | 0.4631025 | 7.905311 | 2.3155125 | 329.388
117.36 | 0.8837146 | 0.4631008 | 7.905295 | 2.315504 | 329.3873
117.38 | 0.8837146 | 0.463099 | 7.905279 | 2.315495 | 329.386625
117.4 | 0.8837146 | 0.4630972 | 7.905263 | 2.315486 | 329.386
117.42 | 0.8837146 | 0.4630954 | 7.905247 | 2.315477 | 329.3853
117.44 | 0.8837146 | 0.4630936 | 7.905231 | 2.315468 | 329.384625
117.46 | 0.8837147 | 0.4630914 | 7.905215 | 2.315457 | 329.384
117.48 | 0.8837147 | 0.4630892 | 7.905199 | 2.315446 | 329.3833
117.5 | 0.8837148 | 0.463087 | 7.905183 | 2.315435 | 329.382625
117.52 | 0.8837149 | 0.4630849 | 7.905167 | 2.3154245 | 329.382
117.54 | 0.8837149 | 0.4630827 | 7.905151 | 2.3154135 | 329.3813
117.56 | 0.883715 | 0.463089 | 7.905138 | 2.315445 | 329.38075
117.58 | 0.883715 | 0.4630954 | 7.905124 | 2.315477 | 329.3802
117.6 | 0.8837151 | 0.4631018 | 7.90511 | 2.315509 | 329.3796
117.62 | 0.8837152 | 0.4631082 | 7.905096 | 2.315541 | 329.379
117.64 | 0.8837152 | 0.4631146 | 7.905082 | 2.315573 | 329.3784
117.66 | 0.8837151 | 0.4631249 | 7.905053 | 2.3156245 | 329.3772
117.68 | 0.883715 | 0.4631352 | 7.905025 | 2.315676 | 329.376
117.7 | 0.8837149 | 0.4631455 | 7.904996 | 2.3157275 | 329.3748
117.72 | 0.8837148 | 0.4631558 | 7.904968 | 2.315779 | 329.3737
117.74 | 0.8837147 | 0.4631661 | 7.904939 | 2.3158305 | 329.3725
117.76 | 0.8837148 | 0.4631724 | 7.904928 | 2.315862 | 329.372
117.78 | 0.8837148 | 0.4631786 | 7.904917 | 2.315893 | 329.3715
117.8 | 0.8837148 | 0.4631849 | 7.904906 | 2.3159245 | 329.3711
117.82 | 0.8837149 | 0.4631911 | 7.904894 | 2.3159555 | 329.3706
117.84 | 0.8837149 | 0.4631974 | 7.904883 | 2.315987 | 329.370125
117.86 | 0.8837151 | 0.4631986 | 7.904853 | 2.315993 | 329.368875
117.88 | 0.8837153 | 0.4631999 | 7.904823 | 2.3159995 | 329.367625
117.9 | 0.8837155 | 0.4632011 | 7.904792 | 2.3160055 | 329.3663
117.92 | 0.8837157 | 0.4632023 | 7.904762 | 2.3160115 | 329.3651
117.94 | 0.8837159 | 0.4632036 | 7.904731 | 2.316018 | 329.3638
117.96 | 0.8837156 | 0.4631986 | 7.904699 | 2.315993 | 329.3625
117.98 | 0.8837152 | 0.4631936 | 7.904666 | 2.315968 | 329.3611
118 | 0.8837148 | 0.4631886 | 7.904633 | 2.315943 | 329.3597
118.02 | 0.8837144 | 0.4631836 | 7.9046 | 2.315918 | 329.3583
118.04 | 0.8837141 | 0.4631785 | 7.904567 | 2.3158925 | 329.357
118.06 | 0.883714 | 0.4631761 | 7.904565 | 2.3158805 | 329.356875
118.08 | 0.883714 | 0.4631737 | 7.904562 | 2.3158685 | 329.35675
118.1 | 0.8837139 | 0.4631713 | 7.90456 | 2.3158565 | 329.3567
118.12 | 0.8837138 | 0.4631689 | 7.904558 | 2.3158445 | 329.3566
118.14 | 0.8837138 | 0.4631665 | 7.904556 | 2.3158325 | 329.3565
118.16 | 0.8837139 | 0.4631678 | 7.904551 | 2.315839 | 329.3563
118.18 | 0.8837141 | 0.4631691 | 7.904546 | 2.3158455 | 329.3561
118.2 | 0.8837142 | 0.4631705 | 7.904541 | 2.3158525 | 329.355875
118.22 | 0.8837144 | 0.4631718 | 7.904536 | 2.315859 | 329.3557
118.24 | 0.8837146 | 0.4631732 | 7.904531 | 2.315866 | 329.3555
118.26 | 0.8837144 | 0.4631727 | 7.904523 | 2.3158635 | 329.355125
118.28 | 0.8837143 | 0.4631723 | 7.904515 | 2.3158615 | 329.3548
118.3 | 0.8837141 | 0.4631718 | 7.904507 | 2.315859 | 329.3545
118.32 | 0.883714 | 0.4631714 | 7.904499 | 2.315857 | 329.354125
118.34 | 0.8837138 | 0.4631709 | 7.904491 | 2.3158545 | 329.3538
118.36 | 0.883714 | 0.4631666 | 7.904435 | 2.315833 | 329.3515
118.38 | 0.8837142 | 0.4631623 | 7.90438 | 2.3158115 | 329.3492
118.4 | 0.8837144 | 0.463158 | 7.904324 | 2.31579 | 329.3468
118.42 | 0.8837146 | 0.4631537 | 7.904269 | 2.3157685 | 329.3445
118.44 | 0.8837148 | 0.4631493 | 7.904213 | 2.3157465 | 329.3422
118.46 | 0.8837149 | 0.4631491 | 7.904202 | 2.3157455 | 329.34175
118.48 | 0.883715 | 0.4631488 | 7.904191 | 2.315744 | 329.3413
118.5 | 0.8837151 | 0.4631485 | 7.90418 | 2.3157425 | 329.3408
118.52 | 0.8837152 | 0.4631483 | 7.904168 | 2.3157415 | 329.3403
118.54 | 0.8837153 | 0.463148 | 7.904157 | 2.31574 | 329.339875
118.56 | 0.8837152 | 0.4631518 | 7.904127 | 2.315759 | 329.338625
118.58 | 0.883715 | 0.4631556 | 7.904096 | 2.315778 | 329.3373
118.6 | 0.8837148 | 0.4631594 | 7.904066 | 2.315797 | 329.3361
118.62 | 0.8837147 | 0.4631632 | 7.904035 | 2.315816 | 329.3348
118.64 | 0.8837145 | 0.463167 | 7.904005 | 2.315835 | 329.3335
118.66 | 0.8837144 | 0.463167 | 7.903977 | 2.315835 | 329.332375
118.68 | 0.8837144 | 0.463167 | 7.903948 | 2.315835 | 329.3312
118.7 | 0.8837144 | 0.4631671 | 7.90392 | 2.3158355 | 329.33
118.72 | 0.8837143 | 0.4631671 | 7.903892 | 2.3158355 | 329.3288
118.74 | 0.8837143 | 0.4631671 | 7.903864 | 2.3158355 | 329.3277
118.76 | 0.8837142 | 0.4631628 | 7.903848 | 2.315814 | 329.327
118.78 | 0.8837141 | 0.4631584 | 7.903831 | 2.315792 | 329.3263
118.8 | 0.883714 | 0.4631541 | 7.903815 | 2.3157705 | 329.325625
118.82 | 0.8837139 | 0.4631497 | 7.903799 | 2.3157485 | 329.325
118.84 | 0.8837138 | 0.4631453 | 7.903783 | 2.3157265 | 329.3243
118.86 | 0.8837139 | 0.463141 | 7.903772 | 2.315705 | 329.3238
118.88 | 0.8837141 | 0.4631366 | 7.903762 | 2.315683 | 329.3234
118.9 | 0.8837143 | 0.4631322 | 7.903752 | 2.315661 | 329.323
118.92 | 0.8837144 | 0.4631278 | 7.903742 | 2.315639 | 329.3226
118.94 | 0.8837146 | 0.4631234 | 7.903731 | 2.315617 | 329.322125
118.96 | 0.8837146 | 0.4631301 | 7.903713 | 2.3156505 | 329.321375
118.98 | 0.8837146 | 0.4631368 | 7.903695 | 2.315684 | 329.320625
119 | 0.8837146 | 0.4631434 | 7.903677 | 2.315717 | 329.319875
119.02 | 0.8837146 | 0.4631501 | 7.903659 | 2.3157505 | 329.319125
119.04 | 0.8837146 | 0.4631568 | 7.903641 | 2.315784 | 329.318375
119.06 | 0.8837144 | 0.4631651 | 7.903612 | 2.3158255 | 329.3172
119.08 | 0.8837142 | 0.4631734 | 7.903582 | 2.315867 | 329.3159
119.1 | 0.883714 | 0.4631817 | 7.903553 | 2.3159085 | 329.3147
119.12 | 0.8837138 | 0.4631899 | 7.903524 | 2.3159495 | 329.3135
119.14 | 0.8837137 | 0.4631982 | 7.903495 | 2.315991 | 329.3123
119.16 | 0.8837138 | 0.4631994 | 7.903481 | 2.315997 | 329.3117
119.18 | 0.883714 | 0.4632006 | 7.903467 | 2.316003 | 329.311125
119.2 | 0.8837141 | 0.4632018 | 7.903453 | 2.316009 | 329.3105
119.22 | 0.8837143 | 0.463203 | 7.903439 | 2.316015 | 329.31
119.24 | 0.8837144 | 0.4632042 | 7.903425 | 2.316021 | 329.309375
119.26 | 0.8837145 | 0.4632046 | 7.90341 | 2.316023 | 329.30875
119.28 | 0.8837145 | 0.463205 | 7.903395 | 2.316025 | 329.308125
119.3 | 0.8837145 | 0.4632054 | 7.90338 | 2.316027 | 329.3075
119.32 | 0.8837145 | 0.4632058 | 7.903365 | 2.316029 | 329.306875
119.34 | 0.8837146 | 0.4632062 | 7.90335 | 2.316031 | 329.30625
119.36 | 0.8837146 | 0.4632078 | 7.903332 | 2.316039 | 329.3055
119.38 | 0.8837146 | 0.4632093 | 7.903313 | 2.3160465 | 329.3047
119.4 | 0.8837146 | 0.4632109 | 7.903294 | 2.3160545 | 329.3039
119.42 | 0.8837147 | 0.4632125 | 7.903276 | 2.3160625 | 329.3032
119.44 | 0.8837147 | 0.463214 | 7.903257 | 2.31607 | 329.302375
119.46 | 0.8837147 | 0.4632156 | 7.903234 | 2.316078 | 329.3014
119.48 | 0.8837147 | 0.4632171 | 7.903211 | 2.3160855 | 329.3005
119.5 | 0.8837146 | 0.4632187 | 7.903188 | 2.3160935 | 329.2995
119.52 | 0.8837146 | 0.4632202 | 7.903165 | 2.316101 | 329.2985
119.54 | 0.8837146 | 0.4632218 | 7.903142 | 2.316109 | 329.2976
119.56 | 0.8837146 | 0.4632233 | 7.903132 | 2.3161165 | 329.2972
119.58 | 0.8837147 | 0.4632249 | 7.903122 | 2.3161245 | 329.29675
119.6 | 0.8837147 | 0.4632265 | 7.903112 | 2.3161325 | 329.2963
119.62 | 0.8837147 | 0.463228 | 7.903102 | 2.31614 | 329.2959
119.64 | 0.8837147 | 0.4632296 | 7.903092 | 2.316148 | 329.2955
119.66 | 0.8837147 | 0.4632281 | 7.903055 | 2.3161405 | 329.294
119.68 | 0.8837147 | 0.4632266 | 7.903019 | 2.316133 | 329.2925
119.7 | 0.8837147 | 0.463225 | 7.902983 | 2.316125 | 329.291
119.72 | 0.8837146 | 0.4632235 | 7.902946 | 2.3161175 | 329.2894
119.74 | 0.8837146 | 0.463222 | 7.90291 | 2.31611 | 329.2879
119.76 | 0.8837147 | 0.4632199 | 7.902895 | 2.3160995 | 329.2873
119.78 | 0.8837148 | 0.4632177 | 7.90288 | 2.3160885 | 329.2867
119.8 | 0.8837149 | 0.4632156 | 7.902865 | 2.316078 | 329.286
119.82 | 0.883715 | 0.4632135 | 7.90285 | 2.3160675 | 329.2854
119.84 | 0.883715 | 0.4632113 | 7.902835 | 2.3160565 | 329.2848
119.86 | 0.8837149 | 0.4632092 | 7.902805 | 2.316046 | 329.2835
119.88 | 0.8837148 | 0.463207 | 7.902774 | 2.316035 | 329.28225
119.9 | 0.8837147 | 0.4632049 | 7.902744 | 2.3160245 | 329.281
119.92 | 0.8837146 | 0.4632028 | 7.902714 | 2.316014 | 329.27975
119.94 | 0.8837144 | 0.4632006 | 7.902684 | 2.316003 | 329.2785
119.96 | 0.8837146 | 0.4631909 | 7.902669 | 2.3159545 | 329.277875
119.98 | 0.8837148 | 0.4631813 | 7.902654 | 2.3159065 | 329.27725
120 | 0.883715 | 0.4631716 | 7.902639 | 2.315858 | 329.276625
120.02 | 0.8837152 | 0.4631619 | 7.902624 | 2.3158095 | 329.276
120.04 | 0.8837154 | 0.4631522 | 7.902609 | 2.315761 | 329.275375
120.06 | 0.8837152 | 0.4631437 | 7.90258 | 2.3157185 | 329.2742
120.08 | 0.8837151 | 0.4631353 | 7.902551 | 2.3156765 | 329.273
120.1 | 0.8837149 | 0.4631268 | 7.902522 | 2.315634 | 329.27175
120.12 | 0.8837147 | 0.4631183 | 7.902493 | 2.3155915 | 329.2705
120.14 | 0.8837146 | 0.4631099 | 7.902463 | 2.3155495 | 329.2693
120.16 | 0.8837144 | 0.463098 | 7.902452 | 2.31549 | 329.2688
120.18 | 0.8837143 | 0.4630862 | 7.902441 | 2.315431 | 329.268375
120.2 | 0.8837141 | 0.4630743 | 7.90243 | 2.3153715 | 329.2679
120.22 | 0.883714 | 0.4630625 | 7.902419 | 2.3153125 | 329.2675
120.24 | 0.8837138 | 0.4630506 | 7.902408 | 2.315253 | 329.267
120.26 | 0.8837139 | 0.4630447 | 7.902392 | 2.3152235 | 329.2663
120.28 | 0.8837139 | 0.4630388 | 7.902376 | 2.315194 | 329.2657
120.3 | 0.8837139 | 0.4630329 | 7.90236 | 2.3151645 | 329.265
120.32 | 0.8837139 | 0.463027 | 7.902344 | 2.315135 | 329.2643
120.34 | 0.883714 | 0.4630211 | 7.902329 | 2.3151055 | 329.2637
120.36 | 0.883714 | 0.4630219 | 7.902302 | 2.3151095 | 329.2626
120.38 | 0.8837141 | 0.4630228 | 7.902276 | 2.315114 | 329.2615
120.4 | 0.8837141 | 0.4630236 | 7.90225 | 2.315118 | 329.2604
120.42 | 0.8837142 | 0.4630245 | 7.902223 | 2.3151225 | 329.2593
120.44 | 0.8837142 | 0.4630254 | 7.902197 | 2.315127 | 329.2582
120.46 | 0.8837144 | 0.4630294 | 7.902175 | 2.315147 | 329.2573
120.48 | 0.8837145 | 0.4630334 | 7.902154 | 2.315167 | 329.2564
120.5 | 0.8837147 | 0.4630374 | 7.902133 | 2.315187 | 329.2555
120.52 | 0.8837148 | 0.4630414 | 7.902111 | 2.315207 | 329.254625
120.54 | 0.883715 | 0.4630454 | 7.90209 | 2.315227 | 329.25375
120.56 | 0.883715 | 0.4630478 | 7.90208 | 2.315239 | 329.2533
120.58 | 0.883715 | 0.4630503 | 7.902071 | 2.3152515 | 329.253
120.6 | 0.8837149 | 0.4630527 | 7.902061 | 2.3152635 | 329.2525
120.62 | 0.8837149 | 0.4630551 | 7.902052 | 2.3152755 | 329.2522
120.64 | 0.8837149 | 0.4630575 | 7.902042 | 2.3152875 | 329.25175
120.66 | 0.8837149 | 0.4630656 | 7.902031 | 2.315328 | 329.2513
120.68 | 0.8837148 | 0.4630736 | 7.902019 | 2.315368 | 329.2508
120.7 | 0.8837147 | 0.4630816 | 7.902008 | 2.315408 | 329.2503
120.72 | 0.8837147 | 0.4630896 | 7.901997 | 2.315448 | 329.249875
120.74 | 0.8837146 | 0.4630976 | 7.901985 | 2.315488 | 329.249375
120.76 | 0.8837145 | 0.4631026 | 7.901978 | 2.315513 | 329.2491
120.78 | 0.8837144 | 0.4631076 | 7.90197 | 2.315538 | 329.24875
120.8 | 0.8837144 | 0.4631125 | 7.901962 | 2.3155625 | 329.2484
120.82 | 0.8837143 | 0.4631175 | 7.901954 | 2.3155875 | 329.2481
120.84 | 0.8837142 | 0.4631225 | 7.901946 | 2.3156125 | 329.24775
120.86 | 0.8837142 | 0.463121 | 7.901919 | 2.315605 | 329.246625
120.88 | 0.8837142 | 0.4631195 | 7.901891 | 2.3155975 | 329.2455
120.9 | 0.8837141 | 0.463118 | 7.901864 | 2.31559 | 329.2443
120.92 | 0.8837141 | 0.4631164 | 7.901837 | 2.315582 | 329.2432
120.94 | 0.8837141 | 0.4631149 | 7.901809 | 2.3155745 | 329.242
120.96 | 0.8837142 | 0.4631185 | 7.90179 | 2.3155925 | 329.24125
120.98 | 0.8837143 | 0.4631221 | 7.901771 | 2.3156105 | 329.2405
121 | 0.8837144 | 0.4631256 | 7.901752 | 2.315628 | 329.2397
121.02 | 0.8837146 | 0.4631292 | 7.901733 | 2.315646 | 329.238875
121.04 | 0.8837147 | 0.4631327 | 7.901713 | 2.3156635 | 329.238
121.06 | 0.8837144 | 0.4631348 | 7.901704 | 2.315674 | 329.2377
121.08 | 0.8837142 | 0.4631368 | 7.901695 | 2.315684 | 329.2373
121.1 | 0.883714 | 0.4631389 | 7.901685 | 2.3156945 | 329.236875
121.12 | 0.8837138 | 0.4631409 | 7.901676 | 2.3157045 | 329.2365
121.14 | 0.8837135 | 0.463143 | 7.901667 | 2.315715 | 329.236125
121.16 | 0.8837137 | 0.4631435 | 7.901661 | 2.3157175 | 329.235875
121.18 | 0.8837139 | 0.4631439 | 7.901656 | 2.3157195 | 329.2357
121.2 | 0.8837141 | 0.4631444 | 7.90165 | 2.315722 | 329.2354
121.22 | 0.8837143 | 0.4631449 | 7.901645 | 2.3157245 | 329.2352
121.24 | 0.8837144 | 0.4631453 | 7.901639 | 2.3157265 | 329.235
121.26 | 0.8837145 | 0.4631525 | 7.901592 | 2.3157625 | 329.233
121.28 | 0.8837147 | 0.4631597 | 7.901544 | 2.3157985 | 329.231
121.3 | 0.8837148 | 0.4631668 | 7.901496 | 2.315834 | 329.229
121.32 | 0.8837149 | 0.463174 | 7.901449 | 2.31587 | 329.227
121.34 | 0.883715 | 0.4631812 | 7.901401 | 2.315906 | 329.225
121.36 | 0.8837151 | 0.4631897 | 7.9014 | 2.3159485 | 329.225
121.38 | 0.8837153 | 0.4631983 | 7.9014 | 2.3159915 | 329.225
121.4 | 0.8837154 | 0.4632068 | 7.901399 | 2.316034 | 329.225
121.42 | 0.8837155 | 0.4632154 | 7.901399 | 2.316077 | 329.225
121.44 | 0.8837157 | 0.4632239 | 7.901398 | 2.3161195 | 329.2249
121.46 | 0.8837157 | 0.4632229 | 7.901377 | 2.3161145 | 329.224
121.48 | 0.8837157 | 0.4632218 | 7.901356 | 2.316109 | 329.2232
121.5 | 0.8837157 | 0.4632208 | 7.901335 | 2.316104 | 329.2223
121.52 | 0.8837157 | 0.4632198 | 7.901314 | 2.316099 | 329.2214
121.54 | 0.8837157 | 0.4632187 | 7.901293 | 2.3160935 | 329.2205
121.56 | 0.8837154 | 0.4632178 | 7.901257 | 2.316089 | 329.219
121.58 | 0.883715 | 0.4632169 | 7.90122 | 2.3160845 | 329.2175
121.6 | 0.8837146 | 0.463216 | 7.901183 | 2.31608 | 329.216
121.62 | 0.8837142 | 0.4632151 | 7.901146 | 2.3160755 | 329.2144
121.64 | 0.8837138 | 0.4632142 | 7.901109 | 2.316071 | 329.212875
121.66 | 0.8837136 | 0.4632139 | 7.901075 | 2.3160695 | 329.2115
121.68 | 0.8837134 | 0.4632135 | 7.901042 | 2.3160675 | 329.2101
121.7 | 0.8837132 | 0.4632132 | 7.901008 | 2.316066 | 329.2087
121.72 | 0.883713 | 0.4632128 | 7.900974 | 2.316064 | 329.20725
121.74 | 0.8837128 | 0.4632125 | 7.90094 | 2.3160625 | 329.2058
121.76 | 0.8837132 | 0.4632169 | 7.900943 | 2.3160845 | 329.206
121.78 | 0.8837136 | 0.4632214 | 7.900946 | 2.316107 | 329.2061
121.8 | 0.8837141 | 0.4632259 | 7.900949 | 2.3161295 | 329.2062
121.82 | 0.8837145 | 0.4632303 | 7.900952 | 2.3161515 | 329.2063
121.84 | 0.8837149 | 0.4632348 | 7.900955 | 2.316174 | 329.2065
121.86 | 0.8837151 | 0.463241 | 7.900929 | 2.316205 | 329.205375
121.88 | 0.8837153 | 0.4632473 | 7.900903 | 2.3162365 | 329.2043
121.9 | 0.8837155 | 0.4632535 | 7.900877 | 2.3162675 | 329.2032
121.92 | 0.8837156 | 0.4632598 | 7.900852 | 2.316299 | 329.2022
121.94 | 0.8837158 | 0.463266 | 7.900826 | 2.31633 | 329.2011
121.96 | 0.8837153 | 0.4632625 | 7.900832 | 2.3163125 | 329.2013
121.98 | 0.8837148 | 0.463259 | 7.900839 | 2.316295 | 329.201625
122 | 0.8837143 | 0.4632555 | 7.900846 | 2.3162775 | 329.2019
122.02 | 0.8837138 | 0.463252 | 7.900853 | 2.31626 | 329.2022
122.04 | 0.8837133 | 0.4632485 | 7.900859 | 2.3162425 | 329.2025
122.06 | 0.8837136 | 0.463249 | 7.900808 | 2.316245 | 329.2003
122.08 | 0.8837139 | 0.4632495 | 7.900756 | 2.3162475 | 329.1982
122.1 | 0.8837142 | 0.4632501 | 7.900704 | 2.3162505 | 329.196
122.12 | 0.8837145 | 0.4632506 | 7.900653 | 2.316253 | 329.193875
122.14 | 0.8837149 | 0.4632511 | 7.900601 | 2.3162555 | 329.1917
122.16 | 0.8837147 | 0.4632535 | 7.900596 | 2.3162675 | 329.1915
122.18 | 0.8837146 | 0.4632559 | 7.900591 | 2.3162795 | 329.1913
122.2 | 0.8837145 | 0.4632584 | 7.900586 | 2.316292 | 329.1911
122.22 | 0.8837144 | 0.4632608 | 7.900582 | 2.316304 | 329.1909
122.24 | 0.8837143 | 0.4632632 | 7.900577 | 2.316316 | 329.1907
122.26 | 0.8837143 | 0.4632583 | 7.900562 | 2.3162915 | 329.1901
122.28 | 0.8837143 | 0.4632533 | 7.900548 | 2.3162665 | 329.1895
122.3 | 0.8837144 | 0.4632484 | 7.900534 | 2.316242 | 329.1889
122.32 | 0.8837144 | 0.4632435 | 7.900519 | 2.3162175 | 329.1883
122.34 | 0.8837144 | 0.4632386 | 7.900505 | 2.316193 | 329.1877
122.36 | 0.8837145 | 0.4632374 | 7.900453 | 2.316187 | 329.1855
122.38 | 0.8837145 | 0.4632362 | 7.900401 | 2.316181 | 329.183375
122.4 | 0.8837145 | 0.463235 | 7.900349 | 2.316175 | 329.1812
122.42 | 0.8837146 | 0.4632338 | 7.900297 | 2.316169 | 329.179
122.44 | 0.8837146 | 0.4632326 | 7.900245 | 2.316163 | 329.176875
122.46 | 0.8837147 | 0.46324 | 7.900248 | 2.3162 | 329.177
122.48 | 0.8837147 | 0.4632474 | 7.900252 | 2.316237 | 329.1772
122.5 | 0.8837148 | 0.4632548 | 7.900256 | 2.316274 | 329.1773
122.52 | 0.8837148 | 0.4632622 | 7.900259 | 2.316311 | 329.1775
122.54 | 0.8837149 | 0.4632696 | 7.900263 | 2.316348 | 329.177625
122.56 | 0.8837148 | 0.4632684 | 7.900239 | 2.316342 | 329.176625
122.58 | 0.8837148 | 0.4632672 | 7.900215 | 2.316336 | 329.175625
122.6 | 0.8837148 | 0.4632661 | 7.900191 | 2.3163305 | 329.174625
122.62 | 0.8837148 | 0.4632649 | 7.900167 | 2.3163245 | 329.173625
122.64 | 0.8837148 | 0.4632637 | 7.900144 | 2.3163185 | 329.1727
122.66 | 0.8837147 | 0.4632653 | 7.900114 | 2.3163265 | 329.1714
122.68 | 0.8837147 | 0.4632668 | 7.900085 | 2.316334 | 329.1702
122.7 | 0.8837146 | 0.4632683 | 7.900056 | 2.3163415 | 329.169
122.72 | 0.8837145 | 0.4632699 | 7.900027 | 2.3163495 | 329.1678
122.74 | 0.8837144 | 0.4632714 | 7.899998 | 2.316357 | 329.1666
122.76 | 0.8837144 | 0.4632782 | 7.899975 | 2.316391 | 329.165625
122.78 | 0.8837143 | 0.4632849 | 7.899952 | 2.3164245 | 329.1647
122.8 | 0.8837143 | 0.4632916 | 7.899929 | 2.316458 | 329.1637
122.82 | 0.8837142 | 0.4632984 | 7.899907 | 2.316492 | 329.1628
122.84 | 0.8837141 | 0.4633051 | 7.899884 | 2.3165255 | 329.1618
122.86 | 0.8837143 | 0.4633027 | 7.899886 | 2.3165135 | 329.1619
122.88 | 0.8837144 | 0.4633003 | 7.899889 | 2.3165015 | 329.162
122.9 | 0.8837145 | 0.4632979 | 7.899891 | 2.3164895 | 329.162125
122.92 | 0.8837146 | 0.4632955 | 7.899894 | 2.3164775 | 329.16225
122.94 | 0.8837147 | 0.4632931 | 7.899896 | 2.3164655 | 329.1623
122.96 | 0.8837149 | 0.4632852 | 7.899865 | 2.316426 | 329.161
122.98 | 0.883715 | 0.4632773 | 7.899834 | 2.3163865 | 329.15975
123 | 0.8837151 | 0.4632694 | 7.899803 | 2.316347 | 329.1585
123.02 | 0.8837153 | 0.4632615 | 7.899772 | 2.3163075 | 329.1572
123.04 | 0.8837154 | 0.4632536 | 7.899741 | 2.316268 | 329.155875
123.06 | 0.8837153 | 0.4632476 | 7.899706 | 2.316238 | 329.1544
123.08 | 0.8837153 | 0.4632415 | 7.89967 | 2.3162075 | 329.1529
123.1 | 0.8837152 | 0.4632355 | 7.899635 | 2.3161775 | 329.1515
123.12 | 0.8837152 | 0.4632295 | 7.899599 | 2.3161475 | 329.15
123.14 | 0.8837151 | 0.4632234 | 7.899563 | 2.316117 | 329.1485
123.16 | 0.8837149 | 0.463223 | 7.899557 | 2.316115 | 329.1482
123.18 | 0.8837147 | 0.4632226 | 7.89955 | 2.316113 | 329.1479
123.2 | 0.8837145 | 0.4632222 | 7.899544 | 2.316111 | 329.1477
123.22 | 0.8837143 | 0.4632218 | 7.899537 | 2.316109 | 329.147375
123.24 | 0.8837141 | 0.4632214 | 7.89953 | 2.316107 | 329.1471
123.26 | 0.883714 | 0.4632281 | 7.899525 | 2.3161405 | 329.146875
123.28 | 0.883714 | 0.4632348 | 7.89952 | 2.316174 | 329.1467
123.3 | 0.883714 | 0.4632414 | 7.899515 | 2.316207 | 329.1465
123.32 | 0.8837139 | 0.4632481 | 7.89951 | 2.3162405 | 329.14625
123.34 | 0.8837139 | 0.4632548 | 7.899505 | 2.316274 | 329.146
123.36 | 0.8837141 | 0.4632663 | 7.899479 | 2.3163315 | 329.145
123.38 | 0.8837142 | 0.4632778 | 7.899453 | 2.316389 | 329.143875
123.4 | 0.8837144 | 0.4632894 | 7.899426 | 2.316447 | 329.14275
123.42 | 0.8837145 | 0.4633009 | 7.8994 | 2.3165045 | 329.1417
123.44 | 0.8837147 | 0.4633124 | 7.899374 | 2.316562 | 329.1406
123.46 | 0.8837147 | 0.4633174 | 7.899343 | 2.316587 | 329.1393
123.48 | 0.8837148 | 0.4633224 | 7.899311 | 2.316612 | 329.138
123.5 | 0.8837148 | 0.4633274 | 7.89928 | 2.316637 | 329.1367
123.52 | 0.8837149 | 0.4633324 | 7.899249 | 2.316662 | 329.135375
123.54 | 0.8837149 | 0.4633374 | 7.899217 | 2.316687 | 329.134
123.56 | 0.8837149 | 0.4633424 | 7.899219 | 2.316712 | 329.134125
123.58 | 0.8837149 | 0.4633475 | 7.899221 | 2.3167375 | 329.1342
123.6 | 0.8837149 | 0.4633526 | 7.899223 | 2.316763 | 329.1343
123.62 | 0.8837149 | 0.4633577 | 7.899224 | 2.3167885 | 329.1343
123.64 | 0.8837149 | 0.4633627 | 7.899226 | 2.3168135 | 329.1344
123.66 | 0.8837147 | 0.4633657 | 7.899201 | 2.3168285 | 329.133375
123.68 | 0.8837145 | 0.4633686 | 7.899175 | 2.316843 | 329.1323
123.7 | 0.8837143 | 0.4633715 | 7.89915 | 2.3168575 | 329.13125
123.72 | 0.8837141 | 0.4633745 | 7.899124 | 2.3168725 | 329.1302
123.74 | 0.883714 | 0.4633774 | 7.899099 | 2.316887 | 329.129125
123.76 | 0.883714 | 0.4633694 | 7.899073 | 2.316847 | 329.128
123.78 | 0.883714 | 0.4633614 | 7.899047 | 2.316807 | 329.127
123.8 | 0.8837141 | 0.4633534 | 7.899021 | 2.316767 | 329.125875
123.82 | 0.8837141 | 0.4633454 | 7.898995 | 2.316727 | 329.1248
123.84 | 0.8837141 | 0.4633375 | 7.898969 | 2.3166875 | 329.1237
123.86 | 0.8837142 | 0.4633221 | 7.898967 | 2.3166105 | 329.123625
123.88 | 0.8837142 | 0.4633067 | 7.898965 | 2.3165335 | 329.1235
123.9 | 0.8837142 | 0.4632914 | 7.898962 | 2.316457 | 329.1234
123.92 | 0.8837142 | 0.463276 | 7.89896 | 2.31638 | 329.1233
123.94 | 0.8837143 | 0.4632606 | 7.898958 | 2.316303 | 329.12325
123.96 | 0.8837144 | 0.4632491 | 7.89894 | 2.3162455 | 329.1225
123.98 | 0.8837144 | 0.4632377 | 7.898923 | 2.3161885 | 329.1218
124 | 0.8837145 | 0.4632262 | 7.898906 | 2.316131 | 329.1211
124.02 | 0.8837146 | 0.4632147 | 7.898889 | 2.3160735 | 329.120375
124.04 | 0.8837147 | 0.4632032 | 7.898872 | 2.316016 | 329.1197
124.06 | 0.8837145 | 0.4632054 | 7.898837 | 2.316027 | 329.1182
124.08 | 0.8837143 | 0.4632075 | 7.898802 | 2.3160375 | 329.11675
124.1 | 0.8837141 | 0.4632097 | 7.898767 | 2.3160485 | 329.1153
124.12 | 0.8837139 | 0.4632118 | 7.898732 | 2.316059 | 329.1138
124.14 | 0.8837137 | 0.463214 | 7.898697 | 2.31607 | 329.112375
124.16 | 0.8837141 | 0.4632199 | 7.898673 | 2.3160995 | 329.111375
124.18 | 0.8837145 | 0.4632259 | 7.898649 | 2.3161295 | 329.110375
124.2 | 0.8837149 | 0.4632318 | 7.898625 | 2.316159 | 329.109375
124.22 | 0.8837153 | 0.4632378 | 7.898602 | 2.316189 | 329.1084
124.24 | 0.8837157 | 0.4632437 | 7.898578 | 2.3162185 | 329.1074
124.26 | 0.8837156 | 0.4632468 | 7.898549 | 2.316234 | 329.1062
124.28 | 0.8837154 | 0.4632499 | 7.898519 | 2.3162495 | 329.105
124.3 | 0.8837153 | 0.463253 | 7.89849 | 2.316265 | 329.10375
124.32 | 0.8837152 | 0.4632561 | 7.898461 | 2.3162805 | 329.1025
124.34 | 0.883715 | 0.4632592 | 7.898432 | 2.316296 | 329.1013
124.36 | 0.8837148 | 0.4632606 | 7.898423 | 2.316303 | 329.101
124.38 | 0.8837146 | 0.463262 | 7.898415 | 2.31631 | 329.100625
124.4 | 0.8837144 | 0.4632633 | 7.898406 | 2.3163165 | 329.10025
124.42 | 0.8837142 | 0.4632647 | 7.898397 | 2.3163235 | 329.099875
124.44 | 0.883714 | 0.4632661 | 7.898388 | 2.3163305 | 329.0995
124.46 | 0.8837142 | 0.4632669 | 7.898347 | 2.3163345 | 329.0978
124.48 | 0.8837144 | 0.4632677 | 7.898306 | 2.3163385 | 329.0961
124.5 | 0.8837147 | 0.4632684 | 7.898265 | 2.316342 | 329.094375
124.52 | 0.8837149 | 0.4632692 | 7.898224 | 2.316346 | 329.0927
124.54 | 0.8837151 | 0.4632699 | 7.898183 | 2.3163495 | 329.091
124.56 | 0.8837152 | 0.4632716 | 7.898176 | 2.316358 | 329.0907
124.58 | 0.8837152 | 0.4632733 | 7.898168 | 2.3163665 | 329.0903
124.6 | 0.8837153 | 0.463275 | 7.898161 | 2.316375 | 329.09
124.62 | 0.8837154 | 0.4632766 | 7.898153 | 2.316383 | 329.0897
124.64 | 0.8837155 | 0.4632783 | 7.898146 | 2.3163915 | 329.0894
124.66 | 0.8837152 | 0.4632772 | 7.898112 | 2.316386 | 329.088
124.68 | 0.883715 | 0.4632762 | 7.898078 | 2.316381 | 329.0866
124.7 | 0.8837147 | 0.4632751 | 7.898044 | 2.3163755 | 329.0852
124.72 | 0.8837144 | 0.4632741 | 7.89801 | 2.3163705 | 329.08375
124.74 | 0.8837142 | 0.463273 | 7.897976 | 2.316365 | 329.0823
124.76 | 0.8837143 | 0.4632716 | 7.897978 | 2.316358 | 329.0824
124.78 | 0.8837145 | 0.4632702 | 7.89798 | 2.316351 | 329.0825
124.8 | 0.8837146 | 0.4632687 | 7.897982 | 2.3163435 | 329.0826
124.82 | 0.8837147 | 0.4632673 | 7.897984 | 2.3163365 | 329.0827
124.84 | 0.8837149 | 0.4632659 | 7.897986 | 2.3163295 | 329.08275
124.86 | 0.8837147 | 0.4632645 | 7.897972 | 2.3163225 | 329.0822
124.88 | 0.8837145 | 0.463263 | 7.897957 | 2.316315 | 329.0815
124.9 | 0.8837143 | 0.4632616 | 7.897943 | 2.316308 | 329.081
124.92 | 0.8837141 | 0.4632602 | 7.897929 | 2.316301 | 329.080375
124.94 | 0.8837139 | 0.4632588 | 7.897914 | 2.316294 | 329.07975
124.96 | 0.8837141 | 0.463259 | 7.897916 | 2.316295 | 329.0798
124.98 | 0.8837142 | 0.4632591 | 7.897918 | 2.3162955 | 329.0799
125 | 0.8837144 | 0.4632593 | 7.897921 | 2.3162965 | 329.08
125.02 | 0.8837146 | 0.4632595 | 7.897923 | 2.3162975 | 329.080125
125.04 | 0.8837147 | 0.4632597 | 7.897925 | 2.3162985 | 329.0802
125.06 | 0.8837147 | 0.46326 | 7.897885 | 2.3163 | 329.0785
125.08 | 0.8837148 | 0.4632604 | 7.897846 | 2.316302 | 329.0769
125.1 | 0.8837148 | 0.4632608 | 7.897806 | 2.316304 | 329.07525
125.12 | 0.8837148 | 0.4632612 | 7.897767 | 2.316306 | 329.073625
125.14 | 0.8837148 | 0.4632615 | 7.897727 | 2.3163075 | 329.072
125.16 | 0.8837147 | 0.4632619 | 7.897734 | 2.3163095 | 329.07225
125.18 | 0.8837147 | 0.4632623 | 7.897741 | 2.3163115 | 329.0725
125.2 | 0.8837147 | 0.4632627 | 7.897748 | 2.3163135 | 329.0728
125.22 | 0.8837146 | 0.463263 | 7.897754 | 2.316315 | 329.0731
125.24 | 0.8837146 | 0.4632634 | 7.897761 | 2.316317 | 329.073375
125.26 | 0.8837145 | 0.4632807 | 7.897726 | 2.3164035 | 329.0719
125.28 | 0.8837145 | 0.4632979 | 7.897691 | 2.3164895 | 329.0705
125.3 | 0.8837144 | 0.4633151 | 7.897656 | 2.3165755 | 329.069
125.32 | 0.8837144 | 0.4633323 | 7.897621 | 2.3166615 | 329.0675
125.34 | 0.8837143 | 0.4633496 | 7.897586 | 2.316748 | 329.0661
125.36 | 0.8837143 | 0.4633688 | 7.897566 | 2.316844 | 329.06525
125.38 | 0.8837142 | 0.463388 | 7.897546 | 2.31694 | 329.0644
125.4 | 0.8837142 | 0.4634072 | 7.897526 | 2.317036 | 329.0636
125.42 | 0.8837142 | 0.4634264 | 7.897507 | 2.317132 | 329.0628
125.44 | 0.8837141 | 0.4634456 | 7.897487 | 2.317228 | 329.062
125.46 | 0.8837143 | 0.463454 | 7.897465 | 2.31727 | 329.061
125.48 | 0.8837144 | 0.4634625 | 7.897444 | 2.3173125 | 329.0602
125.5 | 0.8837145 | 0.4634709 | 7.897422 | 2.3173545 | 329.05925
125.52 | 0.8837147 | 0.4634793 | 7.8974 | 2.3173965 | 329.0583
125.54 | 0.8837148 | 0.4634878 | 7.897379 | 2.317439 | 329.0575
125.56 | 0.8837149 | 0.4634886 | 7.897363 | 2.317443 | 329.0568
125.58 | 0.883715 | 0.4634893 | 7.897347 | 2.3174465 | 329.056125
125.6 | 0.883715 | 0.4634901 | 7.897331 | 2.3174505 | 329.0555
125.62 | 0.8837151 | 0.4634909 | 7.897314 | 2.3174545 | 329.05475
125.64 | 0.8837152 | 0.4634917 | 7.897298 | 2.3174585 | 329.0541
125.66 | 0.8837149 | 0.4634857 | 7.897272 | 2.3174285 | 329.053
125.68 | 0.8837146 | 0.4634796 | 7.897246 | 2.317398 | 329.0519
125.7 | 0.8837143 | 0.4634736 | 7.89722 | 2.317368 | 329.0508
125.72 | 0.883714 | 0.4634676 | 7.897194 | 2.317338 | 329.04975
125.74 | 0.8837137 | 0.4634616 | 7.897167 | 2.317308 | 329.048625
125.76 | 0.8837139 | 0.4634516 | 7.897152 | 2.317258 | 329.048
125.78 | 0.883714 | 0.4634416 | 7.897137 | 2.317208 | 329.047375
125.8 | 0.8837142 | 0.4634317 | 7.897121 | 2.3171585 | 329.0467
125.82 | 0.8837143 | 0.4634217 | 7.897106 | 2.3171085 | 329.0461
125.84 | 0.8837144 | 0.4634117 | 7.897091 | 2.3170585 | 329.0455
125.86 | 0.8837145 | 0.4634083 | 7.897065 | 2.3170415 | 329.044375
125.88 | 0.8837145 | 0.4634048 | 7.897038 | 2.317024 | 329.04325
125.9 | 0.8837145 | 0.4634014 | 7.897012 | 2.317007 | 329.0422
125.92 | 0.8837146 | 0.4633979 | 7.896986 | 2.3169895 | 329.0411
125.94 | 0.8837146 | 0.4633945 | 7.89696 | 2.3169725 | 329.04
125.96 | 0.8837144 | 0.4633923 | 7.89693 | 2.3169615 | 329.03875
125.98 | 0.8837143 | 0.4633901 | 7.896901 | 2.3169505 | 329.0375
126 | 0.8837141 | 0.463388 | 7.896871 | 2.31694 | 329.0363
126.02 | 0.8837139 | 0.4633858 | 7.896842 | 2.316929 | 329.0351
126.04 | 0.8837138 | 0.4633836 | 7.896813 | 2.316918 | 329.033875
126.06 | 0.8837141 | 0.4633801 | 7.896806 | 2.3169005 | 329.0336
126.08 | 0.8837143 | 0.4633765 | 7.8968 | 2.3168825 | 329.0333
126.1 | 0.8837146 | 0.4633729 | 7.896794 | 2.3168645 | 329.0331
126.12 | 0.8837149 | 0.4633694 | 7.896788 | 2.316847 | 329.0328
126.14 | 0.8837152 | 0.4633658 | 7.896781 | 2.316829 | 329.0325
126.16 | 0.8837152 | 0.4633671 | 7.896776 | 2.3168355 | 329.0323
126.18 | 0.8837153 | 0.4633685 | 7.896771 | 2.3168425 | 329.032125
126.2 | 0.8837154 | 0.4633698 | 7.896766 | 2.316849 | 329.0319
126.22 | 0.8837154 | 0.4633712 | 7.896761 | 2.316856 | 329.0317
126.24 | 0.8837155 | 0.4633725 | 7.896756 | 2.3168625 | 329.0315
126.26 | 0.8837155 | 0.4633734 | 7.896734 | 2.316867 | 329.0306
126.28 | 0.8837155 | 0.4633744 | 7.896711 | 2.316872 | 329.029625
126.3 | 0.8837154 | 0.4633753 | 7.896689 | 2.3168765 | 329.0287
126.32 | 0.8837154 | 0.4633762 | 7.896667 | 2.316881 | 329.0278
126.34 | 0.8837154 | 0.4633771 | 7.896645 | 2.3168855 | 329.026875
126.36 | 0.8837152 | 0.463378 | 7.896626 | 2.31689 | 329.0261
126.38 | 0.8837151 | 0.4633789 | 7.896608 | 2.3168945 | 329.0253
126.4 | 0.8837149 | 0.4633798 | 7.89659 | 2.316899 | 329.0246
126.42 | 0.8837148 | 0.4633807 | 7.896572 | 2.3169035 | 329.0238
126.44 | 0.8837146 | 0.4633816 | 7.896554 | 2.316908 | 329.0231
126.46 | 0.8837144 | 0.4633826 | 7.896531 | 2.316913 | 329.022125
126.48 | 0.8837143 | 0.4633836 | 7.896509 | 2.316918 | 329.0212
126.5 | 0.8837141 | 0.4633845 | 7.896486 | 2.3169225 | 329.02025
126.52 | 0.8837139 | 0.4633855 | 7.896463 | 2.3169275 | 329.0193
126.54 | 0.8837138 | 0.4633864 | 7.89644 | 2.316932 | 329.0183
126.56 | 0.8837139 | 0.4633888 | 7.896412 | 2.316944 | 329.0172
126.58 | 0.883714 | 0.4633912 | 7.896383 | 2.316956 | 329.016
126.6 | 0.8837141 | 0.4633936 | 7.896354 | 2.316968 | 329.01475
126.62 | 0.8837142 | 0.463396 | 7.896325 | 2.31698 | 329.0135
126.64 | 0.8837143 | 0.4633983 | 7.896296 | 2.3169915 | 329.0123
126.66 | 0.8837141 | 0.4633992 | 7.896283 | 2.316996 | 329.0118
126.68 | 0.883714 | 0.4634 | 7.896269 | 2.317 | 329.0112
126.7 | 0.8837139 | 0.4634008 | 7.896255 | 2.317004 | 329.010625
126.72 | 0.8837138 | 0.4634017 | 7.896242 | 2.3170085 | 329.0101
126.74 | 0.8837137 | 0.4634025 | 7.896228 | 2.3170125 | 329.0095
126.76 | 0.883714 | 0.4633969 | 7.896216 | 2.3169845 | 329.009
126.78 | 0.8837143 | 0.4633912 | 7.896203 | 2.316956 | 329.0085
126.8 | 0.8837146 | 0.4633856 | 7.896191 | 2.316928 | 329.008
126.82 | 0.8837149 | 0.4633799 | 7.896178 | 2.3168995 | 329.0074
126.84 | 0.8837152 | 0.4633743 | 7.896166 | 2.3168715 | 329.0069
126.86 | 0.883715 | 0.4633773 | 7.896121 | 2.3168865 | 329.005
126.88 | 0.8837149 | 0.4633803 | 7.896076 | 2.3169015 | 329.0032
126.9 | 0.8837147 | 0.4633834 | 7.896032 | 2.316917 | 329.0013
126.92 | 0.8837146 | 0.4633864 | 7.895987 | 2.316932 | 328.9995
126.94 | 0.8837144 | 0.4633895 | 7.895942 | 2.3169475 | 328.9976
126.96 | 0.8837144 | 0.4633926 | 7.895968 | 2.316963 | 328.9987
126.98 | 0.8837143 | 0.4633958 | 7.895995 | 2.316979 | 328.9998
127 | 0.8837143 | 0.463399 | 7.896021 | 2.316995 | 329.000875
127.02 | 0.8837142 | 0.4634021 | 7.896048 | 2.3170105 | 329.002
127.04 | 0.8837141 | 0.4634053 | 7.896074 | 2.3170265 | 329.0031
127.06 | 0.8837141 | 0.4634015 | 7.896033 | 2.3170075 | 329.001375
127.08 | 0.8837141 | 0.4633976 | 7.895991 | 2.316988 | 328.999625
127.1 | 0.8837141 | 0.4633938 | 7.895949 | 2.316969 | 328.997875
127.12 | 0.8837141 | 0.46339 | 7.895907 | 2.31695 | 328.996125
127.14 | 0.8837141 | 0.4633861 | 7.895866 | 2.3169305 | 328.9944
127.16 | 0.8837144 | 0.4633858 | 7.895849 | 2.316929 | 328.9937
127.18 | 0.8837148 | 0.4633854 | 7.895832 | 2.316927 | 328.993
127.2 | 0.8837151 | 0.4633851 | 7.895814 | 2.3169255 | 328.99225
127.22 | 0.8837154 | 0.4633847 | 7.895797 | 2.3169235 | 328.9915
127.24 | 0.8837157 | 0.4633844 | 7.89578 | 2.316922 | 328.9908
127.26 | 0.8837155 | 0.4633842 | 7.895751 | 2.316921 | 328.989625
127.28 | 0.8837152 | 0.463384 | 7.895721 | 2.31692 | 328.988375
127.3 | 0.883715 | 0.4633837 | 7.895692 | 2.3169185 | 328.9872
127.32 | 0.8837148 | 0.4633835 | 7.895663 | 2.3169175 | 328.986
127.34 | 0.8837146 | 0.4633833 | 7.895633 | 2.3169165 | 328.9847
127.36 | 0.8837147 | 0.4633827 | 7.895626 | 2.3169135 | 328.9844
127.38 | 0.8837148 | 0.463382 | 7.895618 | 2.31691 | 328.9841
127.4 | 0.883715 | 0.4633814 | 7.89561 | 2.316907 | 328.98375
127.42 | 0.8837151 | 0.4633808 | 7.895602 | 2.316904 | 328.9834
127.44 | 0.8837152 | 0.4633801 | 7.895595 | 2.3169005 | 328.983125
127.46 | 0.8837151 | 0.4633755 | 7.895583 | 2.3168775 | 328.982625
127.48 | 0.8837151 | 0.4633708 | 7.895572 | 2.316854 | 328.9822
127.5 | 0.883715 | 0.4633662 | 7.89556 | 2.316831 | 328.9817
127.52 | 0.8837149 | 0.4633616 | 7.895549 | 2.316808 | 328.9812
127.54 | 0.8837149 | 0.4633569 | 7.895538 | 2.3167845 | 328.98075
127.56 | 0.8837147 | 0.4633548 | 7.895504 | 2.316774 | 328.9793
127.58 | 0.8837144 | 0.4633526 | 7.895471 | 2.316763 | 328.978
127.6 | 0.8837142 | 0.4633505 | 7.895437 | 2.3167525 | 328.9765
127.62 | 0.883714 | 0.4633483 | 7.895404 | 2.3167415 | 328.9752
127.64 | 0.8837138 | 0.4633462 | 7.89537 | 2.316731 | 328.97375
127.66 | 0.8837139 | 0.4633436 | 7.895346 | 2.316718 | 328.97275
127.68 | 0.883714 | 0.463341 | 7.895322 | 2.316705 | 328.97175
127.7 | 0.8837141 | 0.4633384 | 7.895297 | 2.316692 | 328.9707
127.72 | 0.8837142 | 0.4633358 | 7.895273 | 2.316679 | 328.9697
127.74 | 0.8837143 | 0.4633332 | 7.895249 | 2.316666 | 328.9687
127.76 | 0.8837144 | 0.4633314 | 7.895229 | 2.316657 | 328.967875
127.78 | 0.8837145 | 0.4633296 | 7.89521 | 2.316648 | 328.9671
127.8 | 0.8837147 | 0.4633278 | 7.89519 | 2.316639 | 328.96625
127.82 | 0.8837148 | 0.463326 | 7.895171 | 2.31663 | 328.9655
127.84 | 0.8837149 | 0.4633242 | 7.895151 | 2.316621 | 328.964625
127.86 | 0.8837147 | 0.4633237 | 7.895154 | 2.3166185 | 328.96475
127.88 | 0.8837145 | 0.4633233 | 7.895158 | 2.3166165 | 328.9649
127.9 | 0.8837143 | 0.4633228 | 7.895162 | 2.316614 | 328.9651
127.92 | 0.8837141 | 0.4633223 | 7.895165 | 2.3166115 | 328.9652
127.94 | 0.8837138 | 0.4633219 | 7.895169 | 2.3166095 | 328.965375
127.96 | 0.8837139 | 0.4633214 | 7.895145 | 2.316607 | 328.964375
127.98 | 0.8837139 | 0.4633209 | 7.895121 | 2.3166045 | 328.963375
128 | 0.8837139 | 0.4633204 | 7.895097 | 2.316602 | 328.962375
128.02 | 0.8837139 | 0.4633199 | 7.895074 | 2.3165995 | 328.9614
128.04 | 0.8837139 | 0.4633194 | 7.89505 | 2.316597 | 328.9604
128.06 | 0.8837141 | 0.4633278 | 7.895035 | 2.316639 | 328.9598
128.08 | 0.8837143 | 0.4633363 | 7.89502 | 2.3166815 | 328.9592
128.1 | 0.8837145 | 0.4633448 | 7.895004 | 2.316724 | 328.9585
128.12 | 0.8837148 | 0.4633532 | 7.894989 | 2.316766 | 328.957875
128.14 | 0.883715 | 0.4633617 | 7.894974 | 2.3168085 | 328.95725
128.16 | 0.883715 | 0.4633664 | 7.894964 | 2.316832 | 328.9568
128.18 | 0.883715 | 0.4633711 | 7.894954 | 2.3168555 | 328.9564
128.2 | 0.883715 | 0.4633758 | 7.894945 | 2.316879 | 328.956
128.22 | 0.883715 | 0.4633805 | 7.894935 | 2.3169025 | 328.955625
128.24 | 0.883715 | 0.4633851 | 7.894925 | 2.3169255 | 328.9552
128.26 | 0.8837147 | 0.4633904 | 7.894909 | 2.316952 | 328.9545
128.28 | 0.8837143 | 0.4633956 | 7.894893 | 2.316978 | 328.953875
128.3 | 0.8837139 | 0.4634008 | 7.894877 | 2.317004 | 328.9532
128.32 | 0.8837136 | 0.4634061 | 7.894861 | 2.3170305 | 328.9525
128.34 | 0.8837132 | 0.4634113 | 7.894845 | 2.3170565 | 328.951875
128.36 | 0.8837134 | 0.4634186 | 7.894821 | 2.317093 | 328.950875
128.38 | 0.8837135 | 0.4634259 | 7.894796 | 2.3171295 | 328.9498
128.4 | 0.8837137 | 0.4634332 | 7.894772 | 2.317166 | 328.9488
128.42 | 0.8837139 | 0.4634405 | 7.894748 | 2.3172025 | 328.9478
128.44 | 0.8837141 | 0.4634478 | 7.894724 | 2.317239 | 328.9468
128.46 | 0.8837143 | 0.463448 | 7.894689 | 2.31724 | 328.945375
128.48 | 0.8837145 | 0.4634482 | 7.894654 | 2.317241 | 328.9439
128.5 | 0.8837147 | 0.4634484 | 7.894619 | 2.317242 | 328.9425
128.52 | 0.8837149 | 0.4634486 | 7.894584 | 2.317243 | 328.941
128.54 | 0.8837151 | 0.4634487 | 7.894549 | 2.3172435 | 328.9395
128.56 | 0.8837149 | 0.4634466 | 7.894542 | 2.317233 | 328.93925
128.58 | 0.8837148 | 0.4634445 | 7.894534 | 2.3172225 | 328.9389
128.6 | 0.8837146 | 0.4634424 | 7.894526 | 2.317212 | 328.9386
128.62 | 0.8837144 | 0.4634403 | 7.894518 | 2.3172015 | 328.93825
128.64 | 0.8837143 | 0.4634382 | 7.89451 | 2.317191 | 328.9379
128.66 | 0.8837143 | 0.4634423 | 7.894489 | 2.3172115 | 328.937
128.68 | 0.8837144 | 0.4634464 | 7.894467 | 2.317232 | 328.936125
128.7 | 0.8837145 | 0.4634505 | 7.894446 | 2.3172525 | 328.93525
128.72 | 0.8837146 | 0.4634546 | 7.894425 | 2.317273 | 328.934375
128.74 | 0.8837147 | 0.4634587 | 7.894403 | 2.3172935 | 328.9335
128.76 | 0.8837147 | 0.4634694 | 7.894385 | 2.317347 | 328.9327
128.78 | 0.8837147 | 0.4634801 | 7.894366 | 2.3174005 | 328.9319
128.8 | 0.8837147 | 0.4634908 | 7.894348 | 2.317454 | 328.9312
128.82 | 0.8837147 | 0.4635015 | 7.894329 | 2.3175075 | 328.930375
128.84 | 0.8837147 | 0.4635122 | 7.894311 | 2.317561 | 328.929625
128.86 | 0.8837146 | 0.4635145 | 7.894287 | 2.3175725 | 328.928625
128.88 | 0.8837145 | 0.4635168 | 7.894263 | 2.317584 | 328.927625
128.9 | 0.8837144 | 0.4635191 | 7.89424 | 2.3175955 | 328.9267
128.92 | 0.8837143 | 0.4635214 | 7.894216 | 2.317607 | 328.9257
128.94 | 0.8837141 | 0.4635237 | 7.894193 | 2.3176185 | 328.9247
128.96 | 0.8837142 | 0.4635177 | 7.894181 | 2.3175885 | 328.9242
128.98 | 0.8837143 | 0.4635118 | 7.894168 | 2.317559 | 328.9237
129 | 0.8837144 | 0.4635058 | 7.894156 | 2.317529 | 328.9232
129.02 | 0.8837145 | 0.4634998 | 7.894144 | 2.317499 | 328.9227
129.04 | 0.8837146 | 0.4634939 | 7.894132 | 2.3174695 | 328.9222
129.06 | 0.8837147 | 0.463489 | 7.894102 | 2.317445 | 328.9209
129.08 | 0.8837149 | 0.4634842 | 7.894073 | 2.317421 | 328.9197
129.1 | 0.8837151 | 0.4634794 | 7.894043 | 2.317397 | 328.9185
129.12 | 0.8837152 | 0.4634746 | 7.894014 | 2.317373 | 328.91725
129.14 | 0.8837154 | 0.4634697 | 7.893984 | 2.3173485 | 328.916
129.16 | 0.8837153 | 0.4634654 | 7.893972 | 2.317327 | 328.9155
129.18 | 0.8837152 | 0.463461 | 7.893959 | 2.317305 | 328.915
129.2 | 0.8837151 | 0.4634566 | 7.893946 | 2.317283 | 328.9144
129.22 | 0.8837151 | 0.4634522 | 7.893934 | 2.317261 | 328.9139
129.24 | 0.883715 | 0.4634478 | 7.893921 | 2.317239 | 328.913375
129.26 | 0.8837148 | 0.4634474 | 7.893899 | 2.317237 | 328.9125
129.28 | 0.8837146 | 0.463447 | 7.893877 | 2.317235 | 328.9115
129.3 | 0.8837144 | 0.4634466 | 7.893855 | 2.317233 | 328.910625
129.32 | 0.8837142 | 0.4634462 | 7.893833 | 2.317231 | 328.9097
129.34 | 0.883714 | 0.4634458 | 7.893811 | 2.317229 | 328.9088
129.36 | 0.8837141 | 0.4634482 | 7.89379 | 2.317241 | 328.9079
129.38 | 0.8837141 | 0.4634507 | 7.89377 | 2.3172535 | 328.9071
129.4 | 0.8837141 | 0.4634531 | 7.89375 | 2.3172655 | 328.90625
129.42 | 0.8837142 | 0.4634555 | 7.89373 | 2.3172775 | 328.9054
129.44 | 0.8837142 | 0.463458 | 7.89371 | 2.31729 | 328.9046
129.46 | 0.8837142 | 0.4634628 | 7.893697 | 2.317314 | 328.904
129.48 | 0.8837143 | 0.4634676 | 7.893683 | 2.317338 | 328.9035
129.5 | 0.8837143 | 0.4634724 | 7.89367 | 2.317362 | 328.9029
129.52 | 0.8837143 | 0.4634772 | 7.893657 | 2.317386 | 328.902375
129.54 | 0.8837144 | 0.4634821 | 7.893644 | 2.3174105 | 328.9018
129.56 | 0.8837146 | 0.4634835 | 7.893613 | 2.3174175 | 328.9005
129.58 | 0.8837148 | 0.463485 | 7.893582 | 2.317425 | 328.89925
129.6 | 0.883715 | 0.4634864 | 7.893551 | 2.317432 | 328.898
129.62 | 0.8837151 | 0.4634879 | 7.893521 | 2.3174395 | 328.8967
129.64 | 0.8837153 | 0.4634894 | 7.89349 | 2.317447 | 328.8954
129.66 | 0.8837153 | 0.4634879 | 7.893475 | 2.3174395 | 328.8948
129.68 | 0.8837153 | 0.4634864 | 7.893461 | 2.317432 | 328.8942
129.7 | 0.8837153 | 0.463485 | 7.893447 | 2.317425 | 328.893625
129.72 | 0.8837153 | 0.4634835 | 7.893432 | 2.3174175 | 328.893
129.74 | 0.8837153 | 0.4634821 | 7.893418 | 2.3174105 | 328.8924
129.76 | 0.8837151 | 0.463485 | 7.893423 | 2.317425 | 328.892625
129.78 | 0.8837149 | 0.463488 | 7.893428 | 2.31744 | 328.8928
129.8 | 0.8837147 | 0.463491 | 7.893433 | 2.317455 | 328.893
129.82 | 0.8837146 | 0.463494 | 7.893438 | 2.31747 | 328.89325
129.84 | 0.8837144 | 0.463497 | 7.893442 | 2.317485 | 328.8934
129.86 | 0.8837144 | 0.4634985 | 7.893417 | 2.3174925 | 328.892375
129.88 | 0.8837144 | 0.4635 | 7.893392 | 2.3175 | 328.8913
129.9 | 0.8837144 | 0.4635015 | 7.893367 | 2.3175075 | 328.8903
129.92 | 0.8837144 | 0.463503 | 7.893342 | 2.317515 | 328.88925
129.94 | 0.8837144 | 0.4635045 | 7.893317 | 2.3175225 | 328.8882
129.96 | 0.8837143 | 0.4635046 | 7.893309 | 2.317523 | 328.887875
129.98 | 0.8837142 | 0.4635047 | 7.893301 | 2.3175235 | 328.8875
130 | 0.8837141 | 0.4635047 | 7.893292 | 2.3175235 | 328.8872
130.02 | 0.883714 | 0.4635048 | 7.893284 | 2.317524 | 328.8868
130.04 | 0.8837139 | 0.4635049 | 7.893275 | 2.3175245 | 328.8865
130.06 | 0.8837141 | 0.4635058 | 7.893258 | 2.317529 | 328.88575
130.08 | 0.8837142 | 0.4635066 | 7.893241 | 2.317533 | 328.885
130.1 | 0.8837144 | 0.4635074 | 7.893223 | 2.317537 | 328.8843
130.12 | 0.8837145 | 0.4635082 | 7.893206 | 2.317541 | 328.8836
130.14 | 0.8837147 | 0.4635091 | 7.893188 | 2.3175455 | 328.8828
130.16 | 0.8837146 | 0.4635081 | 7.893163 | 2.3175405 | 328.8818
130.18 | 0.8837146 | 0.4635071 | 7.893137 | 2.3175355 | 328.8807
130.2 | 0.8837145 | 0.4635062 | 7.893112 | 2.317531 | 328.8797
130.22 | 0.8837145 | 0.4635052 | 7.893086 | 2.317526 | 328.8786
130.24 | 0.8837144 | 0.4635043 | 7.893061 | 2.3175215 | 328.8775
130.26 | 0.8837146 | 0.4635043 | 7.893013 | 2.3175215 | 328.8755
130.28 | 0.8837147 | 0.4635043 | 7.892965 | 2.3175215 | 328.8735
130.3 | 0.8837148 | 0.4635044 | 7.892917 | 2.317522 | 328.8715
130.32 | 0.883715 | 0.4635044 | 7.892869 | 2.317522 | 328.8695
130.34 | 0.8837151 | 0.4635044 | 7.892821 | 2.317522 | 328.8675
130.36 | 0.8837151 | 0.4635066 | 7.892812 | 2.317533 | 328.8672
130.38 | 0.8837151 | 0.4635089 | 7.892803 | 2.3175445 | 328.8668
130.4 | 0.8837151 | 0.4635111 | 7.892793 | 2.3175555 | 328.866375
130.42 | 0.8837151 | 0.4635133 | 7.892784 | 2.3175665 | 328.866
130.44 | 0.8837151 | 0.4635155 | 7.892774 | 2.3175775 | 328.8656
130.46 | 0.8837152 | 0.4635207 | 7.892767 | 2.3176035 | 328.8653
130.48 | 0.8837153 | 0.4635258 | 7.892759 | 2.317629 | 328.865
130.5 | 0.8837155 | 0.4635309 | 7.892751 | 2.3176545 | 328.864625
130.52 | 0.8837156 | 0.4635361 | 7.892743 | 2.3176805 | 328.8643
130.54 | 0.8837157 | 0.4635412 | 7.892735 | 2.317706 | 328.864
130.56 | 0.8837155 | 0.4635432 | 7.892719 | 2.317716 | 328.8633
130.58 | 0.8837153 | 0.4635453 | 7.892703 | 2.3177265 | 328.862625
130.6 | 0.8837151 | 0.4635473 | 7.892686 | 2.3177365 | 328.8619
130.62 | 0.8837149 | 0.4635494 | 7.89267 | 2.317747 | 328.86125
130.64 | 0.8837147 | 0.4635514 | 7.892653 | 2.317757 | 328.8605
130.66 | 0.8837147 | 0.4635461 | 7.892655 | 2.3177305 | 328.860625
130.68 | 0.8837147 | 0.4635407 | 7.892656 | 2.3177035 | 328.8607
130.7 | 0.8837147 | 0.4635354 | 7.892658 | 2.317677 | 328.86075
130.72 | 0.8837148 | 0.46353 | 7.89266 | 2.31765 | 328.8608
130.74 | 0.8837148 | 0.4635247 | 7.892661 | 2.3176235 | 328.860875
130.76 | 0.8837147 | 0.4635224 | 7.892631 | 2.317612 | 328.859625
130.78 | 0.8837145 | 0.4635201 | 7.8926 | 2.3176005 | 328.8583
130.8 | 0.8837144 | 0.4635178 | 7.89257 | 2.317589 | 328.8571
130.82 | 0.8837142 | 0.4635155 | 7.89254 | 2.3175775 | 328.8558
130.84 | 0.8837141 | 0.4635132 | 7.892509 | 2.317566 | 328.8545
130.86 | 0.8837142 | 0.4635124 | 7.892501 | 2.317562 | 328.8542
130.88 | 0.8837144 | 0.4635116 | 7.892493 | 2.317558 | 328.853875
130.9 | 0.8837145 | 0.4635107 | 7.892484 | 2.3175535 | 328.8535
130.92 | 0.8837147 | 0.4635099 | 7.892476 | 2.3175495 | 328.8532
130.94 | 0.8837148 | 0.4635091 | 7.892468 | 2.3175455 | 328.8528
130.96 | 0.8837147 | 0.4635047 | 7.892446 | 2.3175235 | 328.8519
130.98 | 0.8837146 | 0.4635003 | 7.892425 | 2.3175015 | 328.851
131 | 0.8837145 | 0.463496 | 7.892404 | 2.31748 | 328.8502
131.02 | 0.8837144 | 0.4634916 | 7.892382 | 2.317458 | 328.84925
131.04 | 0.8837143 | 0.4634872 | 7.892361 | 2.317436 | 328.848375
131.06 | 0.8837142 | 0.4634851 | 7.892338 | 2.3174255 | 328.8474
131.08 | 0.8837141 | 0.4634831 | 7.892314 | 2.3174155 | 328.8464
131.1 | 0.883714 | 0.463481 | 7.892291 | 2.317405 | 328.8455
131.12 | 0.8837139 | 0.4634789 | 7.892267 | 2.3173945 | 328.8445
131.14 | 0.8837138 | 0.4634768 | 7.892244 | 2.317384 | 328.8435
131.16 | 0.8837142 | 0.4634814 | 7.892231 | 2.317407 | 328.843
131.18 | 0.8837145 | 0.4634861 | 7.892218 | 2.3174305 | 328.8424
131.2 | 0.8837149 | 0.4634907 | 7.892204 | 2.3174535 | 328.8418
131.22 | 0.8837152 | 0.4634953 | 7.892191 | 2.3174765 | 328.8413
131.24 | 0.8837156 | 0.4634999 | 7.892178 | 2.3174995 | 328.84075
131.26 | 0.8837153 | 0.4635033 | 7.892165 | 2.3175165 | 328.8402
131.28 | 0.883715 | 0.4635068 | 7.892152 | 2.317534 | 328.8397
131.3 | 0.8837147 | 0.4635102 | 7.892139 | 2.317551 | 328.839125
131.32 | 0.8837145 | 0.4635137 | 7.892126 | 2.3175685 | 328.8386
131.34 | 0.8837142 | 0.4635171 | 7.892113 | 2.3175855 | 328.838
131.36 | 0.8837144 | 0.4635153 | 7.892089 | 2.3175765 | 328.837
131.38 | 0.8837145 | 0.4635135 | 7.892065 | 2.3175675 | 328.836
131.4 | 0.8837147 | 0.4635117 | 7.89204 | 2.3175585 | 328.835
131.42 | 0.8837148 | 0.4635098 | 7.892016 | 2.317549 | 328.834
131.44 | 0.883715 | 0.463508 | 7.891992 | 2.31754 | 328.833
131.46 | 0.8837152 | 0.4635108 | 7.891985 | 2.317554 | 328.8327
131.48 | 0.8837154 | 0.4635136 | 7.891977 | 2.317568 | 328.832375
131.5 | 0.8837156 | 0.4635164 | 7.89197 | 2.317582 | 328.8321
131.52 | 0.8837158 | 0.4635192 | 7.891963 | 2.317596 | 328.8318
131.54 | 0.883716 | 0.463522 | 7.891956 | 2.31761 | 328.8315
131.56 | 0.8837157 | 0.4635306 | 7.89193 | 2.317653 | 328.8304
131.58 | 0.8837155 | 0.4635392 | 7.891905 | 2.317696 | 328.829375
131.6 | 0.8837153 | 0.4635479 | 7.891879 | 2.3177395 | 328.8283
131.62 | 0.883715 | 0.4635565 | 7.891853 | 2.3177825 | 328.8272
131.64 | 0.8837148 | 0.4635652 | 7.891828 | 2.317826 | 328.8262
131.66 | 0.8837146 | 0.4635677 | 7.891795 | 2.3178385 | 328.8248
131.68 | 0.8837143 | 0.4635702 | 7.891761 | 2.317851 | 328.823375
131.7 | 0.8837141 | 0.4635726 | 7.891728 | 2.317863 | 328.822
131.72 | 0.8837138 | 0.4635751 | 7.891695 | 2.3178755 | 328.820625
131.74 | 0.8837136 | 0.4635776 | 7.891662 | 2.317888 | 328.81925
131.76 | 0.8837137 | 0.4635759 | 7.891631 | 2.3178795 | 328.818
131.78 | 0.8837137 | 0.4635741 | 7.891601 | 2.3178705 | 328.8167
131.8 | 0.8837137 | 0.4635723 | 7.89157 | 2.3178615 | 328.8154
131.82 | 0.8837138 | 0.4635705 | 7.891539 | 2.3178525 | 328.814125
131.84 | 0.8837138 | 0.4635688 | 7.891509 | 2.317844 | 328.812875
131.86 | 0.8837141 | 0.4635707 | 7.891504 | 2.3178535 | 328.8127
131.88 | 0.8837144 | 0.4635726 | 7.8915 | 2.317863 | 328.8125
131.9 | 0.8837147 | 0.4635745 | 7.891496 | 2.3178725 | 328.8123
131.92 | 0.883715 | 0.4635765 | 7.891492 | 2.3178825 | 328.8122
131.94 | 0.8837153 | 0.4635784 | 7.891487 | 2.317892 | 328.812
131.96 | 0.8837151 | 0.4635793 | 7.891474 | 2.3178965 | 328.8114
131.98 | 0.883715 | 0.4635802 | 7.891462 | 2.317901 | 328.8109
132 | 0.8837148 | 0.4635811 | 7.891449 | 2.3179055 | 328.810375
132.02 | 0.8837147 | 0.4635819 | 7.891436 | 2.3179095 | 328.8098
132.04 | 0.8837145 | 0.4635828 | 7.891423 | 2.317914 | 328.8093
132.06 | 0.8837144 | 0.4635848 | 7.891395 | 2.317924 | 328.808125
132.08 | 0.8837142 | 0.4635868 | 7.891367 | 2.317934 | 328.807
132.1 | 0.8837141 | 0.4635888 | 7.89134 | 2.317944 | 328.8058
132.12 | 0.883714 | 0.4635908 | 7.891312 | 2.317954 | 328.8047
132.14 | 0.8837138 | 0.4635927 | 7.891284 | 2.3179635 | 328.8035
132.16 | 0.883714 | 0.463589 | 7.891283 | 2.317945 | 328.8035
132.18 | 0.8837141 | 0.4635852 | 7.891283 | 2.317926 | 328.8035
132.2 | 0.8837142 | 0.4635814 | 7.891282 | 2.317907 | 328.8034
132.22 | 0.8837143 | 0.4635776 | 7.891281 | 2.317888 | 328.803375
132.24 | 0.8837144 | 0.4635739 | 7.89128 | 2.3178695 | 328.8033
132.26 | 0.8837144 | 0.4635679 | 7.891267 | 2.3178395 | 328.8028
132.28 | 0.8837144 | 0.4635619 | 7.891254 | 2.3178095 | 328.80225
132.3 | 0.8837144 | 0.4635558 | 7.89124 | 2.317779 | 328.8017
132.32 | 0.8837143 | 0.4635498 | 7.891227 | 2.317749 | 328.801125
132.34 | 0.8837143 | 0.4635438 | 7.891213 | 2.317719 | 328.8005
132.36 | 0.8837142 | 0.4635401 | 7.891199 | 2.3177005 | 328.8
132.38 | 0.883714 | 0.4635363 | 7.891184 | 2.3176815 | 328.7993
132.4 | 0.8837139 | 0.4635326 | 7.891169 | 2.317663 | 328.7987
132.42 | 0.8837137 | 0.4635288 | 7.891154 | 2.317644 | 328.7981
132.44 | 0.8837135 | 0.4635251 | 7.891139 | 2.3176255 | 328.7975
132.46 | 0.883714 | 0.4635219 | 7.891144 | 2.3176095 | 328.7977
132.48 | 0.8837144 | 0.4635188 | 7.891148 | 2.317594 | 328.7978
132.5 | 0.8837149 | 0.4635157 | 7.891153 | 2.3175785 | 328.798
132.52 | 0.8837154 | 0.4635125 | 7.891157 | 2.3175625 | 328.7982
132.54 | 0.8837158 | 0.4635094 | 7.891162 | 2.317547 | 328.7984
132.56 | 0.8837155 | 0.4635099 | 7.891137 | 2.3175495 | 328.797375
132.58 | 0.8837151 | 0.4635105 | 7.891113 | 2.3175525 | 328.796375
132.6 | 0.8837148 | 0.4635111 | 7.891089 | 2.3175555 | 328.795375
132.62 | 0.8837144 | 0.4635116 | 7.891065 | 2.317558 | 328.794375
132.64 | 0.8837141 | 0.4635122 | 7.891041 | 2.317561 | 328.793375
132.66 | 0.8837142 | 0.4635067 | 7.891011 | 2.3175335 | 328.792125
132.68 | 0.8837143 | 0.4635013 | 7.890981 | 2.3175065 | 328.790875
132.7 | 0.8837144 | 0.4634959 | 7.890952 | 2.3174795 | 328.7897
132.72 | 0.8837146 | 0.4634904 | 7.890922 | 2.317452 | 328.7884
132.74 | 0.8837147 | 0.463485 | 7.890893 | 2.317425 | 328.7872
132.76 | 0.8837145 | 0.4634829 | 7.890912 | 2.3174145 | 328.788
132.78 | 0.8837144 | 0.4634809 | 7.890931 | 2.3174045 | 328.7888
132.8 | 0.8837142 | 0.4634788 | 7.890951 | 2.317394 | 328.789625
132.82 | 0.8837141 | 0.4634767 | 7.89097 | 2.3173835 | 328.7904
132.84 | 0.8837139 | 0.4634747 | 7.890989 | 2.3173735 | 328.7912
132.86 | 0.883714 | 0.4634802 | 7.890947 | 2.317401 | 328.7895
132.88 | 0.8837141 | 0.4634857 | 7.890905 | 2.3174285 | 328.7877
132.9 | 0.8837143 | 0.4634912 | 7.890863 | 2.317456 | 328.786
132.92 | 0.8837144 | 0.4634966 | 7.890821 | 2.317483 | 328.7842
132.94 | 0.8837145 | 0.4635021 | 7.890779 | 2.3175105 | 328.7825
132.96 | 0.8837145 | 0.4635029 | 7.890768 | 2.3175145 | 328.782
132.98 | 0.8837145 | 0.4635037 | 7.890756 | 2.3175185 | 328.7815
133 | 0.8837145 | 0.4635044 | 7.890744 | 2.317522 | 328.781
133.02 | 0.8837145 | 0.4635052 | 7.890733 | 2.317526 | 328.7805
133.04 | 0.8837146 | 0.463506 | 7.890721 | 2.31753 | 328.78
133.06 | 0.8837145 | 0.4635064 | 7.890711 | 2.317532 | 328.779625
133.08 | 0.8837144 | 0.4635068 | 7.890701 | 2.317534 | 328.7792
133.1 | 0.8837143 | 0.4635072 | 7.890692 | 2.317536 | 328.7788
133.12 | 0.8837143 | 0.4635076 | 7.890682 | 2.317538 | 328.7784
133.14 | 0.8837142 | 0.463508 | 7.890672 | 2.31754 | 328.778
133.16 | 0.8837142 | 0.4635145 | 7.890643 | 2.3175725 | 328.7768
133.18 | 0.8837142 | 0.4635211 | 7.890614 | 2.3176055 | 328.7756
133.2 | 0.8837143 | 0.4635276 | 7.890586 | 2.317638 | 328.7744
133.22 | 0.8837143 | 0.4635341 | 7.890557 | 2.3176705 | 328.7732
133.24 | 0.8837143 | 0.4635406 | 7.890528 | 2.317703 | 328.772
133.26 | 0.8837144 | 0.4635401 | 7.89052 | 2.3177005 | 328.7717
133.28 | 0.8837144 | 0.4635395 | 7.890512 | 2.3176975 | 328.7713
133.3 | 0.8837145 | 0.4635389 | 7.890503 | 2.3176945 | 328.771
133.32 | 0.8837145 | 0.4635383 | 7.890495 | 2.3176915 | 328.770625
133.34 | 0.8837146 | 0.4635378 | 7.890486 | 2.317689 | 328.77025
133.36 | 0.8837146 | 0.4635319 | 7.890472 | 2.3176595 | 328.7697
133.38 | 0.8837146 | 0.4635261 | 7.890458 | 2.3176305 | 328.7691
133.4 | 0.8837146 | 0.4635203 | 7.890444 | 2.3176015 | 328.7685
133.42 | 0.8837146 | 0.4635145 | 7.89043 | 2.3175725 | 328.7679
133.44 | 0.8837146 | 0.4635086 | 7.890416 | 2.317543 | 328.7673
133.46 | 0.8837144 | 0.4635038 | 7.890403 | 2.317519 | 328.7668
133.48 | 0.8837142 | 0.4634991 | 7.890389 | 2.3174955 | 328.7662
133.5 | 0.8837139 | 0.4634943 | 7.890376 | 2.3174715 | 328.7657
133.52 | 0.8837137 | 0.4634895 | 7.890362 | 2.3174475 | 328.7651
133.54 | 0.8837135 | 0.4634847 | 7.890349 | 2.3174235 | 328.7645
133.56 | 0.8837138 | 0.4634803 | 7.890303 | 2.3174015 | 328.762625
133.58 | 0.8837141 | 0.463476 | 7.890257 | 2.31738 | 328.7607
133.6 | 0.8837144 | 0.4634716 | 7.890212 | 2.317358 | 328.7588
133.62 | 0.8837147 | 0.4634673 | 7.890166 | 2.3173365 | 328.7569
133.64 | 0.883715 | 0.4634629 | 7.89012 | 2.3173145 | 328.755
133.66 | 0.8837149 | 0.4634601 | 7.890123 | 2.3173005 | 328.755125
133.68 | 0.8837147 | 0.4634572 | 7.890126 | 2.317286 | 328.75525
133.7 | 0.8837145 | 0.4634544 | 7.890129 | 2.317272 | 328.755375
133.72 | 0.8837144 | 0.4634516 | 7.890133 | 2.317258 | 328.7555
133.74 | 0.8837142 | 0.4634487 | 7.890136 | 2.3172435 | 328.7557
133.76 | 0.8837142 | 0.4634506 | 7.890106 | 2.317253 | 328.7544
133.78 | 0.8837142 | 0.4634525 | 7.890077 | 2.3172625 | 328.7532
133.8 | 0.8837143 | 0.4634544 | 7.890047 | 2.317272 | 328.752
133.82 | 0.8837143 | 0.4634563 | 7.890018 | 2.3172815 | 328.75075
133.84 | 0.8837143 | 0.4634582 | 7.889988 | 2.317291 | 328.7495
133.86 | 0.8837144 | 0.4634606 | 7.889995 | 2.317303 | 328.7498
133.88 | 0.8837145 | 0.463463 | 7.890002 | 2.317315 | 328.7501
133.9 | 0.8837146 | 0.4634654 | 7.890009 | 2.317327 | 328.750375
133.92 | 0.8837147 | 0.4634679 | 7.890016 | 2.3173395 | 328.7507
133.94 | 0.8837147 | 0.4634703 | 7.890022 | 2.3173515 | 328.7509
133.96 | 0.8837149 | 0.4634706 | 7.889988 | 2.317353 | 328.7495
133.98 | 0.8837151 | 0.4634709 | 7.889954 | 2.3173545 | 328.7481
134 | 0.8837152 | 0.4634712 | 7.88992 | 2.317356 | 328.7467
134.02 | 0.8837154 | 0.4634715 | 7.889886 | 2.3173575 | 328.74525
134.04 | 0.8837156 | 0.4634719 | 7.889852 | 2.3173595 | 328.7438
134.06 | 0.8837153 | 0.4634722 | 7.889836 | 2.317361 | 328.7432
134.08 | 0.883715 | 0.4634726 | 7.889821 | 2.317363 | 328.7425
134.1 | 0.8837147 | 0.463473 | 7.889805 | 2.317365 | 328.741875
134.12 | 0.8837144 | 0.4634733 | 7.88979 | 2.3173665 | 328.74125
134.14 | 0.8837141 | 0.4634737 | 7.889774 | 2.3173685 | 328.7406
134.16 | 0.8837142 | 0.4634746 | 7.889744 | 2.317373 | 328.7393
134.18 | 0.8837143 | 0.4634755 | 7.889713 | 2.3173775 | 328.738
134.2 | 0.8837144 | 0.4634764 | 7.889682 | 2.317382 | 328.73675
134.22 | 0.8837145 | 0.4634772 | 7.889652 | 2.317386 | 328.7355
134.24 | 0.8837146 | 0.4634781 | 7.889621 | 2.3173905 | 328.7342
134.26 | 0.8837146 | 0.4634832 | 7.889595 | 2.317416 | 328.733125
134.28 | 0.8837145 | 0.4634882 | 7.88957 | 2.317441 | 328.7321
134.3 | 0.8837145 | 0.4634933 | 7.889544 | 2.3174665 | 328.731
134.32 | 0.8837145 | 0.4634983 | 7.889518 | 2.3174915 | 328.7299
134.34 | 0.8837144 | 0.4635034 | 7.889492 | 2.317517 | 328.7288
134.36 | 0.8837146 | 0.4635077 | 7.889472 | 2.3175385 | 328.728
134.38 | 0.8837148 | 0.4635121 | 7.889451 | 2.3175605 | 328.727125
134.4 | 0.883715 | 0.4635165 | 7.889431 | 2.3175825 | 328.7263
134.42 | 0.8837152 | 0.4635208 | 7.88941 | 2.317604 | 328.7254
134.44 | 0.8837153 | 0.4635252 | 7.88939 | 2.317626 | 328.7246
134.46 | 0.8837152 | 0.4635245 | 7.889383 | 2.3176225 | 328.7243
134.48 | 0.883715 | 0.4635238 | 7.889376 | 2.317619 | 328.724
134.5 | 0.8837149 | 0.4635232 | 7.889369 | 2.317616 | 328.7237
134.52 | 0.8837147 | 0.4635225 | 7.889362 | 2.3176125 | 328.7234
134.54 | 0.8837146 | 0.4635218 | 7.889355 | 2.317609 | 328.723125
134.56 | 0.8837148 | 0.4635214 | 7.889318 | 2.317607 | 328.7216
134.58 | 0.883715 | 0.4635209 | 7.889281 | 2.3176045 | 328.72
134.6 | 0.8837153 | 0.4635205 | 7.889244 | 2.3176025 | 328.7185
134.62 | 0.8837155 | 0.4635201 | 7.889206 | 2.3176005 | 328.7169
134.64 | 0.8837157 | 0.4635196 | 7.889169 | 2.317598 | 328.715375
134.66 | 0.8837154 | 0.463522 | 7.889137 | 2.31761 | 328.714
134.68 | 0.8837151 | 0.4635243 | 7.889104 | 2.3176215 | 328.7127
134.7 | 0.8837148 | 0.4635266 | 7.889072 | 2.317633 | 328.7113
134.72 | 0.8837145 | 0.4635289 | 7.889039 | 2.3176445 | 328.71
134.74 | 0.8837142 | 0.4635312 | 7.889007 | 2.317656 | 328.708625
134.76 | 0.8837142 | 0.4635321 | 7.889012 | 2.3176605 | 328.7088
134.78 | 0.8837142 | 0.463533 | 7.889017 | 2.317665 | 328.709
134.8 | 0.8837143 | 0.4635339 | 7.889023 | 2.3176695 | 328.7093
134.82 | 0.8837143 | 0.4635348 | 7.889028 | 2.317674 | 328.7095
134.84 | 0.8837143 | 0.4635356 | 7.889033 | 2.317678 | 328.7097
134.86 | 0.8837144 | 0.4635347 | 7.889023 | 2.3176735 | 328.7093
134.88 | 0.8837146 | 0.4635338 | 7.889012 | 2.317669 | 328.7088
134.9 | 0.8837147 | 0.4635329 | 7.889002 | 2.3176645 | 328.7084
134.92 | 0.8837148 | 0.463532 | 7.888992 | 2.31766 | 328.708
134.94 | 0.8837149 | 0.4635311 | 7.888981 | 2.3176555 | 328.7075
134.96 | 0.8837148 | 0.4635324 | 7.888964 | 2.317662 | 328.7068
134.98 | 0.8837147 | 0.4635337 | 7.888947 | 2.3176685 | 328.706125
135 | 0.8837145 | 0.4635351 | 7.88893 | 2.3176755 | 328.7054
135.02 | 0.8837144 | 0.4635364 | 7.888912 | 2.317682 | 328.7047
135.04 | 0.8837143 | 0.4635378 | 7.888895 | 2.317689 | 328.704
135.06 | 0.8837143 | 0.4635382 | 7.888899 | 2.317691 | 328.704125
135.08 | 0.8837143 | 0.4635387 | 7.888902 | 2.3176935 | 328.70425
135.1 | 0.8837143 | 0.4635392 | 7.888906 | 2.317696 | 328.7044
135.12 | 0.8837143 | 0.4635397 | 7.888909 | 2.3176985 | 328.7045
135.14 | 0.8837143 | 0.4635402 | 7.888913 | 2.317701 | 328.7047
135.16 | 0.8837143 | 0.4635419 | 7.888888 | 2.3177095 | 328.7037
135.18 | 0.8837143 | 0.4635435 | 7.888863 | 2.3177175 | 328.702625
135.2 | 0.8837143 | 0.4635452 | 7.888838 | 2.317726 | 328.7016
135.22 | 0.8837144 | 0.4635468 | 7.888813 | 2.317734 | 328.7005
135.24 | 0.8837144 | 0.4635485 | 7.888788 | 2.3177425 | 328.6995
135.26 | 0.8837144 | 0.4635551 | 7.888779 | 2.3177755 | 328.699125
135.28 | 0.8837144 | 0.4635617 | 7.88877 | 2.3178085 | 328.69875
135.3 | 0.8837143 | 0.4635683 | 7.888761 | 2.3178415 | 328.698375
135.32 | 0.8837143 | 0.4635749 | 7.888752 | 2.3178745 | 328.698
135.34 | 0.8837143 | 0.4635815 | 7.888743 | 2.3179075 | 328.697625
135.36 | 0.8837145 | 0.4635738 | 7.888739 | 2.317869 | 328.6975
135.38 | 0.8837147 | 0.4635661 | 7.888736 | 2.3178305 | 328.6973
135.4 | 0.8837148 | 0.4635584 | 7.888732 | 2.317792 | 328.6972
135.42 | 0.883715 | 0.4635507 | 7.888729 | 2.3177535 | 328.697
135.44 | 0.8837152 | 0.463543 | 7.888726 | 2.317715 | 328.6969
135.46 | 0.883715 | 0.4635345 | 7.8887 | 2.3176725 | 328.6958
135.48 | 0.8837148 | 0.463526 | 7.888675 | 2.31763 | 328.6948
135.5 | 0.8837147 | 0.4635175 | 7.888649 | 2.3175875 | 328.6937
135.52 | 0.8837145 | 0.4635089 | 7.888624 | 2.3175445 | 328.6927
135.54 | 0.8837143 | 0.4635004 | 7.888598 | 2.317502 | 328.6916
135.56 | 0.8837142 | 0.4635055 | 7.888571 | 2.3175275 | 328.6905
135.58 | 0.883714 | 0.4635106 | 7.888543 | 2.317553 | 328.6893
135.6 | 0.8837138 | 0.4635158 | 7.888516 | 2.317579 | 328.6882
135.62 | 0.8837137 | 0.4635209 | 7.888489 | 2.3176045 | 328.687
135.64 | 0.8837135 | 0.463526 | 7.888461 | 2.31763 | 328.685875
135.66 | 0.8837137 | 0.4635359 | 7.888405 | 2.3176795 | 328.6835
135.68 | 0.8837139 | 0.4635459 | 7.888348 | 2.3177295 | 328.6812
135.7 | 0.8837142 | 0.4635558 | 7.888291 | 2.317779 | 328.6788
135.72 | 0.8837144 | 0.4635658 | 7.888234 | 2.317829 | 328.6764
135.74 | 0.8837146 | 0.4635758 | 7.888178 | 2.317879 | 328.6741
135.76 | 0.8837144 | 0.4635869 | 7.888192 | 2.3179345 | 328.6747
135.78 | 0.8837143 | 0.463598 | 7.888207 | 2.31799 | 328.6753
135.8 | 0.8837141 | 0.4636091 | 7.888222 | 2.3180455 | 328.6759
135.82 | 0.8837139 | 0.4636202 | 7.888237 | 2.318101 | 328.6765
135.84 | 0.8837138 | 0.4636314 | 7.888251 | 2.318157 | 328.677125
135.86 | 0.8837142 | 0.4636392 | 7.888236 | 2.318196 | 328.6765
135.88 | 0.8837146 | 0.4636471 | 7.888221 | 2.3182355 | 328.675875
135.9 | 0.883715 | 0.463655 | 7.888206 | 2.318275 | 328.67525
135.92 | 0.8837154 | 0.4636628 | 7.888191 | 2.318314 | 328.674625
135.94 | 0.8837157 | 0.4636707 | 7.888176 | 2.3183535 | 328.674
135.96 | 0.8837154 | 0.4636737 | 7.888175 | 2.3183685 | 328.674
135.98 | 0.883715 | 0.4636767 | 7.888173 | 2.3183835 | 328.673875
136 | 0.8837146 | 0.4636796 | 7.888172 | 2.318398 | 328.6738
136.02 | 0.8837142 | 0.4636826 | 7.888171 | 2.318413 | 328.6738
136.04 | 0.8837138 | 0.4636856 | 7.88817 | 2.318428 | 328.67375
136.06 | 0.8837138 | 0.4636874 | 7.888141 | 2.318437 | 328.6725
136.08 | 0.8837138 | 0.4636892 | 7.888111 | 2.318446 | 328.6713
136.1 | 0.8837138 | 0.463691 | 7.888082 | 2.318455 | 328.6701
136.12 | 0.8837137 | 0.4636928 | 7.888052 | 2.318464 | 328.6688
136.14 | 0.8837137 | 0.4636947 | 7.888023 | 2.3184735 | 328.667625
136.16 | 0.8837138 | 0.4637044 | 7.887999 | 2.318522 | 328.666625
136.18 | 0.8837139 | 0.4637142 | 7.887976 | 2.318571 | 328.6657
136.2 | 0.883714 | 0.463724 | 7.887952 | 2.31862 | 328.6647
136.22 | 0.8837141 | 0.4637337 | 7.887928 | 2.3186685 | 328.6637
136.24 | 0.8837142 | 0.4637435 | 7.887905 | 2.3187175 | 328.6627
136.26 | 0.8837142 | 0.4637472 | 7.887895 | 2.318736 | 328.6623
136.28 | 0.8837142 | 0.463751 | 7.887885 | 2.318755 | 328.661875
136.3 | 0.8837142 | 0.4637548 | 7.887876 | 2.318774 | 328.6615
136.32 | 0.8837142 | 0.4637585 | 7.887866 | 2.3187925 | 328.6611
136.34 | 0.8837141 | 0.4637623 | 7.887856 | 2.3188115 | 328.6607
136.36 | 0.8837141 | 0.4637563 | 7.88784 | 2.3187815 | 328.66
136.38 | 0.8837141 | 0.4637504 | 7.887824 | 2.318752 | 328.6593
136.4 | 0.8837141 | 0.4637444 | 7.887808 | 2.318722 | 328.6587
136.42 | 0.883714 | 0.4637384 | 7.887792 | 2.318692 | 328.658
136.44 | 0.883714 | 0.4637324 | 7.887775 | 2.318662 | 328.6573
136.46 | 0.8837142 | 0.4637302 | 7.887763 | 2.318651 | 328.6568
136.48 | 0.8837144 | 0.463728 | 7.887751 | 2.31864 | 328.6563
136.5 | 0.8837145 | 0.4637257 | 7.887739 | 2.3186285 | 328.6558
136.52 | 0.8837147 | 0.4637235 | 7.887727 | 2.3186175 | 328.6553
136.54 | 0.8837149 | 0.4637213 | 7.887715 | 2.3186065 | 328.6548
136.56 | 0.8837148 | 0.4637214 | 7.887684 | 2.318607 | 328.6535
136.58 | 0.8837148 | 0.4637215 | 7.887653 | 2.3186075 | 328.6522
136.6 | 0.8837147 | 0.4637215 | 7.887622 | 2.3186075 | 328.6509
136.62 | 0.8837147 | 0.4637216 | 7.887592 | 2.318608 | 328.6497
136.64 | 0.8837147 | 0.4637217 | 7.887561 | 2.3186085 | 328.648375
136.66 | 0.8837147 | 0.4637272 | 7.88756 | 2.318636 | 328.6483
136.68 | 0.8837147 | 0.4637326 | 7.887559 | 2.318663 | 328.6483
136.7 | 0.8837147 | 0.463738 | 7.887558 | 2.31869 | 328.64825
136.72 | 0.8837147 | 0.4637434 | 7.887557 | 2.318717 | 328.6482
136.74 | 0.8837147 | 0.4637489 | 7.887556 | 2.3187445 | 328.6482
136.76 | 0.8837147 | 0.4637555 | 7.887568 | 2.3187775 | 328.6487
136.78 | 0.8837147 | 0.4637622 | 7.887579 | 2.318811 | 328.649125
136.8 | 0.8837147 | 0.4637688 | 7.88759 | 2.318844 | 328.6496
136.82 | 0.8837147 | 0.4637755 | 7.887602 | 2.3188775 | 328.6501
136.84 | 0.8837147 | 0.4637822 | 7.887613 | 2.318911 | 328.6505
136.86 | 0.8837147 | 0.4637888 | 7.887583 | 2.318944 | 328.6493
136.88 | 0.8837148 | 0.4637955 | 7.887554 | 2.3189775 | 328.6481
136.9 | 0.8837148 | 0.4638022 | 7.887524 | 2.319011 | 328.6468
136.92 | 0.8837148 | 0.4638089 | 7.887494 | 2.3190445 | 328.6456
136.94 | 0.8837148 | 0.4638155 | 7.887464 | 2.3190775 | 328.6443
136.96 | 0.8837147 | 0.4638169 | 7.887458 | 2.3190845 | 328.6441
136.98 | 0.8837146 | 0.4638183 | 7.887452 | 2.3190915 | 328.6438
137 | 0.8837144 | 0.4638197 | 7.887446 | 2.3190985 | 328.6436
137.02 | 0.8837143 | 0.4638211 | 7.88744 | 2.3191055 | 328.6433
137.04 | 0.8837142 | 0.4638225 | 7.887434 | 2.3191125 | 328.6431
137.06 | 0.8837144 | 0.463822 | 7.887379 | 2.31911 | 328.6408
137.08 | 0.8837146 | 0.4638216 | 7.887323 | 2.319108 | 328.6385
137.1 | 0.8837148 | 0.4638211 | 7.887268 | 2.3191055 | 328.6362
137.12 | 0.883715 | 0.4638206 | 7.887213 | 2.319103 | 328.633875
137.14 | 0.8837152 | 0.4638202 | 7.887157 | 2.319101 | 328.6315
137.16 | 0.8837149 | 0.4638158 | 7.887151 | 2.319079 | 328.6313
137.18 | 0.8837146 | 0.4638114 | 7.887144 | 2.319057 | 328.631
137.2 | 0.8837144 | 0.463807 | 7.887138 | 2.319035 | 328.63075
137.22 | 0.8837141 | 0.4638026 | 7.887131 | 2.319013 | 328.6305
137.24 | 0.8837138 | 0.4637983 | 7.887125 | 2.3189915 | 328.6302
137.26 | 0.8837139 | 0.463795 | 7.88713 | 2.318975 | 328.6304
137.28 | 0.8837139 | 0.4637918 | 7.887134 | 2.318959 | 328.6306
137.3 | 0.8837139 | 0.4637886 | 7.887139 | 2.318943 | 328.6308
137.32 | 0.8837139 | 0.4637854 | 7.887144 | 2.318927 | 328.631
137.34 | 0.883714 | 0.4637822 | 7.887148 | 2.318911 | 328.6312
137.36 | 0.8837141 | 0.463778 | 7.887119 | 2.31889 | 328.63
137.38 | 0.8837143 | 0.4637738 | 7.887089 | 2.318869 | 328.6287
137.4 | 0.8837145 | 0.4637696 | 7.88706 | 2.318848 | 328.6275
137.42 | 0.8837146 | 0.4637655 | 7.88703 | 2.3188275 | 328.62625
137.44 | 0.8837148 | 0.4637613 | 7.887 | 2.3188065 | 328.625
137.46 | 0.8837147 | 0.4637551 | 7.886979 | 2.3187755 | 328.624125
137.48 | 0.8837145 | 0.4637489 | 7.886957 | 2.3187445 | 328.6232
137.5 | 0.8837144 | 0.4637428 | 7.886935 | 2.318714 | 328.6223
137.52 | 0.8837142 | 0.4637366 | 7.886914 | 2.318683 | 328.6214
137.54 | 0.8837141 | 0.4637304 | 7.886892 | 2.318652 | 328.6205
137.56 | 0.8837141 | 0.46373 | 7.886875 | 2.31865 | 328.6198
137.58 | 0.883714 | 0.4637295 | 7.886858 | 2.3186475 | 328.6191
137.6 | 0.883714 | 0.4637291 | 7.886841 | 2.3186455 | 328.618375
137.62 | 0.883714 | 0.4637287 | 7.886824 | 2.3186435 | 328.6177
137.64 | 0.883714 | 0.4637282 | 7.886807 | 2.318641 | 328.617
137.66 | 0.8837142 | 0.4637207 | 7.8868 | 2.3186035 | 328.6167
137.68 | 0.8837144 | 0.4637131 | 7.886793 | 2.3185655 | 328.616375
137.7 | 0.8837146 | 0.4637055 | 7.886786 | 2.3185275 | 328.6161
137.72 | 0.8837148 | 0.463698 | 7.886779 | 2.31849 | 328.6158
137.74 | 0.883715 | 0.4636904 | 7.886771 | 2.318452 | 328.6155
137.76 | 0.8837147 | 0.4636878 | 7.886755 | 2.318439 | 328.6148
137.78 | 0.8837145 | 0.4636852 | 7.886738 | 2.318426 | 328.6141
137.8 | 0.8837142 | 0.4636826 | 7.886722 | 2.318413 | 328.6134
137.82 | 0.8837139 | 0.46368 | 7.886705 | 2.3184 | 328.6127
137.84 | 0.8837136 | 0.4636774 | 7.886688 | 2.318387 | 328.612
137.86 | 0.8837138 | 0.4636815 | 7.886682 | 2.3184075 | 328.61175
137.88 | 0.883714 | 0.4636856 | 7.886676 | 2.318428 | 328.6115
137.9 | 0.8837142 | 0.4636898 | 7.88667 | 2.318449 | 328.61125
137.92 | 0.8837145 | 0.4636939 | 7.886664 | 2.3184695 | 328.611
137.94 | 0.8837147 | 0.463698 | 7.886658 | 2.31849 | 328.61075
137.96 | 0.8837145 | 0.463703 | 7.886633 | 2.318515 | 328.6097
137.98 | 0.8837144 | 0.4637079 | 7.886607 | 2.3185395 | 328.608625
138 | 0.8837143 | 0.4637129 | 7.886582 | 2.3185645 | 328.6076
138.02 | 0.8837142 | 0.4637179 | 7.886557 | 2.3185895 | 328.6065
138.04 | 0.883714 | 0.4637228 | 7.886531 | 2.318614 | 328.6055
138.06 | 0.8837141 | 0.4637231 | 7.886524 | 2.3186155 | 328.6052
138.08 | 0.8837142 | 0.4637234 | 7.886516 | 2.318617 | 328.6048
138.1 | 0.8837142 | 0.4637236 | 7.886509 | 2.318618 | 328.6045
138.12 | 0.8837143 | 0.4637239 | 7.886501 | 2.3186195 | 328.6042
138.14 | 0.8837144 | 0.4637242 | 7.886494 | 2.318621 | 328.6039
138.16 | 0.8837146 | 0.4637279 | 7.886478 | 2.3186395 | 328.60325
138.18 | 0.8837148 | 0.4637316 | 7.886462 | 2.318658 | 328.6026
138.2 | 0.883715 | 0.4637353 | 7.886447 | 2.3186765 | 328.602
138.22 | 0.8837152 | 0.463739 | 7.886431 | 2.318695 | 328.6013
138.24 | 0.8837154 | 0.4637427 | 7.886416 | 2.3187135 | 328.6007
138.26 | 0.8837153 | 0.4637448 | 7.886398 | 2.318724 | 328.5999
138.28 | 0.8837152 | 0.463747 | 7.88638 | 2.318735 | 328.5992
138.3 | 0.883715 | 0.4637491 | 7.886363 | 2.3187455 | 328.5985
138.32 | 0.8837149 | 0.4637513 | 7.886345 | 2.3187565 | 328.5977
138.34 | 0.8837148 | 0.4637534 | 7.886327 | 2.318767 | 328.597
138.36 | 0.8837147 | 0.4637513 | 7.886299 | 2.3187565 | 328.5958
138.38 | 0.8837146 | 0.4637492 | 7.886271 | 2.318746 | 328.594625
138.4 | 0.8837145 | 0.4637471 | 7.886242 | 2.3187355 | 328.5934
138.42 | 0.8837145 | 0.463745 | 7.886214 | 2.318725 | 328.59225
138.44 | 0.8837144 | 0.4637429 | 7.886186 | 2.3187145 | 328.5911
138.46 | 0.8837146 | 0.4637455 | 7.886179 | 2.3187275 | 328.5908
138.48 | 0.8837148 | 0.4637482 | 7.886173 | 2.318741 | 328.5905
138.5 | 0.8837151 | 0.4637508 | 7.886167 | 2.318754 | 328.5903
138.52 | 0.8837153 | 0.4637534 | 7.886161 | 2.318767 | 328.59
138.54 | 0.8837155 | 0.4637561 | 7.886155 | 2.3187805 | 328.5898
138.56 | 0.8837153 | 0.4637537 | 7.886147 | 2.3187685 | 328.5895
138.58 | 0.8837151 | 0.4637512 | 7.886139 | 2.318756 | 328.589125
138.6 | 0.8837149 | 0.4637488 | 7.886131 | 2.318744 | 328.5888
138.62 | 0.8837147 | 0.4637464 | 7.886123 | 2.318732 | 328.5885
138.64 | 0.8837146 | 0.463744 | 7.886115 | 2.31872 | 328.588125
138.66 | 0.8837146 | 0.4637377 | 7.886085 | 2.3186885 | 328.586875
138.68 | 0.8837147 | 0.4637315 | 7.886055 | 2.3186575 | 328.585625
138.7 | 0.8837148 | 0.4637252 | 7.886024 | 2.318626 | 328.5843
138.72 | 0.8837148 | 0.463719 | 7.885994 | 2.318595 | 328.5831
138.74 | 0.8837149 | 0.4637128 | 7.885964 | 2.318564 | 328.5818
138.76 | 0.883715 | 0.4637123 | 7.88596 | 2.3185615 | 328.5817
138.78 | 0.8837151 | 0.4637118 | 7.885956 | 2.318559 | 328.5815
138.8 | 0.8837152 | 0.4637113 | 7.885952 | 2.3185565 | 328.5813
138.82 | 0.8837153 | 0.4637108 | 7.885948 | 2.318554 | 328.5812
138.84 | 0.8837155 | 0.4637104 | 7.885944 | 2.318552 | 328.581
138.86 | 0.8837154 | 0.4637101 | 7.885901 | 2.3185505 | 328.5792
138.88 | 0.8837154 | 0.4637097 | 7.885858 | 2.3185485 | 328.5774
138.9 | 0.8837153 | 0.4637094 | 7.885815 | 2.318547 | 328.575625
138.92 | 0.8837153 | 0.4637091 | 7.885772 | 2.3185455 | 328.5738
138.94 | 0.8837152 | 0.4637088 | 7.885729 | 2.318544 | 328.572
138.96 | 0.8837152 | 0.4637048 | 7.885721 | 2.318524 | 328.5717
138.98 | 0.8837151 | 0.4637008 | 7.885713 | 2.318504 | 328.571375
139 | 0.8837151 | 0.4636967 | 7.885705 | 2.3184835 | 328.571
139.02 | 0.8837151 | 0.4636927 | 7.885697 | 2.3184635 | 328.5707
139.04 | 0.883715 | 0.4636887 | 7.885689 | 2.3184435 | 328.570375
139.06 | 0.883715 | 0.4636983 | 7.885666 | 2.3184915 | 328.5694
139.08 | 0.8837149 | 0.4637079 | 7.885643 | 2.3185395 | 328.5685
139.1 | 0.8837148 | 0.4637174 | 7.88562 | 2.318587 | 328.5675
139.12 | 0.8837147 | 0.463727 | 7.885597 | 2.318635 | 328.5665
139.14 | 0.8837147 | 0.4637366 | 7.885574 | 2.318683 | 328.5656
139.16 | 0.8837145 | 0.4637476 | 7.885561 | 2.318738 | 328.565
139.18 | 0.8837144 | 0.4637587 | 7.885547 | 2.3187935 | 328.5645
139.2 | 0.8837142 | 0.4637697 | 7.885534 | 2.3188485 | 328.5639
139.22 | 0.8837141 | 0.4637807 | 7.885521 | 2.3189035 | 328.563375
139.24 | 0.8837139 | 0.4637918 | 7.885508 | 2.318959 | 328.5628
139.26 | 0.8837141 | 0.4637869 | 7.8855 | 2.3189345 | 328.5625
139.28 | 0.8837143 | 0.4637821 | 7.885493 | 2.3189105 | 328.5622
139.3 | 0.8837145 | 0.4637773 | 7.885486 | 2.3188865 | 328.5619
139.32 | 0.8837147 | 0.4637724 | 7.885478 | 2.318862 | 328.5616
139.34 | 0.8837149 | 0.4637676 | 7.885471 | 2.318838 | 328.5613
139.36 | 0.8837151 | 0.4637549 | 7.885453 | 2.3187745 | 328.5605
139.38 | 0.8837152 | 0.4637422 | 7.885436 | 2.318711 | 328.5598
139.4 | 0.8837154 | 0.4637296 | 7.885419 | 2.318648 | 328.559125
139.42 | 0.8837156 | 0.4637169 | 7.885402 | 2.3185845 | 328.5584
139.44 | 0.8837157 | 0.4637042 | 7.885384 | 2.318521 | 328.5577
139.46 | 0.8837155 | 0.4637047 | 7.885348 | 2.3185235 | 328.5562
139.48 | 0.8837152 | 0.4637051 | 7.885311 | 2.3185255 | 328.554625
139.5 | 0.8837149 | 0.4637056 | 7.885274 | 2.318528 | 328.5531
139.52 | 0.8837146 | 0.4637061 | 7.885238 | 2.3185305 | 328.5516
139.54 | 0.8837143 | 0.4637065 | 7.885201 | 2.3185325 | 328.55
139.56 | 0.8837144 | 0.4637139 | 7.885217 | 2.3185695 | 328.5507
139.58 | 0.8837145 | 0.4637213 | 7.885232 | 2.3186065 | 328.5513
139.6 | 0.8837146 | 0.4637286 | 7.885248 | 2.318643 | 328.552
139.62 | 0.8837147 | 0.463736 | 7.885264 | 2.31868 | 328.5527
139.64 | 0.8837148 | 0.4637434 | 7.885279 | 2.318717 | 328.5533
139.66 | 0.8837148 | 0.4637497 | 7.885257 | 2.3187485 | 328.552375
139.68 | 0.8837148 | 0.4637559 | 7.885234 | 2.3187795 | 328.5514
139.7 | 0.8837148 | 0.4637622 | 7.885212 | 2.318811 | 328.5505
139.72 | 0.8837147 | 0.4637684 | 7.885189 | 2.318842 | 328.5495
139.74 | 0.8837147 | 0.4637747 | 7.885167 | 2.3188735 | 328.548625
139.76 | 0.8837145 | 0.4637821 | 7.885137 | 2.3189105 | 328.547375
139.78 | 0.8837142 | 0.4637896 | 7.885107 | 2.318948 | 328.546125
139.8 | 0.8837139 | 0.463797 | 7.885077 | 2.318985 | 328.544875
139.82 | 0.8837136 | 0.4638044 | 7.885047 | 2.319022 | 328.543625
139.84 | 0.8837134 | 0.4638119 | 7.885017 | 2.3190595 | 328.542375
139.86 | 0.8837137 | 0.4638136 | 7.884992 | 2.319068 | 328.5413
139.88 | 0.883714 | 0.4638153 | 7.884967 | 2.3190765 | 328.5403
139.9 | 0.8837143 | 0.463817 | 7.884942 | 2.319085 | 328.53925
139.92 | 0.8837147 | 0.4638187 | 7.884917 | 2.3190935 | 328.5382
139.94 | 0.883715 | 0.4638204 | 7.884892 | 2.319102 | 328.5372
139.96 | 0.883715 | 0.4638219 | 7.884892 | 2.3191095 | 328.5372
139.98 | 0.8837151 | 0.4638233 | 7.884892 | 2.3191165 | 328.5372
140 | 0.8837152 | 0.4638247 | 7.884892 | 2.3191235 | 328.5372
140.02 | 0.8837153 | 0.4638261 | 7.884891 | 2.3191305 | 328.537125
140.04 | 0.8837153 | 0.4638276 | 7.884891 | 2.319138 | 328.537125
140.06 | 0.8837153 | 0.4638289 | 7.884856 | 2.3191445 | 328.5357
140.08 | 0.8837152 | 0.4638303 | 7.884822 | 2.3191515 | 328.53425
140.1 | 0.8837151 | 0.4638317 | 7.884787 | 2.3191585 | 328.5328
140.12 | 0.883715 | 0.4638331 | 7.884752 | 2.3191655 | 328.5313
140.14 | 0.883715 | 0.4638345 | 7.884718 | 2.3191725 | 328.5299
140.16 | 0.883715 | 0.46384 | 7.884704 | 2.3192 | 328.5293
140.18 | 0.8837149 | 0.4638455 | 7.88469 | 2.3192275 | 328.52875
140.2 | 0.8837149 | 0.463851 | 7.884676 | 2.319255 | 328.5282
140.22 | 0.8837149 | 0.4638565 | 7.884662 | 2.3192825 | 328.5276
140.24 | 0.8837149 | 0.463862 | 7.884648 | 2.31931 | 328.527
140.26 | 0.883715 | 0.4638668 | 7.884634 | 2.319334 | 328.5264
140.28 | 0.883715 | 0.4638715 | 7.88462 | 2.3193575 | 328.5258
140.3 | 0.8837151 | 0.4638763 | 7.884606 | 2.3193815 | 328.52525
140.32 | 0.8837152 | 0.4638811 | 7.884592 | 2.3194055 | 328.5247
140.34 | 0.8837153 | 0.4638858 | 7.884578 | 2.319429 | 328.5241
140.36 | 0.8837152 | 0.4639036 | 7.884532 | 2.319518 | 328.5222
140.38 | 0.883715 | 0.4639214 | 7.884486 | 2.319607 | 328.52025
140.4 | 0.8837149 | 0.4639392 | 7.88444 | 2.319696 | 328.5183
140.42 | 0.8837148 | 0.463957 | 7.884394 | 2.319785 | 328.5164
140.44 | 0.8837146 | 0.4639748 | 7.884348 | 2.319874 | 328.5145
140.46 | 0.8837148 | 0.4639973 | 7.884377 | 2.3199865 | 328.5157
140.48 | 0.8837151 | 0.4640198 | 7.884405 | 2.320099 | 328.516875
140.5 | 0.8837153 | 0.4640423 | 7.884434 | 2.3202115 | 328.5181
140.52 | 0.8837155 | 0.4640648 | 7.884463 | 2.320324 | 328.5193
140.54 | 0.8837157 | 0.4640873 | 7.884492 | 2.3204365 | 328.5205
140.56 | 0.8837155 | 0.4640888 | 7.884466 | 2.320444 | 328.5194
140.58 | 0.8837153 | 0.4640902 | 7.884441 | 2.320451 | 328.518375
140.6 | 0.883715 | 0.4640917 | 7.884415 | 2.3204585 | 328.5173
140.62 | 0.8837148 | 0.4640931 | 7.884389 | 2.3204655 | 328.5162
140.64 | 0.8837146 | 0.4640946 | 7.884363 | 2.320473 | 328.515125
140.66 | 0.8837146 | 0.4640795 | 7.884344 | 2.3203975 | 328.5143
140.68 | 0.8837146 | 0.4640645 | 7.884326 | 2.3203225 | 328.5136
140.7 | 0.8837146 | 0.4640494 | 7.884307 | 2.320247 | 328.5128
140.72 | 0.8837146 | 0.4640344 | 7.884288 | 2.320172 | 328.512
140.74 | 0.8837146 | 0.4640194 | 7.884269 | 2.320097 | 328.5112
140.76 | 0.8837146 | 0.4640033 | 7.884273 | 2.3200165 | 328.511375
140.78 | 0.8837147 | 0.4639871 | 7.884277 | 2.3199355 | 328.5115
140.8 | 0.8837147 | 0.463971 | 7.884281 | 2.319855 | 328.5117
140.82 | 0.8837148 | 0.4639549 | 7.884285 | 2.3197745 | 328.511875
140.84 | 0.8837149 | 0.4639388 | 7.884289 | 2.319694 | 328.512
140.86 | 0.8837145 | 0.4639272 | 7.884267 | 2.319636 | 328.511125
140.88 | 0.8837142 | 0.4639155 | 7.884245 | 2.3195775 | 328.5102
140.9 | 0.8837139 | 0.4639039 | 7.884223 | 2.3195195 | 328.5093
140.92 | 0.8837136 | 0.4638922 | 7.8842 | 2.319461 | 328.5083
140.94 | 0.8837133 | 0.4638806 | 7.884178 | 2.319403 | 328.5074
140.96 | 0.8837137 | 0.4638649 | 7.884163 | 2.3193245 | 328.5068
140.98 | 0.883714 | 0.4638492 | 7.884148 | 2.319246 | 328.5062
141 | 0.8837144 | 0.4638335 | 7.884133 | 2.3191675 | 328.5055
141.02 | 0.8837148 | 0.4638178 | 7.884118 | 2.319089 | 328.5049
141.04 | 0.8837152 | 0.4638022 | 7.884103 | 2.319011 | 328.5043
141.06 | 0.8837151 | 0.4637995 | 7.884079 | 2.3189975 | 328.5033
141.08 | 0.883715 | 0.4637968 | 7.884056 | 2.318984 | 328.5023
141.1 | 0.8837149 | 0.4637941 | 7.884033 | 2.3189705 | 328.501375
141.12 | 0.8837148 | 0.4637914 | 7.88401 | 2.318957 | 328.5004
141.14 | 0.8837147 | 0.4637887 | 7.883986 | 2.3189435 | 328.4994
141.16 | 0.8837147 | 0.4637935 | 7.883968 | 2.3189675 | 328.4987
141.18 | 0.8837147 | 0.4637983 | 7.883951 | 2.3189915 | 328.498
141.2 | 0.8837146 | 0.4638031 | 7.883933 | 2.3190155 | 328.4972
141.22 | 0.8837146 | 0.4638079 | 7.883915 | 2.3190395 | 328.4965
141.24 | 0.8837146 | 0.4638127 | 7.883897 | 2.3190635 | 328.4957
141.26 | 0.8837149 | 0.4638125 | 7.883877 | 2.3190625 | 328.494875
141.28 | 0.8837151 | 0.4638123 | 7.883858 | 2.3190615 | 328.4941
141.3 | 0.8837154 | 0.4638121 | 7.883838 | 2.3190605 | 328.49325
141.32 | 0.8837156 | 0.4638119 | 7.883818 | 2.3190595 | 328.4924
141.34 | 0.8837159 | 0.4638117 | 7.883798 | 2.3190585 | 328.4916
141.36 | 0.8837156 | 0.4638173 | 7.883783 | 2.3190865 | 328.491
141.38 | 0.8837154 | 0.4638229 | 7.883769 | 2.3191145 | 328.490375
141.4 | 0.8837152 | 0.4638285 | 7.883754 | 2.3191425 | 328.48975
141.42 | 0.883715 | 0.4638341 | 7.883739 | 2.3191705 | 328.489125
141.44 | 0.8837147 | 0.4638397 | 7.883724 | 2.3191985 | 328.4885
141.46 | 0.8837144 | 0.4638466 | 7.883712 | 2.319233 | 328.488
141.48 | 0.8837142 | 0.4638534 | 7.8837 | 2.319267 | 328.4875
141.5 | 0.8837139 | 0.4638602 | 7.883689 | 2.319301 | 328.487
141.52 | 0.8837136 | 0.4638671 | 7.883677 | 2.3193355 | 328.4865
141.54 | 0.8837133 | 0.4638739 | 7.883665 | 2.3193695 | 328.486
141.56 | 0.8837137 | 0.4638723 | 7.88365 | 2.3193615 | 328.4854
141.58 | 0.883714 | 0.4638706 | 7.883635 | 2.319353 | 328.4848
141.6 | 0.8837144 | 0.463869 | 7.88362 | 2.319345 | 328.4842
141.62 | 0.8837147 | 0.4638673 | 7.883604 | 2.3193365 | 328.4835
141.64 | 0.8837151 | 0.4638656 | 7.883589 | 2.319328 | 328.482875
141.66 | 0.883715 | 0.4638619 | 7.883573 | 2.3193095 | 328.4822
141.68 | 0.8837148 | 0.4638582 | 7.883556 | 2.319291 | 328.4815
141.7 | 0.8837147 | 0.4638544 | 7.88354 | 2.319272 | 328.4808
141.72 | 0.8837145 | 0.4638507 | 7.883523 | 2.3192535 | 328.480125
141.74 | 0.8837144 | 0.463847 | 7.883506 | 2.319235 | 328.4794
141.76 | 0.8837144 | 0.4638472 | 7.883482 | 2.319236 | 328.4784
141.78 | 0.8837144 | 0.4638474 | 7.883458 | 2.319237 | 328.4774
141.8 | 0.8837143 | 0.4638476 | 7.883433 | 2.319238 | 328.476375
141.82 | 0.8837143 | 0.4638478 | 7.883409 | 2.319239 | 328.475375
141.84 | 0.8837143 | 0.463848 | 7.883384 | 2.31924 | 328.4743
141.86 | 0.8837143 | 0.4638402 | 7.883366 | 2.319201 | 328.4736
141.88 | 0.8837142 | 0.4638325 | 7.883348 | 2.3191625 | 328.4728
141.9 | 0.8837142 | 0.4638247 | 7.883329 | 2.3191235 | 328.472
141.92 | 0.8837142 | 0.463817 | 7.883311 | 2.319085 | 328.4713
141.94 | 0.8837141 | 0.4638092 | 7.883293 | 2.319046 | 328.4705
141.96 | 0.8837143 | 0.4637938 | 7.88329 | 2.318969 | 328.4704
141.98 | 0.8837145 | 0.4637784 | 7.883288 | 2.318892 | 328.4703
142 | 0.8837147 | 0.4637629 | 7.883285 | 2.3188145 | 328.4702
142.02 | 0.8837149 | 0.4637475 | 7.883282 | 2.3187375 | 328.4701
142.04 | 0.8837151 | 0.4637321 | 7.883279 | 2.3186605 | 328.47
142.06 | 0.8837149 | 0.4637296 | 7.883276 | 2.318648 | 328.4698
142.08 | 0.8837148 | 0.4637271 | 7.883273 | 2.3186355 | 328.4697
142.1 | 0.8837146 | 0.4637245 | 7.88327 | 2.3186225 | 328.4696
142.12 | 0.8837144 | 0.463722 | 7.883267 | 2.31861 | 328.4695
142.14 | 0.8837143 | 0.4637195 | 7.883264 | 2.3185975 | 328.4693
142.16 | 0.8837143 | 0.4637263 | 7.883239 | 2.3186315 | 328.4683
142.18 | 0.8837144 | 0.463733 | 7.883214 | 2.318665 | 328.46725
142.2 | 0.8837145 | 0.4637398 | 7.883189 | 2.318699 | 328.4662
142.22 | 0.8837146 | 0.4637466 | 7.883164 | 2.318733 | 328.4652
142.24 | 0.8837147 | 0.4637533 | 7.88314 | 2.3187665 | 328.4642
142.26 | 0.8837146 | 0.463762 | 7.883125 | 2.31881 | 328.4635
142.28 | 0.8837146 | 0.4637706 | 7.883109 | 2.318853 | 328.462875
142.3 | 0.8837146 | 0.4637793 | 7.883094 | 2.3188965 | 328.46225
142.32 | 0.8837145 | 0.4637879 | 7.883079 | 2.3189395 | 328.461625
142.34 | 0.8837145 | 0.4637965 | 7.883064 | 2.3189825 | 328.461
142.36 | 0.8837143 | 0.4638016 | 7.883051 | 2.319008 | 328.4605
142.38 | 0.8837141 | 0.4638066 | 7.883038 | 2.319033 | 328.4599
142.4 | 0.883714 | 0.4638116 | 7.883025 | 2.319058 | 328.459375
142.42 | 0.8837138 | 0.4638166 | 7.883012 | 2.319083 | 328.4588
142.44 | 0.8837136 | 0.4638217 | 7.882999 | 2.3191085 | 328.4583
142.46 | 0.8837141 | 0.4638163 | 7.88298 | 2.3190815 | 328.4575
142.48 | 0.8837145 | 0.4638109 | 7.882961 | 2.3190545 | 328.4567
142.5 | 0.883715 | 0.4638055 | 7.882942 | 2.3190275 | 328.4559
142.52 | 0.8837154 | 0.4638001 | 7.882922 | 2.3190005 | 328.4551
142.54 | 0.8837159 | 0.4637947 | 7.882903 | 2.3189735 | 328.4543
142.56 | 0.8837157 | 0.4637938 | 7.882887 | 2.318969 | 328.453625
142.58 | 0.8837155 | 0.4637929 | 7.88287 | 2.3189645 | 328.4529
142.6 | 0.8837153 | 0.4637921 | 7.882853 | 2.3189605 | 328.4522
142.62 | 0.8837151 | 0.4637912 | 7.882837 | 2.318956 | 328.4515
142.64 | 0.8837149 | 0.4637903 | 7.88282 | 2.3189515 | 328.4508
142.66 | 0.8837147 | 0.4637887 | 7.882797 | 2.3189435 | 328.449875
142.68 | 0.8837145 | 0.4637872 | 7.882774 | 2.318936 | 328.4489
142.7 | 0.8837142 | 0.4637856 | 7.88275 | 2.318928 | 328.4479
142.72 | 0.883714 | 0.463784 | 7.882727 | 2.31892 | 328.447
142.74 | 0.8837138 | 0.4637824 | 7.882704 | 2.318912 | 328.446
142.76 | 0.8837138 | 0.4637877 | 7.8827 | 2.3189385 | 328.4458
142.78 | 0.8837139 | 0.4637929 | 7.882695 | 2.3189645 | 328.445625
142.8 | 0.883714 | 0.4637982 | 7.882691 | 2.318991 | 328.4455
142.82 | 0.883714 | 0.4638035 | 7.882686 | 2.3190175 | 328.44525
142.84 | 0.8837141 | 0.4638087 | 7.882682 | 2.3190435 | 328.4451
142.86 | 0.8837143 | 0.4638227 | 7.882671 | 2.3191135 | 328.444625
142.88 | 0.8837146 | 0.4638367 | 7.88266 | 2.3191835 | 328.4442
142.9 | 0.8837148 | 0.4638506 | 7.882649 | 2.319253 | 328.4437
142.92 | 0.8837151 | 0.4638646 | 7.882639 | 2.319323 | 328.4433
142.94 | 0.8837153 | 0.4638786 | 7.882628 | 2.319393 | 328.4428
142.96 | 0.8837153 | 0.4638819 | 7.882606 | 2.3194095 | 328.4419
142.98 | 0.8837153 | 0.4638851 | 7.882585 | 2.3194255 | 328.441
143 | 0.8837153 | 0.4638884 | 7.882563 | 2.319442 | 328.440125
143.02 | 0.8837153 | 0.4638917 | 7.882542 | 2.3194585 | 328.43925
143.04 | 0.8837153 | 0.463895 | 7.88252 | 2.319475 | 328.4383
143.06 | 0.883715 | 0.4638857 | 7.8825 | 2.3194285 | 328.4375
143.08 | 0.8837147 | 0.4638764 | 7.882481 | 2.319382 | 328.4367
143.1 | 0.8837143 | 0.4638671 | 7.882461 | 2.3193355 | 328.435875
143.12 | 0.883714 | 0.4638578 | 7.882442 | 2.319289 | 328.4351
143.14 | 0.8837137 | 0.4638485 | 7.882422 | 2.3192425 | 328.43425
143.16 | 0.8837137 | 0.4638402 | 7.882418 | 2.319201 | 328.4341
143.18 | 0.8837137 | 0.4638319 | 7.882414 | 2.3191595 | 328.4339
143.2 | 0.8837136 | 0.4638236 | 7.88241 | 2.319118 | 328.43375
143.22 | 0.8837136 | 0.4638153 | 7.882405 | 2.3190765 | 328.4335
143.24 | 0.8837135 | 0.463807 | 7.882401 | 2.319035 | 328.433375
143.26 | 0.8837138 | 0.4638065 | 7.882381 | 2.3190325 | 328.4325
143.28 | 0.8837141 | 0.4638059 | 7.88236 | 2.3190295 | 328.4317
143.3 | 0.8837143 | 0.4638054 | 7.88234 | 2.319027 | 328.4308
143.32 | 0.8837146 | 0.4638049 | 7.882319 | 2.3190245 | 328.43
143.34 | 0.8837149 | 0.4638044 | 7.882299 | 2.319022 | 328.429125
143.36 | 0.8837149 | 0.4638012 | 7.882281 | 2.319006 | 328.428375
143.38 | 0.8837149 | 0.4637981 | 7.882263 | 2.3189905 | 328.427625
143.4 | 0.8837149 | 0.4637949 | 7.882245 | 2.3189745 | 328.426875
143.42 | 0.8837149 | 0.4637918 | 7.882227 | 2.318959 | 328.426125
143.44 | 0.8837149 | 0.4637886 | 7.882209 | 2.318943 | 328.425375
143.46 | 0.8837151 | 0.463788 | 7.88222 | 2.31894 | 328.4258
143.48 | 0.8837154 | 0.4637873 | 7.882231 | 2.3189365 | 328.4263
143.5 | 0.8837156 | 0.4637866 | 7.882242 | 2.318933 | 328.42675
143.52 | 0.8837159 | 0.463786 | 7.882253 | 2.31893 | 328.4272
143.54 | 0.8837161 | 0.4637853 | 7.882264 | 2.3189265 | 328.4277
143.56 | 0.8837159 | 0.4637857 | 7.882215 | 2.3189285 | 328.425625
143.58 | 0.8837157 | 0.4637861 | 7.882166 | 2.3189305 | 328.4236
143.6 | 0.8837155 | 0.4637864 | 7.882117 | 2.318932 | 328.4215
143.62 | 0.8837152 | 0.4637868 | 7.882068 | 2.318934 | 328.4195
143.64 | 0.883715 | 0.4637872 | 7.88202 | 2.318936 | 328.4175
143.66 | 0.883715 | 0.4637895 | 7.882023 | 2.3189475 | 328.417625
143.68 | 0.8837149 | 0.4637919 | 7.882027 | 2.3189595 | 328.4178
143.7 | 0.8837148 | 0.4637942 | 7.88203 | 2.318971 | 328.4179
143.72 | 0.8837147 | 0.4637966 | 7.882034 | 2.318983 | 328.4181
143.74 | 0.8837146 | 0.4637989 | 7.882037 | 2.3189945 | 328.4182
143.76 | 0.8837144 | 0.4638048 | 7.882024 | 2.319024 | 328.4177
143.78 | 0.8837142 | 0.4638107 | 7.882012 | 2.3190535 | 328.4172
143.8 | 0.883714 | 0.4638166 | 7.881999 | 2.319083 | 328.416625
143.82 | 0.8837138 | 0.4638225 | 7.881986 | 2.3191125 | 328.4161
143.84 | 0.8837136 | 0.4638284 | 7.881973 | 2.319142 | 328.4155
143.86 | 0.8837138 | 0.463831 | 7.881967 | 2.319155 | 328.4153
143.88 | 0.883714 | 0.4638337 | 7.881961 | 2.3191685 | 328.415
143.9 | 0.8837142 | 0.4638363 | 7.881954 | 2.3191815 | 328.41475
143.92 | 0.8837145 | 0.4638389 | 7.881948 | 2.3191945 | 328.4145
143.94 | 0.8837147 | 0.4638415 | 7.881942 | 2.3192075 | 328.41425
143.96 | 0.8837147 | 0.4638419 | 7.881925 | 2.3192095 | 328.4135
143.98 | 0.8837147 | 0.4638423 | 7.881908 | 2.3192115 | 328.4128
144 | 0.8837148 | 0.4638427 | 7.881891 | 2.3192135 | 328.412125
144.02 | 0.8837148 | 0.4638431 | 7.881874 | 2.3192155 | 328.4114
144.04 | 0.8837149 | 0.4638435 | 7.881857 | 2.3192175 | 328.4107
144.06 | 0.8837147 | 0.4638462 | 7.881842 | 2.319231 | 328.4101
144.08 | 0.8837145 | 0.4638489 | 7.881827 | 2.3192445 | 328.4095
144.1 | 0.8837144 | 0.4638516 | 7.881812 | 2.319258 | 328.4088
144.12 | 0.8837142 | 0.4638542 | 7.881796 | 2.319271 | 328.4082
144.14 | 0.883714 | 0.4638569 | 7.881781 | 2.3192845 | 328.4075
144.16 | 0.8837141 | 0.4638603 | 7.881763 | 2.3193015 | 328.4068
144.18 | 0.8837142 | 0.4638637 | 7.881745 | 2.3193185 | 328.406
144.2 | 0.8837142 | 0.4638671 | 7.881727 | 2.3193355 | 328.4053
144.22 | 0.8837143 | 0.4638705 | 7.881709 | 2.3193525 | 328.4045
144.24 | 0.8837144 | 0.4638739 | 7.88169 | 2.3193695 | 328.40375
144.26 | 0.8837143 | 0.463872 | 7.881649 | 2.31936 | 328.402
144.28 | 0.8837143 | 0.4638701 | 7.881607 | 2.3193505 | 328.4003
144.3 | 0.8837142 | 0.4638681 | 7.881566 | 2.3193405 | 328.3986
144.32 | 0.8837142 | 0.4638662 | 7.881524 | 2.319331 | 328.3968
144.34 | 0.8837141 | 0.4638643 | 7.881482 | 2.3193215 | 328.3951
144.36 | 0.8837143 | 0.4638598 | 7.881465 | 2.319299 | 328.394375
144.38 | 0.8837144 | 0.4638553 | 7.881448 | 2.3192765 | 328.3937
144.4 | 0.8837145 | 0.4638508 | 7.881431 | 2.319254 | 328.393
144.42 | 0.8837146 | 0.4638462 | 7.881413 | 2.319231 | 328.3922
144.44 | 0.8837147 | 0.4638417 | 7.881396 | 2.3192085 | 328.3915
144.46 | 0.8837146 | 0.4638364 | 7.881399 | 2.319182 | 328.391625
144.48 | 0.8837144 | 0.4638311 | 7.881401 | 2.3191555 | 328.3917
144.5 | 0.8837143 | 0.4638257 | 7.881404 | 2.3191285 | 328.3918
144.52 | 0.8837142 | 0.4638204 | 7.881406 | 2.319102 | 328.3919
144.54 | 0.883714 | 0.4638151 | 7.881409 | 2.3190755 | 328.392
144.56 | 0.8837142 | 0.4638162 | 7.881382 | 2.319081 | 328.3909
144.58 | 0.8837143 | 0.4638174 | 7.881356 | 2.319087 | 328.3898
144.6 | 0.8837144 | 0.4638185 | 7.88133 | 2.3190925 | 328.38875
144.62 | 0.8837145 | 0.4638196 | 7.881304 | 2.319098 | 328.3877
144.64 | 0.8837147 | 0.4638208 | 7.881277 | 2.319104 | 328.3865
144.66 | 0.8837146 | 0.4638211 | 7.881266 | 2.3191055 | 328.3861
144.68 | 0.8837146 | 0.4638213 | 7.881255 | 2.3191065 | 328.385625
144.7 | 0.8837145 | 0.4638216 | 7.881245 | 2.319108 | 328.3852
144.72 | 0.8837145 | 0.4638219 | 7.881234 | 2.3191095 | 328.38475
144.74 | 0.8837144 | 0.4638222 | 7.881223 | 2.319111 | 328.3843
144.76 | 0.8837144 | 0.463825 | 7.881208 | 2.319125 | 328.3837
144.78 | 0.8837143 | 0.4638279 | 7.881194 | 2.3191395 | 328.3831
144.8 | 0.8837143 | 0.4638307 | 7.88118 | 2.3191535 | 328.3825
144.82 | 0.8837142 | 0.4638336 | 7.881166 | 2.319168 | 328.3819
144.84 | 0.8837142 | 0.4638364 | 7.881151 | 2.319182 | 328.3813
144.86 | 0.8837143 | 0.4638349 | 7.881128 | 2.3191745 | 328.3803
144.88 | 0.8837144 | 0.4638334 | 7.881104 | 2.319167 | 328.3793
144.9 | 0.8837145 | 0.4638319 | 7.88108 | 2.3191595 | 328.3783
144.92 | 0.8837146 | 0.4638304 | 7.881056 | 2.319152 | 328.3773
144.94 | 0.8837147 | 0.463829 | 7.881032 | 2.319145 | 328.3763
144.96 | 0.8837147 | 0.4638207 | 7.881009 | 2.3191035 | 328.375375
144.98 | 0.8837147 | 0.4638125 | 7.880985 | 2.3190625 | 328.374375
145 | 0.8837147 | 0.4638043 | 7.880962 | 2.3190215 | 328.3734
145.02 | 0.8837147 | 0.463796 | 7.880938 | 2.31898 | 328.3724
145.04 | 0.8837147 | 0.4637878 | 7.880915 | 2.318939 | 328.3715
145.06 | 0.8837146 | 0.4637865 | 7.880908 | 2.3189325 | 328.3712
145.08 | 0.8837145 | 0.4637852 | 7.880902 | 2.318926 | 328.3709
145.1 | 0.8837144 | 0.4637839 | 7.880895 | 2.3189195 | 328.370625
145.12 | 0.8837142 | 0.4637826 | 7.880889 | 2.318913 | 328.370375
145.14 | 0.8837141 | 0.4637813 | 7.880882 | 2.3189065 | 328.3701
145.16 | 0.8837143 | 0.4637841 | 7.880879 | 2.3189205 | 328.37
145.18 | 0.8837144 | 0.4637869 | 7.880875 | 2.3189345 | 328.3698
145.2 | 0.8837145 | 0.4637897 | 7.880871 | 2.3189485 | 328.369625
145.22 | 0.8837146 | 0.4637925 | 7.880867 | 2.3189625 | 328.3695
145.24 | 0.8837147 | 0.4637953 | 7.880864 | 2.3189765 | 328.3693
145.26 | 0.8837148 | 0.4637988 | 7.880843 | 2.318994 | 328.3685
145.28 | 0.8837148 | 0.4638024 | 7.880823 | 2.319012 | 328.367625
145.3 | 0.8837148 | 0.4638059 | 7.880803 | 2.3190295 | 328.3668
145.32 | 0.8837148 | 0.4638095 | 7.880782 | 2.3190475 | 328.3659
145.34 | 0.8837149 | 0.463813 | 7.880762 | 2.319065 | 328.3651
145.36 | 0.8837148 | 0.4638213 | 7.880756 | 2.3191065 | 328.3648
145.38 | 0.8837147 | 0.4638296 | 7.880751 | 2.319148 | 328.364625
145.4 | 0.8837146 | 0.463838 | 7.880745 | 2.31919 | 328.364375
145.42 | 0.8837145 | 0.4638463 | 7.880739 | 2.3192315 | 328.364125
145.44 | 0.8837144 | 0.4638546 | 7.880734 | 2.319273 | 328.3639
145.46 | 0.8837144 | 0.4638698 | 7.880713 | 2.319349 | 328.363
145.48 | 0.8837144 | 0.4638849 | 7.880693 | 2.3194245 | 328.3622
145.5 | 0.8837144 | 0.4639001 | 7.880672 | 2.3195005 | 328.3613
145.52 | 0.8837143 | 0.4639153 | 7.880651 | 2.3195765 | 328.3605
145.54 | 0.8837143 | 0.4639304 | 7.880631 | 2.319652 | 328.359625
145.56 | 0.8837144 | 0.4639459 | 7.880627 | 2.3197295 | 328.3595
145.58 | 0.8837145 | 0.4639613 | 7.880623 | 2.3198065 | 328.3593
145.6 | 0.8837146 | 0.4639768 | 7.880619 | 2.319884 | 328.359125
145.62 | 0.8837147 | 0.4639922 | 7.880616 | 2.319961 | 328.359
145.64 | 0.8837148 | 0.4640076 | 7.880612 | 2.320038 | 328.3588
145.66 | 0.8837148 | 0.4640165 | 7.880587 | 2.3200825 | 328.3578
145.68 | 0.8837148 | 0.4640253 | 7.880562 | 2.3201265 | 328.35675
145.7 | 0.8837148 | 0.4640342 | 7.880537 | 2.320171 | 328.3557
145.72 | 0.8837147 | 0.464043 | 7.880512 | 2.320215 | 328.3547
145.74 | 0.8837147 | 0.4640519 | 7.880487 | 2.3202595 | 328.353625
145.76 | 0.8837146 | 0.4640493 | 7.880455 | 2.3202465 | 328.3523
145.78 | 0.8837145 | 0.4640468 | 7.880423 | 2.320234 | 328.351
145.8 | 0.8837144 | 0.4640443 | 7.880391 | 2.3202215 | 328.349625
145.82 | 0.8837144 | 0.4640417 | 7.880359 | 2.3202085 | 328.3483
145.84 | 0.8837143 | 0.4640392 | 7.880327 | 2.320196 | 328.347
145.86 | 0.8837142 | 0.4640273 | 7.880305 | 2.3201365 | 328.346
145.88 | 0.8837142 | 0.4640154 | 7.880283 | 2.320077 | 328.345125
145.9 | 0.8837142 | 0.4640035 | 7.88026 | 2.3200175 | 328.3442
145.92 | 0.8837142 | 0.4639916 | 7.880238 | 2.319958 | 328.34325
145.94 | 0.8837141 | 0.4639797 | 7.880216 | 2.3198985 | 328.3423
145.96 | 0.8837141 | 0.4639655 | 7.880227 | 2.3198275 | 328.3428
145.98 | 0.883714 | 0.4639512 | 7.880237 | 2.319756 | 328.3432
146 | 0.8837139 | 0.463937 | 7.880248 | 2.319685 | 328.3437
146.02 | 0.8837139 | 0.4639228 | 7.880259 | 2.319614 | 328.344125
146.04 | 0.8837138 | 0.4639085 | 7.88027 | 2.3195425 | 328.3446
146.06 | 0.883714 | 0.4639054 | 7.880275 | 2.319527 | 328.3448
146.08 | 0.8837142 | 0.4639022 | 7.88028 | 2.319511 | 328.345
146.1 | 0.8837144 | 0.463899 | 7.880285 | 2.319495 | 328.3452
146.12 | 0.8837146 | 0.4638959 | 7.880291 | 2.3194795 | 328.3455
146.14 | 0.8837149 | 0.4638927 | 7.880296 | 2.3194635 | 328.3457
146.16 | 0.8837148 | 0.4638994 | 7.880282 | 2.319497 | 328.3451
146.18 | 0.8837147 | 0.4639061 | 7.880268 | 2.3195305 | 328.3445
146.2 | 0.8837147 | 0.4639129 | 7.880253 | 2.3195645 | 328.343875
146.22 | 0.8837146 | 0.4639196 | 7.880239 | 2.319598 | 328.3433
146.24 | 0.8837146 | 0.4639263 | 7.880225 | 2.3196315 | 328.3427
146.26 | 0.8837144 | 0.4639297 | 7.880214 | 2.3196485 | 328.34225
146.28 | 0.8837142 | 0.4639331 | 7.880204 | 2.3196655 | 328.3418
146.3 | 0.883714 | 0.4639365 | 7.880193 | 2.3196825 | 328.341375
146.32 | 0.8837138 | 0.46394 | 7.880182 | 2.3197 | 328.3409
146.34 | 0.8837137 | 0.4639434 | 7.880171 | 2.319717 | 328.3405
146.36 | 0.8837137 | 0.4639554 | 7.880107 | 2.319777 | 328.3378
146.38 | 0.8837138 | 0.4639674 | 7.880042 | 2.319837 | 328.3351
146.4 | 0.8837138 | 0.4639794 | 7.879977 | 2.319897 | 328.332375
146.42 | 0.8837139 | 0.4639914 | 7.879912 | 2.319957 | 328.3297
146.44 | 0.883714 | 0.4640034 | 7.879847 | 2.320017 | 328.327
146.46 | 0.8837142 | 0.4640076 | 7.879868 | 2.320038 | 328.3278
146.48 | 0.8837144 | 0.4640118 | 7.879889 | 2.320059 | 328.3287
146.5 | 0.8837146 | 0.4640161 | 7.87991 | 2.3200805 | 328.3296
146.52 | 0.8837148 | 0.4640203 | 7.879931 | 2.3201015 | 328.3305
146.54 | 0.883715 | 0.4640245 | 7.879952 | 2.3201225 | 328.3313
146.56 | 0.883715 | 0.4640179 | 7.879916 | 2.3200895 | 328.3298
146.58 | 0.8837149 | 0.4640112 | 7.87988 | 2.320056 | 328.3283
146.6 | 0.8837149 | 0.4640045 | 7.879843 | 2.3200225 | 328.3268
146.62 | 0.8837149 | 0.4639979 | 7.879807 | 2.3199895 | 328.3253
146.64 | 0.8837149 | 0.4639912 | 7.879771 | 2.319956 | 328.3238
146.66 | 0.8837147 | 0.4639902 | 7.87975 | 2.319951 | 328.3229
146.68 | 0.8837144 | 0.4639892 | 7.879729 | 2.319946 | 328.322
146.7 | 0.8837142 | 0.4639882 | 7.879708 | 2.319941 | 328.3212
146.72 | 0.883714 | 0.4639871 | 7.879687 | 2.3199355 | 328.3203
146.74 | 0.8837138 | 0.4639861 | 7.879667 | 2.3199305 | 328.3195
146.76 | 0.8837141 | 0.463975 | 7.879643 | 2.319875 | 328.3185
146.78 | 0.8837144 | 0.4639639 | 7.879619 | 2.3198195 | 328.3175
146.8 | 0.8837146 | 0.4639527 | 7.879595 | 2.3197635 | 328.3165
146.82 | 0.8837149 | 0.4639416 | 7.879571 | 2.319708 | 328.3155
146.84 | 0.8837152 | 0.4639305 | 7.879547 | 2.3196525 | 328.3145
146.86 | 0.8837149 | 0.4639128 | 7.879524 | 2.319564 | 328.3135
146.88 | 0.8837147 | 0.4638952 | 7.879501 | 2.319476 | 328.3125
146.9 | 0.8837145 | 0.4638775 | 7.879477 | 2.3193875 | 328.3115
146.92 | 0.8837143 | 0.4638599 | 7.879454 | 2.3192995 | 328.3106
146.94 | 0.8837141 | 0.4638423 | 7.879431 | 2.3192115 | 328.309625
146.96 | 0.8837142 | 0.4638289 | 7.879433 | 2.3191445 | 328.3097
146.98 | 0.8837144 | 0.4638155 | 7.879435 | 2.3190775 | 328.3098
147 | 0.8837146 | 0.4638021 | 7.879437 | 2.3190105 | 328.309875
147.02 | 0.8837147 | 0.4637887 | 7.879439 | 2.3189435 | 328.31
147.04 | 0.8837149 | 0.4637753 | 7.879441 | 2.3188765 | 328.31
147.06 | 0.8837147 | 0.4637694 | 7.879418 | 2.318847 | 328.3091
147.08 | 0.8837146 | 0.4637635 | 7.879396 | 2.3188175 | 328.3082
147.1 | 0.8837144 | 0.4637576 | 7.879373 | 2.318788 | 328.3072
147.12 | 0.8837142 | 0.4637516 | 7.879351 | 2.318758 | 328.3063
147.14 | 0.8837141 | 0.4637457 | 7.879328 | 2.3187285 | 328.3053
147.16 | 0.8837142 | 0.4637535 | 7.879336 | 2.3187675 | 328.3057
147.18 | 0.8837144 | 0.4637612 | 7.879344 | 2.318806 | 328.306
147.2 | 0.8837145 | 0.463769 | 7.879352 | 2.318845 | 328.3063
147.22 | 0.8837147 | 0.4637768 | 7.879361 | 2.318884 | 328.3067
147.24 | 0.8837148 | 0.4637845 | 7.879369 | 2.3189225 | 328.307
147.26 | 0.8837149 | 0.4637938 | 7.879338 | 2.318969 | 328.30575
147.28 | 0.883715 | 0.4638032 | 7.879307 | 2.319016 | 328.3045
147.3 | 0.883715 | 0.4638125 | 7.879276 | 2.3190625 | 328.3032
147.32 | 0.8837151 | 0.4638218 | 7.879246 | 2.319109 | 328.3019
147.34 | 0.8837152 | 0.4638311 | 7.879215 | 2.3191555 | 328.300625
147.36 | 0.8837151 | 0.4638393 | 7.879212 | 2.3191965 | 328.3005
147.38 | 0.8837149 | 0.4638474 | 7.879209 | 2.319237 | 328.300375
147.4 | 0.8837147 | 0.4638555 | 7.879207 | 2.3192775 | 328.3003
147.42 | 0.8837146 | 0.4638636 | 7.879204 | 2.319318 | 328.3002
147.44 | 0.8837144 | 0.4638718 | 7.879201 | 2.319359 | 328.3
147.46 | 0.8837144 | 0.4638875 | 7.879207 | 2.3194375 | 328.3003
147.48 | 0.8837144 | 0.4639033 | 7.879213 | 2.3195165 | 328.3005
147.5 | 0.8837144 | 0.463919 | 7.879219 | 2.319595 | 328.3008
147.52 | 0.8837143 | 0.4639347 | 7.879225 | 2.3196735 | 328.301
147.54 | 0.8837143 | 0.4639505 | 7.87923 | 2.3197525 | 328.30125
147.56 | 0.8837144 | 0.4639588 | 7.879202 | 2.319794 | 328.3001
147.58 | 0.8837145 | 0.463967 | 7.879174 | 2.319835 | 328.2989
147.6 | 0.8837146 | 0.4639753 | 7.879146 | 2.3198765 | 328.29775
147.62 | 0.8837147 | 0.4639836 | 7.879118 | 2.319918 | 328.2966
147.64 | 0.8837148 | 0.4639919 | 7.87909 | 2.3199595 | 328.2954
147.66 | 0.883715 | 0.4639885 | 7.879078 | 2.3199425 | 328.2949
147.68 | 0.8837151 | 0.4639852 | 7.879067 | 2.319926 | 328.2945
147.7 | 0.8837153 | 0.4639818 | 7.879055 | 2.319909 | 328.294
147.72 | 0.8837155 | 0.4639785 | 7.879043 | 2.3198925 | 328.2935
147.74 | 0.8837156 | 0.4639752 | 7.879032 | 2.319876 | 328.293
147.76 | 0.8837153 | 0.4639718 | 7.879014 | 2.319859 | 328.29225
147.78 | 0.883715 | 0.4639684 | 7.878996 | 2.319842 | 328.2915
147.8 | 0.8837147 | 0.463965 | 7.878978 | 2.319825 | 328.29075
147.82 | 0.8837144 | 0.4639616 | 7.878959 | 2.319808 | 328.29
147.84 | 0.8837141 | 0.4639583 | 7.878941 | 2.3197915 | 328.2892
147.86 | 0.8837143 | 0.4639564 | 7.878914 | 2.319782 | 328.2881
147.88 | 0.8837144 | 0.4639546 | 7.878886 | 2.319773 | 328.2869
147.9 | 0.8837145 | 0.4639527 | 7.878858 | 2.3197635 | 328.28575
147.92 | 0.8837146 | 0.4639509 | 7.87883 | 2.3197545 | 328.2846
147.94 | 0.8837147 | 0.463949 | 7.878803 | 2.319745 | 328.2835
147.96 | 0.8837148 | 0.4639507 | 7.878797 | 2.3197535 | 328.2832
147.98 | 0.8837148 | 0.4639524 | 7.878792 | 2.319762 | 328.283
148 | 0.8837149 | 0.4639541 | 7.878787 | 2.3197705 | 328.2828
148.02 | 0.8837149 | 0.4639558 | 7.878781 | 2.319779 | 328.2825
148.04 | 0.883715 | 0.4639575 | 7.878776 | 2.3197875 | 328.2823
148.06 | 0.8837149 | 0.4639596 | 7.878754 | 2.319798 | 328.2814
148.08 | 0.8837149 | 0.4639618 | 7.878733 | 2.319809 | 328.2805
148.1 | 0.8837148 | 0.4639639 | 7.878711 | 2.3198195 | 328.279625
148.12 | 0.8837148 | 0.463966 | 7.878689 | 2.31983 | 328.2787
148.14 | 0.8837147 | 0.4639681 | 7.878667 | 2.3198405 | 328.2778
148.16 | 0.8837146 | 0.463972 | 7.878669 | 2.31986 | 328.277875
148.18 | 0.8837145 | 0.4639758 | 7.87867 | 2.319879 | 328.2779
148.2 | 0.8837144 | 0.4639797 | 7.878671 | 2.3198985 | 328.278
148.22 | 0.8837143 | 0.4639835 | 7.878672 | 2.3199175 | 328.278
148.24 | 0.8837142 | 0.4639874 | 7.878673 | 2.319937 | 328.278
148.26 | 0.8837143 | 0.463992 | 7.87865 | 2.31996 | 328.2771
148.28 | 0.8837144 | 0.4639967 | 7.878628 | 2.3199835 | 328.2762
148.3 | 0.8837145 | 0.4640014 | 7.878605 | 2.320007 | 328.2752
148.32 | 0.8837146 | 0.4640061 | 7.878582 | 2.3200305 | 328.27425
148.34 | 0.8837147 | 0.4640108 | 7.87856 | 2.320054 | 328.2733
148.36 | 0.8837147 | 0.464008 | 7.878527 | 2.32004 | 328.272
148.38 | 0.8837148 | 0.4640051 | 7.878495 | 2.3200255 | 328.270625
148.4 | 0.8837148 | 0.4640023 | 7.878462 | 2.3200115 | 328.26925
148.42 | 0.8837149 | 0.4639994 | 7.878429 | 2.319997 | 328.267875
148.44 | 0.8837149 | 0.4639966 | 7.878397 | 2.319983 | 328.2665
148.46 | 0.8837149 | 0.4639991 | 7.878386 | 2.3199955 | 328.2661
148.48 | 0.8837149 | 0.4640017 | 7.878374 | 2.3200085 | 328.2656
148.5 | 0.8837149 | 0.4640042 | 7.878363 | 2.320021 | 328.265125
148.52 | 0.8837149 | 0.4640067 | 7.878352 | 2.3200335 | 328.2647
148.54 | 0.8837149 | 0.4640093 | 7.87834 | 2.3200465 | 328.2642
148.56 | 0.8837148 | 0.4640181 | 7.878358 | 2.3200905 | 328.2649
148.58 | 0.8837147 | 0.464027 | 7.878376 | 2.320135 | 328.2657
148.6 | 0.8837146 | 0.4640358 | 7.878394 | 2.320179 | 328.2664
148.62 | 0.8837146 | 0.4640447 | 7.878412 | 2.3202235 | 328.2672
148.64 | 0.8837145 | 0.4640535 | 7.87843 | 2.3202675 | 328.2679
148.66 | 0.8837144 | 0.4640546 | 7.878384 | 2.320273 | 328.266
148.68 | 0.8837144 | 0.4640556 | 7.878339 | 2.320278 | 328.264125
148.7 | 0.8837143 | 0.4640566 | 7.878293 | 2.320283 | 328.2622
148.72 | 0.8837142 | 0.4640576 | 7.878247 | 2.320288 | 328.2603
148.74 | 0.8837141 | 0.4640586 | 7.878202 | 2.320293 | 328.2584
148.76 | 0.8837144 | 0.4640516 | 7.878179 | 2.320258 | 328.2575
148.78 | 0.8837147 | 0.4640446 | 7.878155 | 2.320223 | 328.2565
148.8 | 0.8837149 | 0.4640375 | 7.878132 | 2.3201875 | 328.2555
148.82 | 0.8837152 | 0.4640305 | 7.878109 | 2.3201525 | 328.2545
148.84 | 0.8837155 | 0.4640235 | 7.878086 | 2.3201175 | 328.2536
148.86 | 0.8837154 | 0.4640105 | 7.87811 | 2.3200525 | 328.2546
148.88 | 0.8837153 | 0.4639975 | 7.878134 | 2.3199875 | 328.2556
148.9 | 0.8837152 | 0.4639845 | 7.878159 | 2.3199225 | 328.256625
148.92 | 0.8837151 | 0.4639715 | 7.878183 | 2.3198575 | 328.257625
148.94 | 0.883715 | 0.4639585 | 7.878207 | 2.3197925 | 328.258625
148.96 | 0.8837148 | 0.4639523 | 7.87818 | 2.3197615 | 328.2575
148.98 | 0.8837147 | 0.463946 | 7.878152 | 2.31973 | 328.2563
149 | 0.8837145 | 0.4639398 | 7.878125 | 2.319699 | 328.2552
149.02 | 0.8837144 | 0.4639335 | 7.878097 | 2.3196675 | 328.254
149.04 | 0.8837142 | 0.4639272 | 7.87807 | 2.319636 | 328.2529
149.06 | 0.8837143 | 0.4639325 | 7.878038 | 2.3196625 | 328.2516
149.08 | 0.8837144 | 0.4639378 | 7.878006 | 2.319689 | 328.25025
149.1 | 0.8837146 | 0.4639431 | 7.877974 | 2.3197155 | 328.2489
149.12 | 0.8837147 | 0.4639484 | 7.877942 | 2.319742 | 328.2476
149.14 | 0.8837148 | 0.4639537 | 7.87791 | 2.3197685 | 328.24625
149.16 | 0.8837147 | 0.4639639 | 7.877909 | 2.3198195 | 328.2462
149.18 | 0.8837147 | 0.4639741 | 7.877908 | 2.3198705 | 328.2462
149.2 | 0.8837146 | 0.4639844 | 7.877906 | 2.319922 | 328.2461
149.22 | 0.8837146 | 0.4639946 | 7.877905 | 2.319973 | 328.246
149.24 | 0.8837145 | 0.4640048 | 7.877904 | 2.320024 | 328.246
149.26 | 0.8837145 | 0.4640159 | 7.877866 | 2.3200795 | 328.2444
149.28 | 0.8837145 | 0.4640271 | 7.877828 | 2.3201355 | 328.2428
149.3 | 0.8837145 | 0.4640382 | 7.87779 | 2.320191 | 328.24125
149.32 | 0.8837145 | 0.4640493 | 7.877752 | 2.3202465 | 328.2397
149.34 | 0.8837146 | 0.4640604 | 7.877714 | 2.320302 | 328.2381
149.36 | 0.8837144 | 0.464065 | 7.877715 | 2.320325 | 328.238125
149.38 | 0.8837143 | 0.4640696 | 7.877716 | 2.320348 | 328.2382
149.4 | 0.8837142 | 0.4640742 | 7.877716 | 2.320371 | 328.2382
149.42 | 0.8837141 | 0.4640788 | 7.877717 | 2.320394 | 328.2382
149.44 | 0.883714 | 0.4640834 | 7.877718 | 2.320417 | 328.23825
149.46 | 0.8837142 | 0.4640745 | 7.877724 | 2.3203725 | 328.2385
149.48 | 0.8837144 | 0.4640657 | 7.877729 | 2.3203285 | 328.2387
149.5 | 0.8837146 | 0.4640568 | 7.877735 | 2.320284 | 328.239
149.52 | 0.8837148 | 0.464048 | 7.877741 | 2.32024 | 328.2392
149.54 | 0.883715 | 0.4640391 | 7.877747 | 2.3201955 | 328.2395
149.56 | 0.8837149 | 0.4640257 | 7.877721 | 2.3201285 | 328.238375
149.58 | 0.8837148 | 0.4640122 | 7.877695 | 2.320061 | 328.2373
149.6 | 0.8837147 | 0.4639988 | 7.877669 | 2.319994 | 328.2362
149.62 | 0.8837146 | 0.4639853 | 7.877644 | 2.3199265 | 328.2352
149.64 | 0.8837145 | 0.4639719 | 7.877618 | 2.3198595 | 328.2341
149.66 | 0.8837147 | 0.4639628 | 7.877608 | 2.319814 | 328.2337
149.68 | 0.8837148 | 0.4639538 | 7.877599 | 2.319769 | 328.2333
149.7 | 0.883715 | 0.4639448 | 7.877589 | 2.319724 | 328.232875
149.72 | 0.8837152 | 0.4639357 | 7.87758 | 2.3196785 | 328.2325
149.74 | 0.8837153 | 0.4639267 | 7.87757 | 2.3196335 | 328.2321
149.76 | 0.8837152 | 0.4639241 | 7.87753 | 2.3196205 | 328.2304
149.78 | 0.8837152 | 0.4639215 | 7.87749 | 2.3196075 | 328.22875
149.8 | 0.8837151 | 0.463919 | 7.87745 | 2.319595 | 328.2271
149.82 | 0.883715 | 0.4639164 | 7.877411 | 2.319582 | 328.2255
149.84 | 0.8837149 | 0.4639138 | 7.877371 | 2.319569 | 328.2238
149.86 | 0.8837148 | 0.4639261 | 7.877378 | 2.3196305 | 328.2241
149.88 | 0.8837146 | 0.4639383 | 7.877385 | 2.3196915 | 328.224375
149.9 | 0.8837145 | 0.4639505 | 7.877392 | 2.3197525 | 328.2247
149.92 | 0.8837143 | 0.4639628 | 7.877399 | 2.319814 | 328.225
149.94 | 0.8837142 | 0.463975 | 7.877406 | 2.319875 | 328.22525
149.96 | 0.8837144 | 0.463991 | 7.877382 | 2.319955 | 328.22425
149.98 | 0.8837145 | 0.464007 | 7.877359 | 2.320035 | 328.2233
150 | 0.8837147 | 0.464023 | 7.877336 | 2.320115 | 328.2223
150.02 | 0.8837148 | 0.464039 | 7.877312 | 2.320195 | 328.2213
150.04 | 0.883715 | 0.4640549 | 7.877289 | 2.3202745 | 328.220375
150.06 | 0.8837148 | 0.4640605 | 7.877291 | 2.3203025 | 328.2205
150.08 | 0.8837146 | 0.464066 | 7.877292 | 2.32033 | 328.2205
150.1 | 0.8837145 | 0.4640715 | 7.877294 | 2.3203575 | 328.2206
150.12 | 0.8837143 | 0.464077 | 7.877295 | 2.320385 | 328.220625
150.14 | 0.8837141 | 0.4640825 | 7.877297 | 2.3204125 | 328.2207
150.16 | 0.8837142 | 0.4640827 | 7.877284 | 2.3204135 | 328.2202
150.18 | 0.8837143 | 0.4640828 | 7.877272 | 2.320414 | 328.2197
150.2 | 0.8837144 | 0.4640829 | 7.877259 | 2.3204145 | 328.219125
150.22 | 0.8837145 | 0.464083 | 7.877246 | 2.320415 | 328.2186
150.24 | 0.8837146 | 0.4640831 | 7.877234 | 2.3204155 | 328.2181
150.26 | 0.8837146 | 0.4640807 | 7.877219 | 2.3204035 | 328.2175
150.28 | 0.8837147 | 0.4640783 | 7.877204 | 2.3203915 | 328.2168
150.3 | 0.8837147 | 0.4640759 | 7.877189 | 2.3203795 | 328.2162
150.32 | 0.8837147 | 0.4640735 | 7.877174 | 2.3203675 | 328.2156
150.34 | 0.8837147 | 0.4640711 | 7.877159 | 2.3203555 | 328.215
150.36 | 0.8837148 | 0.4640649 | 7.877129 | 2.3203245 | 328.2137
150.38 | 0.8837149 | 0.4640588 | 7.877099 | 2.320294 | 328.2125
150.4 | 0.883715 | 0.4640526 | 7.87707 | 2.320263 | 328.21125
150.42 | 0.8837151 | 0.4640464 | 7.87704 | 2.320232 | 328.21
150.44 | 0.8837152 | 0.4640403 | 7.87701 | 2.3202015 | 328.20875
150.46 | 0.883715 | 0.4640385 | 7.87702 | 2.3201925 | 328.2092
150.48 | 0.8837148 | 0.4640367 | 7.87703 | 2.3201835 | 328.2096
150.5 | 0.8837146 | 0.4640349 | 7.87704 | 2.3201745 | 328.21
150.52 | 0.8837144 | 0.4640331 | 7.87705 | 2.3201655 | 328.2104
150.54 | 0.8837143 | 0.4640313 | 7.87706 | 2.3201565 | 328.2108
150.56 | 0.8837143 | 0.4640321 | 7.877063 | 2.3201605 | 328.211
150.58 | 0.8837143 | 0.4640329 | 7.877066 | 2.3201645 | 328.2111
150.6 | 0.8837143 | 0.4640338 | 7.877069 | 2.320169 | 328.2112
150.62 | 0.8837143 | 0.4640346 | 7.877072 | 2.320173 | 328.2113
150.64 | 0.8837143 | 0.4640354 | 7.877076 | 2.320177 | 328.2115
150.66 | 0.8837144 | 0.4640321 | 7.877022 | 2.3201605 | 328.20925
150.68 | 0.8837145 | 0.4640288 | 7.876968 | 2.320144 | 328.207
150.7 | 0.8837145 | 0.4640255 | 7.876914 | 2.3201275 | 328.20475
150.72 | 0.8837146 | 0.4640222 | 7.87686 | 2.320111 | 328.2025
150.74 | 0.8837147 | 0.4640189 | 7.876806 | 2.3200945 | 328.20025
150.76 | 0.8837146 | 0.4640182 | 7.876813 | 2.320091 | 328.2005
150.78 | 0.8837145 | 0.4640174 | 7.87682 | 2.320087 | 328.2008
150.8 | 0.8837144 | 0.4640167 | 7.876827 | 2.3200835 | 328.201125
150.82 | 0.8837143 | 0.4640159 | 7.876834 | 2.3200795 | 328.2014
150.84 | 0.8837143 | 0.4640152 | 7.876841 | 2.320076 | 328.2017
150.86 | 0.8837143 | 0.4640178 | 7.876821 | 2.320089 | 328.200875
150.88 | 0.8837143 | 0.4640204 | 7.8768 | 2.320102 | 328.2
150.9 | 0.8837143 | 0.464023 | 7.876779 | 2.320115 | 328.199125
150.92 | 0.8837143 | 0.4640256 | 7.876758 | 2.320128 | 328.19825
150.94 | 0.8837143 | 0.4640282 | 7.876738 | 2.320141 | 328.1974
150.96 | 0.8837143 | 0.4640317 | 7.876739 | 2.3201585 | 328.1975
150.98 | 0.8837143 | 0.4640351 | 7.876741 | 2.3201755 | 328.1975
151 | 0.8837144 | 0.4640385 | 7.876743 | 2.3201925 | 328.197625
151.02 | 0.8837144 | 0.464042 | 7.876744 | 2.32021 | 328.1977
151.04 | 0.8837144 | 0.4640454 | 7.876746 | 2.320227 | 328.19775
151.06 | 0.8837145 | 0.4640463 | 7.876725 | 2.3202315 | 328.196875
151.08 | 0.8837146 | 0.4640471 | 7.876704 | 2.3202355 | 328.196
151.1 | 0.8837148 | 0.4640479 | 7.876683 | 2.3202395 | 328.195125
151.12 | 0.8837149 | 0.4640487 | 7.876662 | 2.3202435 | 328.19425
151.14 | 0.883715 | 0.4640495 | 7.876641 | 2.3202475 | 328.193375
151.16 | 0.8837148 | 0.4640497 | 7.876643 | 2.3202485 | 328.1935
151.18 | 0.8837147 | 0.4640499 | 7.876645 | 2.3202495 | 328.1935
151.2 | 0.8837145 | 0.4640501 | 7.876648 | 2.3202505 | 328.1937
151.22 | 0.8837143 | 0.4640503 | 7.87665 | 2.3202515 | 328.19375
151.24 | 0.8837141 | 0.4640505 | 7.876652 | 2.3202525 | 328.1938
151.26 | 0.883714 | 0.4640532 | 7.876619 | 2.320266 | 328.1925
151.28 | 0.8837139 | 0.4640559 | 7.876586 | 2.3202795 | 328.1911
151.3 | 0.8837138 | 0.4640586 | 7.876553 | 2.320293 | 328.1897
151.32 | 0.8837137 | 0.4640614 | 7.87652 | 2.320307 | 328.1883
151.34 | 0.8837135 | 0.4640641 | 7.876486 | 2.3203205 | 328.1869
151.36 | 0.8837137 | 0.4640624 | 7.876494 | 2.320312 | 328.18725
151.38 | 0.8837138 | 0.4640607 | 7.876502 | 2.3203035 | 328.1876
151.4 | 0.8837139 | 0.464059 | 7.87651 | 2.320295 | 328.1879
151.42 | 0.8837141 | 0.4640573 | 7.876518 | 2.3202865 | 328.18825
151.44 | 0.8837142 | 0.4640556 | 7.876526 | 2.320278 | 328.1886
151.46 | 0.8837142 | 0.4640551 | 7.876479 | 2.3202755 | 328.186625
151.48 | 0.8837141 | 0.4640546 | 7.876431 | 2.320273 | 328.184625
151.5 | 0.8837141 | 0.4640541 | 7.876384 | 2.3202705 | 328.1827
151.52 | 0.8837141 | 0.4640536 | 7.876337 | 2.320268 | 328.1807
151.54 | 0.883714 | 0.4640532 | 7.87629 | 2.320266 | 328.17875
151.56 | 0.8837141 | 0.4640498 | 7.876282 | 2.320249 | 328.1784
151.58 | 0.8837142 | 0.4640464 | 7.876275 | 2.320232 | 328.178125
151.6 | 0.8837143 | 0.464043 | 7.876268 | 2.320215 | 328.1778
151.62 | 0.8837144 | 0.4640396 | 7.876261 | 2.320198 | 328.1775
151.64 | 0.8837146 | 0.4640363 | 7.876253 | 2.3201815 | 328.1772
151.66 | 0.8837143 | 0.4640268 | 7.876245 | 2.320134 | 328.176875
151.68 | 0.8837141 | 0.4640174 | 7.876237 | 2.320087 | 328.1765
151.7 | 0.8837138 | 0.464008 | 7.876228 | 2.32004 | 328.1762
151.72 | 0.8837136 | 0.4639986 | 7.87622 | 2.319993 | 328.1758
151.74 | 0.8837133 | 0.4639891 | 7.876211 | 2.3199455 | 328.1755
151.76 | 0.8837134 | 0.4639827 | 7.876189 | 2.3199135 | 328.1745
151.78 | 0.8837136 | 0.4639763 | 7.876166 | 2.3198815 | 328.1736
151.8 | 0.8837137 | 0.4639699 | 7.876143 | 2.3198495 | 328.172625
151.82 | 0.8837138 | 0.4639634 | 7.87612 | 2.319817 | 328.1717
151.84 | 0.883714 | 0.463957 | 7.876097 | 2.319785 | 328.1707
151.86 | 0.8837139 | 0.4639538 | 7.87609 | 2.319769 | 328.1704
151.88 | 0.8837138 | 0.4639506 | 7.876082 | 2.319753 | 328.1701
151.9 | 0.8837138 | 0.4639474 | 7.876075 | 2.319737 | 328.1698
151.92 | 0.8837137 | 0.4639442 | 7.876067 | 2.319721 | 328.1695
151.9239 | 0.8837137 | 0.4639435 | 7.876066 | 2.3197175 | 328.1694

## 8.3kN
time [s] | crosshead [mm] | extensometer [mm] | load [kN] | strain [%] | stress [MPa]
0 | 0 | 0 | 0.3641197 | 0 | 15.17165 | L0 | 15
0.02 | -1.653035e-07 | -4.717588e-07 | 0.3641179 | -3.145059e-06 | 15.17158 | S0 | 24
0.04 | -3.306071e-07 | -9.435175e-07 | 0.3641162 | -6.290117e-06 | 15.17151
0.06 | -4.959106e-07 | -1.415276e-06 | 0.3641144 | -9.435173e-06 | 15.17143
0.08 | -6.612141e-07 | -1.887035e-06 | 0.3641127 | -1.258023e-05 | 15.1713625
0.1 | -8.265176e-07 | -2.358794e-06 | 0.364111 | -1.572529e-05 | 15.17129
0.12 | -6.052652e-07 | -2.876013e-06 | 0.3640968 | -1.917342e-05 | 15.1707
0.14 | -3.840128e-07 | -3.393232e-06 | 0.3640826 | -2.262155e-05 | 15.17011
0.16 | -1.627604e-07 | -3.910451e-06 | 0.3640684 | -2.606967e-05 | 15.16952
0.18 | 5.849201e-08 | -4.42767e-06 | 0.3640542 | -2.95178e-05 | 15.168925
0.2 | 2.797444e-07 | -4.944889e-06 | 0.3640401 | -3.296593e-05 | 15.1683375
0.22 | 8.519487e-08 | -2.782387e-06 | 0.3640426 | -1.854925e-05 | 15.16844
0.24 | -1.093547e-07 | -6.198838e-07 | 0.3640452 | -4.132559e-06 | 15.16855
0.26 | -3.039042e-07 | 1.542619e-06 | 0.3640477 | 1.028413e-05 | 15.16865
0.28 | -4.984538e-07 | 3.705122e-06 | 0.3640503 | 2.470081e-05 | 15.1687625
0.3 | -6.930034e-07 | 5.867625e-06 | 0.3640529 | 3.91175e-05 | 15.16887
0.32 | -6.039937e-07 | 4.736219e-06 | 0.3640358 | 3.157479e-05 | 15.16816
0.34 | -5.149841e-07 | 3.604813e-06 | 0.3640187 | 2.403209e-05 | 15.16745
0.36 | -4.259745e-07 | 2.473408e-06 | 0.3640016 | 1.648939e-05 | 15.16673
0.38 | -3.369649e-07 | 1.342002e-06 | 0.3639845 | 8.94668e-06 | 15.16602 | Elastic modulus [MPa]
0.4 | -2.479553e-07 | 2.105963e-07 | 0.3639674 | 1.403975e-06 | 15.16531 | Slope | Intercept | 61777.3 | 38.46139
0.42 | -2.339681e-07 | -1.994095e-06 | 0.363968 | -1.329397e-05 | 15.16533 | Inc. slope | Inc. intercept | 272.107 | 0.5708902
0.44 | -2.199808e-07 | -4.198787e-06 | 0.3639685 | -2.799191e-05 | 15.16535 | R2 |  | 0.9856769 | 2.877691
0.46 | -2.059935e-07 | -6.403478e-06 | 0.363969 | -4.268985e-05 | 15.165375 |  |  | 51544.04 | 749
0.48 | -1.920063e-07 | -8.608169e-06 | 0.3639695 | -5.738779e-05 | 15.1654 |  |  | 426841.8 | 6202.55
0.5 | -1.78019e-07 | -1.081286e-05 | 0.3639701 | -7.208573e-05 | 15.16542 | Rp0.2%
0.52 | -2.441405e-07 | -1.312882e-05 | 0.3639691 | -8.752547e-05 | 15.16538 | Intercept |  | -123.5546
0.54 | -3.102619e-07 | -1.544478e-05 | 0.3639682 | -0.0001029652 | 15.16534 | Slope |  | 61777.3
0.56 | -3.763834e-07 | -1.776074e-05 | 0.3639673 | -0.0001184049 | 15.1653 | 0.002 | 0 | 0.2
0.58 | -4.425048e-07 | -2.00767e-05 | 0.3639664 | -0.0001338447 | 15.16527 | 0.003 | 61.7773 | 0.3
0.6 | -5.086263e-07 | -2.239266e-05 | 0.3639655 | -0.0001492844 | 15.16523 | 0.004 | 123.5546 | 0.4
0.62 | 1.864115e-06 | -1.949318e-05 | 0.3639618 | -0.0001299545 | 15.165075 | 0.005 | 185.3319 | 0.5
0.64 | 4.236857e-06 | -1.65937e-05 | 0.3639581 | -0.0001106247 | 15.16492 | 0.006 | 247.1092 | 0.6
0.66 | 6.609599e-06 | -1.369422e-05 | 0.3639544 | -9.12948e-05 | 15.16477 | 0.007 | 308.8865 | 0.7
0.68 | 8.982341e-06 | -1.079474e-05 | 0.3639507 | -7.196493e-05 | 15.1646125 | 0.008 | 370.6638 | 0.8
0.7 | 1.135508e-05 | -7.895265e-06 | 0.363947 | -5.26351e-05 | 15.16446 | 0.009 | 432.4411 | 0.9
0.72 | 9.204483e-05 | -5.086975e-07 | 0.3646196 | -3.391317e-06 | 15.19248
0.74 | 0.0001727346 | 6.87787e-06 | 0.3652922 | 4.585247e-05 | 15.22051
0.76 | 0.0002534243 | 1.426444e-05 | 0.3659649 | 9.509627e-05 | 15.2485375
0.78 | 0.0003341141 | 2.165101e-05 | 0.3666375 | 0.0001443401 | 15.2765625
0.8 | 0.0004148038 | 2.903757e-05 | 0.3673102 | 0.0001935838 | 15.30459
0.82 | 0.0005924352 | 4.103532e-05 | 0.3689188 | 0.0002735688 | 15.37162
0.84 | 0.0007700666 | 5.303306e-05 | 0.3705274 | 0.0003535537 | 15.43864
0.86 | 0.0009476979 | 6.50308e-05 | 0.372136 | 0.0004335387 | 15.50567
0.88 | 0.001125329 | 7.702854e-05 | 0.3737446 | 0.0005135236 | 15.57269
0.9 | 0.001302961 | 8.902628e-05 | 0.3753532 | 0.0005935085 | 15.63972
0.92 | 0.001579923 | 0.0001076744 | 0.3773827 | 0.0007178293 | 15.72428
0.94 | 0.001856885 | 0.0001263224 | 0.3794121 | 0.0008421493 | 15.8088375
0.96 | 0.002133847 | 0.0001449705 | 0.3814416 | 0.00096647 | 15.8934
0.98 | 0.00241081 | 0.0001636186 | 0.383471 | 0.001090791 | 15.97796
1 | 0.002687772 | 0.0001822667 | 0.3855005 | 0.001215111 | 16.06252
1.02 | 0.003063822 | 0.0002050693 | 0.3890653 | 0.001367129 | 16.21105
1.04 | 0.003439873 | 0.0002278718 | 0.3926302 | 0.001519145 | 16.35959
1.06 | 0.003815923 | 0.0002506744 | 0.396195 | 0.001671163 | 16.508125
1.08 | 0.004191973 | 0.000273477 | 0.3997599 | 0.00182318 | 16.6566625
1.1 | 0.004568024 | 0.0002962796 | 0.4033248 | 0.001975197 | 16.8052
1.12 | 0.005052486 | 0.0002993552 | 0.4082476 | 0.001995701 | 17.01032
1.14 | 0.005536949 | 0.0003024308 | 0.4131704 | 0.002016205 | 17.21543
1.16 | 0.006021412 | 0.0003055064 | 0.4180932 | 0.002036709 | 17.42055
1.18 | 0.006505875 | 0.0003085821 | 0.423016 | 0.002057214 | 17.62567
1.2 | 0.006990337 | 0.0003116577 | 0.4279388 | 0.002077718 | 17.83078
1.22 | 0.007565719 | 0.0002895679 | 0.4335245 | 0.001930453 | 18.06352
1.24 | 0.008141102 | 0.0002674782 | 0.4391101 | 0.001783188 | 18.29625
1.26 | 0.008716484 | 0.0002453884 | 0.4446957 | 0.001635923 | 18.5289875
1.28 | 0.009291866 | 0.0002232987 | 0.4502814 | 0.001488658 | 18.761725
1.3 | 0.009867248 | 0.0002012089 | 0.455867 | 0.001341393 | 18.99446
1.32 | 0.01052639 | 0.0001615291 | 0.4623005 | 0.001076861 | 19.26252
1.34 | 0.01118554 | 0.0001218493 | 0.4687339 | 0.0008123287 | 19.53058
1.36 | 0.01184468 | 8.216954e-05 | 0.4751674 | 0.0005477969 | 19.79864
1.38 | 0.01250382 | 4.248975e-05 | 0.4816009 | 0.000283265 | 20.0667
1.4 | 0.01316297 | 2.809951e-06 | 0.4880344 | 1.873301e-05 | 20.33477
1.42 | 0.01382946 | -3.1941e-05 | 0.4947705 | -0.00021294 | 20.6154375
1.44 | 0.01449595 | -6.669195e-05 | 0.5015067 | -0.000444613 | 20.8961125
1.46 | 0.01516243 | -0.0001014429 | 0.5082428 | -0.000676286 | 21.17678
1.48 | 0.01582892 | -0.0001361938 | 0.514979 | -0.0009079587 | 21.45746
1.5 | 0.01649541 | -0.0001709448 | 0.5217151 | -0.001139632 | 21.73813
1.52 | 0.01716191 | -0.0001818988 | 0.528761 | -0.001212659 | 22.03171
1.54 | 0.0178284 | -0.0001928529 | 0.5358069 | -0.001285686 | 22.3252875
1.56 | 0.01849489 | -0.0002038069 | 0.5428528 | -0.001358713 | 22.61887
1.58 | 0.01916139 | -0.0002147609 | 0.5498986 | -0.001431739 | 22.91244
1.6 | 0.01982788 | -0.0002257149 | 0.5569445 | -0.001504766 | 23.20602
1.62 | 0.02049526 | -0.0002254433 | 0.5644146 | -0.001502955 | 23.517275
1.64 | 0.02116264 | -0.0002251716 | 0.5718848 | -0.001501144 | 23.82853
1.66 | 0.02183002 | -0.0002249 | 0.5793549 | -0.001499333 | 24.1397875
1.68 | 0.0224974 | -0.0002246283 | 0.586825 | -0.001497522 | 24.45104
1.7 | 0.02316478 | -0.0002243567 | 0.5942952 | -0.001495711 | 24.7623
1.72 | 0.02383252 | -0.0002085917 | 0.6021114 | -0.001390611 | 25.087975
1.74 | 0.02450027 | -0.0001928267 | 0.6099276 | -0.001285511 | 25.41365
1.76 | 0.02516802 | -0.0001770617 | 0.6177438 | -0.001180411 | 25.739325
1.78 | 0.02583577 | -0.0001612967 | 0.6255601 | -0.001075311 | 26.065
1.8 | 0.02650351 | -0.0001455317 | 0.6333763 | -0.0009702113 | 26.39068
1.82 | 0.02717027 | -0.0001187003 | 0.6415547 | -0.0007913353 | 26.73145
1.84 | 0.02783702 | -9.186882e-05 | 0.6497332 | -0.0006124588 | 27.07222
1.86 | 0.02850377 | -6.503737e-05 | 0.6579116 | -0.0004335825 | 27.41298
1.88 | 0.02917053 | -3.820591e-05 | 0.6660901 | -0.0002547061 | 27.75375
1.9 | 0.02983728 | -1.137446e-05 | 0.6742686 | -7.582973e-05 | 28.094525
1.92 | 0.03050373 | 3.038332e-05 | 0.682732 | 0.0002025555 | 28.44717
1.94 | 0.03117018 | 7.214111e-05 | 0.6911954 | 0.0004809407 | 28.79981
1.96 | 0.03183663 | 0.0001138989 | 0.6996588 | 0.000759326 | 29.15245
1.98 | 0.03250308 | 0.0001556567 | 0.7081223 | 0.001037711 | 29.5051
2 | 0.03316953 | 0.0001974145 | 0.7165857 | 0.001316097 | 29.8577375
2.02 | 0.0338348 | 0.0002536165 | 0.7252595 | 0.001690777 | 30.21915
2.04 | 0.03450007 | 0.0003098185 | 0.7339333 | 0.002065457 | 30.58055
2.06 | 0.03516535 | 0.0003660205 | 0.7426072 | 0.002440137 | 30.94197
2.08 | 0.03583062 | 0.0004222226 | 0.751281 | 0.002814817 | 31.303375
2.1 | 0.03649589 | 0.0004784246 | 0.7599548 | 0.003189497 | 31.66478
2.12 | 0.0371627 | 0.0005357942 | 0.768821 | 0.003571961 | 32.03421
2.14 | 0.03782952 | 0.0005931637 | 0.7776872 | 0.003954425 | 32.40363
2.16 | 0.03849633 | 0.0006505333 | 0.7865533 | 0.004336889 | 32.77305
2.18 | 0.03916314 | 0.0007079029 | 0.7954195 | 0.004719353 | 33.14248
2.2 | 0.03982996 | 0.0007652725 | 0.8042856 | 0.005101817 | 33.5119
2.22 | 0.04049536 | 0.0008237766 | 0.8134014 | 0.005491844 | 33.891725
2.24 | 0.04116076 | 0.0008822808 | 0.8225171 | 0.005881872 | 34.27155
2.26 | 0.04182617 | 0.000940785 | 0.8316328 | 0.0062719 | 34.65137
2.28 | 0.04249157 | 0.0009992891 | 0.8407485 | 0.006661927 | 35.0311875
2.3 | 0.04315697 | 0.001057793 | 0.8498643 | 0.007051953 | 35.4110125
2.32 | 0.04382751 | 0.001103392 | 0.8590793 | 0.007355947 | 35.79497
2.34 | 0.04449805 | 0.001148992 | 0.8682944 | 0.007659947 | 36.17893
2.36 | 0.04516859 | 0.001194591 | 0.8775095 | 0.00796394 | 36.5629
2.38 | 0.04583913 | 0.00124019 | 0.8867246 | 0.008267933 | 36.94686
2.4 | 0.04650967 | 0.001285789 | 0.8959397 | 0.008571927 | 37.33082
2.42 | 0.04717634 | 0.001325347 | 0.9052953 | 0.008835647 | 37.7206375
2.44 | 0.047843 | 0.001364905 | 0.9146508 | 0.009099367 | 38.11045
2.46 | 0.04850966 | 0.001404462 | 0.9240064 | 0.00936308 | 38.50027
2.48 | 0.04917632 | 0.00144402 | 0.933362 | 0.0096268 | 38.89008
2.5 | 0.04984299 | 0.001483578 | 0.9427175 | 0.00989052 | 39.2799
2.52 | 0.05050474 | 0.001522667 | 0.9523155 | 0.01015111 | 39.6798125
2.54 | 0.0511665 | 0.001561757 | 0.9619135 | 0.01041171 | 40.07973
2.56 | 0.05182826 | 0.001600846 | 0.9715115 | 0.01067231 | 40.47965
2.58 | 0.05249001 | 0.001639936 | 0.9811094 | 0.01093291 | 40.87956
2.6 | 0.05315177 | 0.001679026 | 0.9907074 | 0.01119351 | 41.279475
2.62 | 0.05382014 | 0.001727584 | 1.000373 | 0.01151723 | 41.68221
2.64 | 0.05448851 | 0.001776143 | 1.010038 | 0.01184095 | 42.08492
2.66 | 0.05515689 | 0.001824702 | 1.019704 | 0.01216468 | 42.48767
2.68 | 0.05582526 | 0.00187326 | 1.02937 | 0.0124884 | 42.89042
2.7 | 0.05649363 | 0.001921819 | 1.039035 | 0.01281213 | 43.293125
2.72 | 0.057158 | 0.001984955 | 1.048966 | 0.01323303 | 43.70692
2.74 | 0.05782236 | 0.00204809 | 1.058897 | 0.01365393 | 44.12071
2.76 | 0.05848673 | 0.002111225 | 1.068829 | 0.01407483 | 44.53454
2.78 | 0.0591511 | 0.002174361 | 1.07876 | 0.01449574 | 44.94833
2.8 | 0.05981546 | 0.002237496 | 1.088691 | 0.01491664 | 45.362125
2.82 | 0.06048461 | 0.002312536 | 1.098842 | 0.01541691 | 45.78508
2.84 | 0.06115377 | 0.002387575 | 1.108994 | 0.01591717 | 46.20808
2.86 | 0.06182292 | 0.002462615 | 1.119145 | 0.01641743 | 46.63104
2.88 | 0.06249207 | 0.002537655 | 1.129296 | 0.0169177 | 47.054
2.9 | 0.06316122 | 0.002612694 | 1.139447 | 0.01741796 | 47.47696
2.92 | 0.06382833 | 0.002694363 | 1.149552 | 0.01796242 | 47.898
2.94 | 0.06449543 | 0.002776032 | 1.159656 | 0.01850688 | 48.319
2.96 | 0.06516253 | 0.002857701 | 1.16976 | 0.01905134 | 48.74
2.98 | 0.06582956 | 0.002939176 | 1.179866 | 0.01959451 | 49.16108
3 | 0.06649627 | 0.003019765 | 1.18998 | 0.02013177 | 49.5825
3.02 | 0.06716299 | 0.003100353 | 1.200095 | 0.02066902 | 50.00396
3.04 | 0.0678297 | 0.003180942 | 1.21021 | 0.02120628 | 50.42542
3.06 | 0.06849641 | 0.003261531 | 1.220324 | 0.02174354 | 50.84683
3.08 | 0.06916348 | 0.003343662 | 1.230493 | 0.02229108 | 51.27054
3.1 | 0.06983224 | 0.003433249 | 1.240926 | 0.02288833 | 51.70525
3.12 | 0.07050101 | 0.003522837 | 1.251359 | 0.02348558 | 52.13996
3.14 | 0.07116977 | 0.003612425 | 1.261791 | 0.02408283 | 52.574625
3.16 | 0.07183854 | 0.003702013 | 1.272224 | 0.02468009 | 53.00933
3.18 | 0.0725073 | 0.0037916 | 1.282656 | 0.02527733 | 53.444
3.2 | 0.07317287 | 0.003877219 | 1.293305 | 0.02584813 | 53.88771
3.22 | 0.07383844 | 0.003962838 | 1.303955 | 0.02641892 | 54.33146
3.24 | 0.07450402 | 0.004048457 | 1.314604 | 0.02698971 | 54.77517
3.26 | 0.07516959 | 0.004134076 | 1.325253 | 0.02756051 | 55.218875
3.28 | 0.07583516 | 0.004219695 | 1.335902 | 0.0281313 | 55.66258
3.3 | 0.07650147 | 0.004315538 | 1.346632 | 0.02877025 | 56.10967
3.32 | 0.07716778 | 0.004411382 | 1.357362 | 0.02940921 | 56.55675
3.34 | 0.0778341 | 0.004507225 | 1.368092 | 0.03004817 | 57.00383
3.36 | 0.07850041 | 0.004603069 | 1.378822 | 0.03068713 | 57.45092
3.38 | 0.07916672 | 0.004698912 | 1.389552 | 0.03132608 | 57.898
3.4 | 0.07982366 | 0.004783215 | 1.400213 | 0.0318881 | 58.34221
3.42 | 0.08048059 | 0.004867517 | 1.410873 | 0.03245011 | 58.786375
3.44 | 0.08113753 | 0.00495182 | 1.421533 | 0.03301213 | 59.23054
3.46 | 0.08179447 | 0.005036122 | 1.432193 | 0.03357415 | 59.67471
3.48 | 0.08245141 | 0.005120425 | 1.442853 | 0.03413617 | 60.118875
3.5 | 0.08310601 | 0.005207053 | 1.453455 | 0.03471369 | 60.560625
3.52 | 0.08376061 | 0.00529368 | 1.464058 | 0.0352912 | 61.00242
3.54 | 0.0844152 | 0.005380308 | 1.47466 | 0.03586872 | 61.44417
3.56 | 0.0850698 | 0.005466935 | 1.485262 | 0.03644623 | 61.88592
3.58 | 0.0857244 | 0.005553563 | 1.495864 | 0.03702375 | 62.32767
3.6 | 0.08636985 | 0.005634312 | 1.50635 | 0.03756208 | 62.76458
3.62 | 0.0870153 | 0.005715061 | 1.516836 | 0.03810041 | 63.2015
3.64 | 0.08766075 | 0.005795811 | 1.527321 | 0.03863874 | 63.638375
3.66 | 0.0883062 | 0.00587656 | 1.537807 | 0.03917707 | 64.07529
3.68 | 0.08895165 | 0.00595731 | 1.548293 | 0.0397154 | 64.51221
3.7 | 0.0895923 | 0.006030558 | 1.558926 | 0.04020372 | 64.95525
3.72 | 0.09023295 | 0.006103807 | 1.569559 | 0.04069205 | 65.39829
3.74 | 0.0908736 | 0.006177055 | 1.580193 | 0.04118037 | 65.841375
3.76 | 0.09151425 | 0.006250304 | 1.590826 | 0.04166869 | 66.28442
3.78 | 0.0921549 | 0.006323553 | 1.601459 | 0.04215702 | 66.72746
3.8 | 0.09278642 | 0.006392895 | 1.612137 | 0.0426193 | 67.172375
3.82 | 0.09341795 | 0.006462238 | 1.622814 | 0.04308159 | 67.61725
3.84 | 0.09404948 | 0.006531581 | 1.633492 | 0.04354387 | 68.06217
3.86 | 0.094681 | 0.006600923 | 1.644169 | 0.04400615 | 68.50704
3.88 | 0.09531253 | 0.006670266 | 1.654847 | 0.04446844 | 68.95196
3.9 | 0.09594222 | 0.006739387 | 1.665343 | 0.04492925 | 69.38929
3.92 | 0.09657192 | 0.006808508 | 1.675839 | 0.04539005 | 69.826625
3.94 | 0.09720161 | 0.006877629 | 1.686335 | 0.04585086 | 70.26396
3.96 | 0.09783131 | 0.00694675 | 1.696831 | 0.04631167 | 70.70129
3.98 | 0.098461 | 0.00701587 | 1.707328 | 0.04677247 | 71.13867
4 | 0.09907853 | 0.007092044 | 1.717573 | 0.04728029 | 71.56554
4.02 | 0.09969606 | 0.007168218 | 1.727818 | 0.04778812 | 71.99242
4.04 | 0.1003136 | 0.007244392 | 1.738064 | 0.04829595 | 72.41933
4.06 | 0.1009311 | 0.007320566 | 1.748309 | 0.04880377 | 72.84621
4.08 | 0.1015486 | 0.00739674 | 1.758555 | 0.0493116 | 73.273125
4.1 | 0.1021624 | 0.007480919 | 1.768759 | 0.04987279 | 73.69829
4.12 | 0.1027761 | 0.007565098 | 1.778963 | 0.05043399 | 74.12346
4.14 | 0.1033899 | 0.007649277 | 1.789168 | 0.05099518 | 74.54867
4.16 | 0.1040036 | 0.007733456 | 1.799372 | 0.05155637 | 74.97383
4.18 | 0.1046174 | 0.007817635 | 1.809576 | 0.05211757 | 75.399
4.2 | 0.105226 | 0.007911935 | 1.819725 | 0.05274623 | 75.821875
4.22 | 0.1058346 | 0.008006236 | 1.829874 | 0.05337491 | 76.24475
4.24 | 0.1064432 | 0.008100536 | 1.840023 | 0.05400357 | 76.667625
4.26 | 0.1070519 | 0.008194836 | 1.850172 | 0.05463224 | 77.0905
4.28 | 0.1076605 | 0.008289136 | 1.860321 | 0.05526091 | 77.513375
4.3 | 0.1082579 | 0.008380751 | 1.870341 | 0.05587167 | 77.930875
4.32 | 0.1088553 | 0.008472367 | 1.88036 | 0.05648245 | 78.34833
4.34 | 0.1094527 | 0.008563983 | 1.89038 | 0.05709322 | 78.76583
4.36 | 0.1100501 | 0.008655598 | 1.9004 | 0.05770399 | 79.18333
4.38 | 0.1106475 | 0.008747214 | 1.910419 | 0.05831476 | 79.60079
4.4 | 0.1112411 | 0.008839344 | 1.920472 | 0.05892896 | 80.01967
4.42 | 0.1118346 | 0.008931475 | 1.930526 | 0.05954317 | 80.43858
4.44 | 0.1124282 | 0.009023606 | 1.940579 | 0.06015737 | 80.85746
4.46 | 0.1130218 | 0.009115737 | 1.950632 | 0.06077158 | 81.27633
4.48 | 0.1136153 | 0.009207868 | 1.960685 | 0.06138579 | 81.69521
4.5 | 0.1141986 | 0.009290194 | 1.970545 | 0.06193463 | 82.10604
4.52 | 0.1147819 | 0.00937252 | 1.980405 | 0.06248347 | 82.516875
4.54 | 0.1153652 | 0.009454845 | 1.990265 | 0.0630323 | 82.92771
4.56 | 0.1159485 | 0.009537171 | 2.000125 | 0.06358114 | 83.33854
4.58 | 0.1165318 | 0.009619497 | 2.009985 | 0.06412998 | 83.749375
4.6 | 0.1171155 | 0.009710894 | 2.019654 | 0.06473929 | 84.15225
4.62 | 0.1176992 | 0.009802291 | 2.029323 | 0.06534861 | 84.555125
4.64 | 0.1182828 | 0.009893688 | 2.038991 | 0.06595792 | 84.95796
4.66 | 0.1188665 | 0.009985085 | 2.04866 | 0.06656723 | 85.36083
4.68 | 0.1194502 | 0.01007648 | 2.058329 | 0.06717653 | 85.76371
4.7 | 0.12002 | 0.01016555 | 2.067794 | 0.06777033 | 86.15808
4.72 | 0.1205899 | 0.01025462 | 2.07726 | 0.06836413 | 86.5525
4.74 | 0.1211597 | 0.01034369 | 2.086725 | 0.06895793 | 86.946875
4.76 | 0.1217296 | 0.01043277 | 2.096191 | 0.0695518 | 87.34129
4.78 | 0.1222994 | 0.01052184 | 2.105656 | 0.0701456 | 87.73567
4.8 | 0.1228688 | 0.01060665 | 2.115153 | 0.070711 | 88.131375
4.82 | 0.1234382 | 0.01069146 | 2.12465 | 0.0712764 | 88.52708
4.84 | 0.1240075 | 0.01077628 | 2.134147 | 0.07184187 | 88.92279
4.86 | 0.1245769 | 0.01086109 | 2.143643 | 0.07240727 | 89.31846
4.88 | 0.1251463 | 0.0109459 | 2.15314 | 0.07297267 | 89.71417
4.9 | 0.1257039 | 0.01101882 | 2.162451 | 0.0734588 | 90.102125
4.92 | 0.1262614 | 0.01109174 | 2.171762 | 0.07394493 | 90.49008
4.94 | 0.126819 | 0.01116466 | 2.181073 | 0.07443107 | 90.87804
4.96 | 0.1273766 | 0.01123757 | 2.190384 | 0.07491713 | 91.266
4.98 | 0.1279341 | 0.01131049 | 2.199696 | 0.07540327 | 91.654
5 | 0.1284855 | 0.01136827 | 2.20853 | 0.07578847 | 92.02208
5.02 | 0.1290369 | 0.01142604 | 2.217364 | 0.0761736 | 92.39017
5.04 | 0.1295883 | 0.01148382 | 2.226198 | 0.0765588 | 92.75825
5.06 | 0.1301397 | 0.01154159 | 2.235031 | 0.07694393 | 93.12629
5.08 | 0.130691 | 0.01159937 | 2.243865 | 0.07732913 | 93.494375
5.1 | 0.1312388 | 0.01164804 | 2.252855 | 0.0776536 | 93.86896
5.12 | 0.1317866 | 0.01169671 | 2.261845 | 0.07797807 | 94.24354
5.14 | 0.1323344 | 0.01174538 | 2.270835 | 0.07830253 | 94.618125
5.16 | 0.1328822 | 0.01179405 | 2.279825 | 0.078627 | 94.99271
5.18 | 0.13343 | 0.01184272 | 2.288815 | 0.07895147 | 95.36729
5.2 | 0.1339706 | 0.01190005 | 2.297735 | 0.07933367 | 95.73896
5.22 | 0.1345112 | 0.01195739 | 2.306656 | 0.07971593 | 96.11067
5.24 | 0.1350518 | 0.01201472 | 2.315576 | 0.08009813 | 96.48233
5.26 | 0.1355924 | 0.01207206 | 2.324497 | 0.0804804 | 96.85404
5.28 | 0.136133 | 0.0121294 | 2.333417 | 0.08086267 | 97.22571
5.3 | 0.136666 | 0.01220424 | 2.342096 | 0.0813616 | 97.58733
5.32 | 0.1371989 | 0.01227909 | 2.350776 | 0.0818606 | 97.949
5.34 | 0.1377319 | 0.01235393 | 2.359455 | 0.08235953 | 98.310625
5.36 | 0.1382649 | 0.01242878 | 2.368134 | 0.08285853 | 98.67225
5.38 | 0.1387978 | 0.01250362 | 2.376813 | 0.08335747 | 99.033875
5.4 | 0.1393266 | 0.01259275 | 2.385263 | 0.08395167 | 99.38596
5.42 | 0.1398554 | 0.01268188 | 2.393712 | 0.08454587 | 99.738
5.44 | 0.1403843 | 0.01277101 | 2.402161 | 0.08514007 | 100.09
5.46 | 0.1409131 | 0.01286014 | 2.410611 | 0.08573427 | 100.442125
5.48 | 0.1414419 | 0.01294927 | 2.41906 | 0.08632847 | 100.7942
5.5 | 0.1419607 | 0.01305282 | 2.427349 | 0.0870188 | 101.1395
5.52 | 0.1424795 | 0.01315638 | 2.435638 | 0.0877092 | 101.4849
5.54 | 0.1429983 | 0.01325993 | 2.443926 | 0.08839953 | 101.83025
5.56 | 0.1435172 | 0.01336349 | 2.452215 | 0.08908993 | 102.175625
5.58 | 0.144036 | 0.01346704 | 2.460504 | 0.08978027 | 102.521
5.6 | 0.1445493 | 0.01357773 | 2.468648 | 0.0905182 | 102.8603
5.62 | 0.1450626 | 0.01368842 | 2.476793 | 0.09125613 | 103.1997
5.64 | 0.145576 | 0.01379911 | 2.484938 | 0.09199407 | 103.5391
5.66 | 0.1460893 | 0.0139098 | 2.493083 | 0.092732 | 103.8785
5.68 | 0.1466026 | 0.01402049 | 2.501228 | 0.09346993 | 104.2178
5.7 | 0.1471077 | 0.01412856 | 2.509087 | 0.0941904 | 104.5453
5.72 | 0.1476129 | 0.01423662 | 2.516946 | 0.0949108 | 104.87275
5.74 | 0.148118 | 0.01434468 | 2.524806 | 0.0956312 | 105.20025
5.76 | 0.1486231 | 0.01445274 | 2.532665 | 0.0963516 | 105.5277
5.78 | 0.1491283 | 0.0145608 | 2.540524 | 0.097072 | 105.8552
5.8 | 0.1496278 | 0.01465419 | 2.548181 | 0.0976946 | 106.1742
5.82 | 0.1501273 | 0.01474757 | 2.555838 | 0.09831713 | 106.49325
5.84 | 0.1506268 | 0.01484096 | 2.563495 | 0.09893973 | 106.8123
5.86 | 0.1511262 | 0.01493434 | 2.571152 | 0.09956227 | 107.1313
5.88 | 0.1516257 | 0.01502773 | 2.578809 | 0.1001849 | 107.450375
5.9 | 0.1521185 | 0.01511443 | 2.586386 | 0.1007629 | 107.7661
5.92 | 0.1526113 | 0.01520114 | 2.593962 | 0.1013409 | 108.08175
5.94 | 0.153104 | 0.01528785 | 2.601539 | 0.101919 | 108.3975
5.96 | 0.1535968 | 0.01537455 | 2.609116 | 0.102497 | 108.7132
5.98 | 0.1540895 | 0.01546126 | 2.616692 | 0.1030751 | 109.0288
6 | 0.1545753 | 0.0155429 | 2.624218 | 0.1036193 | 109.3424
6.02 | 0.155061 | 0.01562454 | 2.631745 | 0.1041636 | 109.656
6.04 | 0.1555468 | 0.01570618 | 2.639271 | 0.1047079 | 109.969625
6.06 | 0.1560325 | 0.01578782 | 2.646797 | 0.1052521 | 110.2832
6.08 | 0.1565182 | 0.01586946 | 2.654323 | 0.1057964 | 110.5968
6.1 | 0.1569994 | 0.01595326 | 2.661728 | 0.1063551 | 110.9053
6.12 | 0.1574806 | 0.01603706 | 2.669132 | 0.1069137 | 111.2138
6.14 | 0.1579617 | 0.01612086 | 2.676536 | 0.1074724 | 111.5223
6.16 | 0.1584429 | 0.01620467 | 2.683941 | 0.1080311 | 111.830875
6.18 | 0.1589241 | 0.01628847 | 2.691345 | 0.1085898 | 112.139375
6.2 | 0.1593987 | 0.01635385 | 2.698538 | 0.1090257 | 112.4391
6.22 | 0.1598733 | 0.01641923 | 2.705731 | 0.1094615 | 112.7388
6.24 | 0.1603479 | 0.0164846 | 2.712924 | 0.1098973 | 113.0385
6.26 | 0.1608225 | 0.01654998 | 2.720117 | 0.1103332 | 113.3382
6.28 | 0.1612971 | 0.01661536 | 2.72731 | 0.1107691 | 113.6379
6.3 | 0.1617641 | 0.01668014 | 2.734348 | 0.1112009 | 113.9312
6.32 | 0.1622311 | 0.01674491 | 2.741386 | 0.1116327 | 114.2244
6.34 | 0.1626982 | 0.01680969 | 2.748424 | 0.1120646 | 114.5177
6.36 | 0.1631652 | 0.01687447 | 2.755462 | 0.1124965 | 114.8109
6.38 | 0.1636322 | 0.01693924 | 2.7625 | 0.1129283 | 115.1042
6.4 | 0.1640891 | 0.01700309 | 2.769379 | 0.1133539 | 115.3908
6.42 | 0.164546 | 0.01706695 | 2.776259 | 0.1137797 | 115.6775
6.44 | 0.1650029 | 0.0171308 | 2.783138 | 0.1142053 | 115.9641
6.46 | 0.1654598 | 0.01719465 | 2.790017 | 0.114631 | 116.2507
6.48 | 0.1659167 | 0.0172585 | 2.796897 | 0.1150567 | 116.537375
6.5 | 0.1663713 | 0.01732343 | 2.803654 | 0.1154895 | 116.8189
6.52 | 0.1668258 | 0.01738836 | 2.810411 | 0.1159224 | 117.1005
6.54 | 0.1672804 | 0.01745328 | 2.817168 | 0.1163552 | 117.382
6.56 | 0.167735 | 0.01751821 | 2.823925 | 0.1167881 | 117.6635
6.58 | 0.1681896 | 0.01758314 | 2.830683 | 0.1172209 | 117.945125
6.6 | 0.1686345 | 0.01765052 | 2.837316 | 0.1176701 | 118.2215
6.62 | 0.1690793 | 0.0177179 | 2.84395 | 0.1181193 | 118.4979
6.64 | 0.1695241 | 0.01778529 | 2.850584 | 0.1185686 | 118.7743
6.66 | 0.1699689 | 0.01785267 | 2.857218 | 0.1190178 | 119.05075
6.68 | 0.1704137 | 0.01792005 | 2.863851 | 0.119467 | 119.327125
6.7 | 0.1708558 | 0.0180167 | 2.870309 | 0.1201113 | 119.5962
6.72 | 0.1712979 | 0.01811335 | 2.876766 | 0.1207557 | 119.86525
6.74 | 0.17174 | 0.01821 | 2.883223 | 0.1214 | 120.1343
6.76 | 0.172182 | 0.01830664 | 2.88968 | 0.1220443 | 120.4033
6.78 | 0.1726241 | 0.01840329 | 2.896137 | 0.1226886 | 120.672375
6.8 | 0.1730561 | 0.01850475 | 2.902638 | 0.123365 | 120.94325
6.82 | 0.1734882 | 0.0186062 | 2.909139 | 0.1240413 | 121.214125
6.84 | 0.1739202 | 0.01870766 | 2.915639 | 0.1247177 | 121.485
6.86 | 0.1743522 | 0.01880912 | 2.92214 | 0.1253941 | 121.7558
6.88 | 0.1747842 | 0.01891057 | 2.92864 | 0.1260705 | 122.0267
6.9 | 0.1752112 | 0.01900614 | 2.935113 | 0.1267076 | 122.296375
6.92 | 0.1756382 | 0.0191017 | 2.941585 | 0.1273447 | 122.566
6.94 | 0.1760651 | 0.01919726 | 2.948057 | 0.1279817 | 122.8357
6.96 | 0.1764921 | 0.01929282 | 2.95453 | 0.1286188 | 123.1054
6.98 | 0.1769191 | 0.01938838 | 2.961002 | 0.1292559 | 123.3751
7 | 0.1773393 | 0.01946796 | 2.96734 | 0.1297864 | 123.6392
7.02 | 0.1777595 | 0.01954754 | 2.973679 | 0.1303169 | 123.9033
7.04 | 0.1781798 | 0.01962712 | 2.980018 | 0.1308475 | 124.1674
7.06 | 0.1786 | 0.0197067 | 2.986356 | 0.131378 | 124.4315
7.08 | 0.1790202 | 0.01978628 | 2.992695 | 0.1319085 | 124.695625
7.1 | 0.1794336 | 0.01986774 | 2.998847 | 0.1324516 | 124.952
7.12 | 0.179847 | 0.0199492 | 3.005 | 0.1329947 | 125.2083
7.14 | 0.1802604 | 0.02003066 | 3.011152 | 0.1335377 | 125.4647
7.16 | 0.1806738 | 0.02011212 | 3.017305 | 0.1340808 | 125.721
7.18 | 0.1810872 | 0.02019358 | 3.023458 | 0.1346239 | 125.9774
7.2 | 0.1814914 | 0.02026136 | 3.029426 | 0.1350757 | 126.2261
7.22 | 0.1818957 | 0.02032914 | 3.035395 | 0.1355276 | 126.4748
7.24 | 0.1822999 | 0.02039692 | 3.041364 | 0.1359795 | 126.7235
7.26 | 0.1827041 | 0.0204647 | 3.047333 | 0.1364313 | 126.9722
7.28 | 0.1831083 | 0.02053248 | 3.053301 | 0.1368832 | 127.220875
7.3 | 0.183507 | 0.02060004 | 3.059184 | 0.1373336 | 127.466
7.32 | 0.1839058 | 0.0206676 | 3.065066 | 0.137784 | 127.7111
7.34 | 0.1843045 | 0.02073516 | 3.070949 | 0.1382344 | 127.9562
7.36 | 0.1847032 | 0.02080271 | 3.076831 | 0.1386847 | 128.2013
7.38 | 0.185102 | 0.02087027 | 3.082714 | 0.1391351 | 128.4464
7.4 | 0.185498 | 0.02093371 | 3.088517 | 0.1395581 | 128.6882
7.42 | 0.185894 | 0.02099716 | 3.094321 | 0.1399811 | 128.93
7.44 | 0.18629 | 0.0210606 | 3.100124 | 0.140404 | 129.1718
7.46 | 0.186686 | 0.02112404 | 3.105928 | 0.1408269 | 129.4137
7.48 | 0.1870819 | 0.02118748 | 3.111731 | 0.1412499 | 129.6555
7.5 | 0.1874671 | 0.02126518 | 3.117391 | 0.1417679 | 129.8913
7.52 | 0.1878522 | 0.02134288 | 3.12305 | 0.1422859 | 130.1271
7.54 | 0.1882373 | 0.02142058 | 3.128709 | 0.1428039 | 130.362875
7.56 | 0.1886225 | 0.02149828 | 3.134368 | 0.1433219 | 130.5987
7.58 | 0.1890076 | 0.02157597 | 3.140027 | 0.1438398 | 130.8345
7.6 | 0.1893906 | 0.02165858 | 3.145627 | 0.1443905 | 131.0678
7.62 | 0.1897735 | 0.02174118 | 3.151227 | 0.1449412 | 131.301125
7.64 | 0.1901565 | 0.02182378 | 3.156826 | 0.1454919 | 131.5344
7.66 | 0.1905394 | 0.02190639 | 3.162426 | 0.1460426 | 131.76775
7.68 | 0.1909224 | 0.02198899 | 3.168026 | 0.1465933 | 132.0011
7.7 | 0.1912943 | 0.02207697 | 3.173471 | 0.1471798 | 132.228
7.72 | 0.1916662 | 0.02216496 | 3.178916 | 0.1477664 | 132.4548
7.74 | 0.1920381 | 0.02225294 | 3.184362 | 0.1483529 | 132.68175
7.76 | 0.1924099 | 0.02234093 | 3.189807 | 0.1489395 | 132.908625
7.78 | 0.1927818 | 0.02242891 | 3.195253 | 0.1495261 | 133.1355
7.8 | 0.1931477 | 0.02250328 | 3.200655 | 0.1500219 | 133.360625
7.82 | 0.1935135 | 0.02257764 | 3.206058 | 0.1505176 | 133.58575
7.84 | 0.1938794 | 0.02265201 | 3.21146 | 0.1510134 | 133.8108
7.86 | 0.1942452 | 0.02272638 | 3.216863 | 0.1515092 | 134.036
7.88 | 0.194611 | 0.02280074 | 3.222265 | 0.1520049 | 134.261
7.9 | 0.1949698 | 0.02287213 | 3.227614 | 0.1524809 | 134.4839
7.92 | 0.1953285 | 0.02294351 | 3.232963 | 0.1529567 | 134.7068
7.94 | 0.1956872 | 0.0230149 | 3.238311 | 0.1534327 | 134.929625
7.96 | 0.1960459 | 0.02308628 | 3.24366 | 0.1539085 | 135.1525
7.98 | 0.1964046 | 0.02315767 | 3.249009 | 0.1543845 | 135.375375
8 | 0.196759 | 0.02322248 | 3.254233 | 0.1548165 | 135.593
8.02 | 0.1971134 | 0.02328728 | 3.259457 | 0.1552485 | 135.8107
8.04 | 0.1974678 | 0.02335209 | 3.264681 | 0.1556806 | 136.028375
8.06 | 0.1978222 | 0.0234169 | 3.269905 | 0.1561127 | 136.246
8.08 | 0.1981766 | 0.02348171 | 3.27513 | 0.1565447 | 136.46375
8.1 | 0.1985244 | 0.02353828 | 3.280218 | 0.1569219 | 136.67575
8.12 | 0.1988723 | 0.02359485 | 3.285306 | 0.157299 | 136.88775
8.14 | 0.1992201 | 0.02365142 | 3.290394 | 0.1576761 | 137.09975
8.16 | 0.199568 | 0.02370799 | 3.295482 | 0.1580533 | 137.31175
8.18 | 0.1999158 | 0.02376456 | 3.30057 | 0.1584304 | 137.52375
8.2 | 0.2002578 | 0.02380382 | 3.305571 | 0.1586921 | 137.732125
8.22 | 0.2005999 | 0.02384307 | 3.310572 | 0.1589538 | 137.9405
8.24 | 0.2009419 | 0.02388232 | 3.315574 | 0.1592155 | 138.1489
8.26 | 0.201284 | 0.02392158 | 3.320575 | 0.1594772 | 138.3573
8.28 | 0.201626 | 0.02396083 | 3.325576 | 0.1597389 | 138.5657
8.3 | 0.2019562 | 0.02398422 | 3.330364 | 0.1598948 | 138.7652
8.32 | 0.2022864 | 0.0240076 | 3.335152 | 0.1600507 | 138.9647
8.34 | 0.2026166 | 0.02403098 | 3.339941 | 0.1602065 | 139.1642
8.36 | 0.2029468 | 0.02405437 | 3.344729 | 0.1603625 | 139.3637
8.38 | 0.2032769 | 0.02407775 | 3.349517 | 0.1605183 | 139.5632
8.4 | 0.2036016 | 0.02410419 | 3.354242 | 0.1606946 | 139.7601
8.42 | 0.2039262 | 0.02413062 | 3.358966 | 0.1608708 | 139.9569
8.44 | 0.2042508 | 0.02415705 | 3.363691 | 0.161047 | 140.1538
8.46 | 0.2045755 | 0.02418349 | 3.368415 | 0.1612233 | 140.350625
8.48 | 0.2049001 | 0.02420992 | 3.37314 | 0.1613995 | 140.5475
8.5 | 0.2052175 | 0.02423572 | 3.377781 | 0.1615715 | 140.740875
8.52 | 0.2055348 | 0.02426151 | 3.382421 | 0.1617434 | 140.9342
8.54 | 0.2058522 | 0.02428731 | 3.387062 | 0.1619154 | 141.1276
8.56 | 0.2061695 | 0.02431311 | 3.391703 | 0.1620874 | 141.321
8.58 | 0.2064869 | 0.0243389 | 3.396344 | 0.1622593 | 141.5143
8.6 | 0.2068033 | 0.02437562 | 3.400967 | 0.1625041 | 141.707
8.62 | 0.2071198 | 0.02441235 | 3.40559 | 0.162749 | 141.8996
8.64 | 0.2074362 | 0.02444907 | 3.410213 | 0.1629938 | 142.0922
8.66 | 0.2077527 | 0.0244858 | 3.414836 | 0.1632387 | 142.2848
8.68 | 0.2080691 | 0.02452252 | 3.419459 | 0.1634835 | 142.4775
8.7 | 0.208373 | 0.0245754 | 3.423955 | 0.163836 | 142.6648
8.72 | 0.2086769 | 0.02462828 | 3.42845 | 0.1641885 | 142.8521
8.74 | 0.2089808 | 0.02468116 | 3.432946 | 0.1645411 | 143.0394
8.76 | 0.2092847 | 0.02473404 | 3.437441 | 0.1648936 | 143.2267
8.78 | 0.2095886 | 0.02478692 | 3.441937 | 0.1652461 | 143.414
8.8 | 0.2098891 | 0.02485562 | 3.446284 | 0.1657041 | 143.5952
8.82 | 0.2101895 | 0.02492433 | 3.450631 | 0.1661622 | 143.7763
8.84 | 0.21049 | 0.02499304 | 3.454979 | 0.1666203 | 143.9575
8.86 | 0.2107904 | 0.02506175 | 3.459326 | 0.1670783 | 144.1386
8.88 | 0.2110908 | 0.02513046 | 3.463674 | 0.1675364 | 144.31975
8.9 | 0.2113868 | 0.02519976 | 3.467919 | 0.1679984 | 144.496625
8.92 | 0.2116828 | 0.02526906 | 3.472164 | 0.1684604 | 144.6735
8.94 | 0.2119788 | 0.02533836 | 3.47641 | 0.1689224 | 144.8504
8.96 | 0.2122748 | 0.02540767 | 3.480655 | 0.1693845 | 145.0273
8.98 | 0.2125708 | 0.02547697 | 3.484901 | 0.1698465 | 145.2042
9 | 0.2128579 | 0.02554068 | 3.488997 | 0.1702712 | 145.374875
9.02 | 0.2131451 | 0.02560439 | 3.493093 | 0.1706959 | 145.5455
9.04 | 0.2134322 | 0.0256681 | 3.49719 | 0.1711207 | 145.71625
9.06 | 0.2137194 | 0.02573182 | 3.501286 | 0.1715455 | 145.8869
9.08 | 0.2140065 | 0.02579553 | 3.505382 | 0.1719702 | 146.0576
9.1 | 0.2142856 | 0.02585497 | 3.509376 | 0.1723665 | 146.224
9.12 | 0.2145647 | 0.0259144 | 3.513369 | 0.1727627 | 146.390375
9.14 | 0.2148438 | 0.02597384 | 3.517363 | 0.1731589 | 146.5568
9.16 | 0.2151228 | 0.02603328 | 3.521356 | 0.1735552 | 146.7232
9.18 | 0.2154019 | 0.02609272 | 3.52535 | 0.1739515 | 146.8896
9.2 | 0.2156734 | 0.02613878 | 3.529306 | 0.1742585 | 147.0544
9.22 | 0.2159449 | 0.02618484 | 3.533262 | 0.1745656 | 147.21925
9.24 | 0.2162164 | 0.0262309 | 3.537218 | 0.1748727 | 147.3841
9.26 | 0.2164879 | 0.02627697 | 3.541175 | 0.1751798 | 147.549
9.28 | 0.2167594 | 0.02632303 | 3.545131 | 0.1754869 | 147.7138
9.3 | 0.2170269 | 0.02636062 | 3.548985 | 0.1757375 | 147.874375
9.32 | 0.2172945 | 0.02639822 | 3.552838 | 0.1759881 | 148.0349
9.34 | 0.217562 | 0.02643581 | 3.556692 | 0.1762387 | 148.1955
9.36 | 0.2178296 | 0.02647341 | 3.560546 | 0.1764894 | 148.3561
9.38 | 0.2180972 | 0.026511 | 3.564399 | 0.17674 | 148.516625
9.4 | 0.218358 | 0.02653812 | 3.568189 | 0.1769208 | 148.6745
9.42 | 0.2186189 | 0.02656523 | 3.571978 | 0.1771015 | 148.8324
9.44 | 0.2188797 | 0.02659234 | 3.575767 | 0.1772823 | 148.9903
9.46 | 0.2191405 | 0.02661945 | 3.579556 | 0.177463 | 149.1482
9.48 | 0.2194014 | 0.02664657 | 3.583345 | 0.1776438 | 149.306
9.5 | 0.219659 | 0.02667787 | 3.587004 | 0.1778525 | 149.4585
9.52 | 0.2199165 | 0.02670918 | 3.590662 | 0.1780612 | 149.6109
9.54 | 0.2201741 | 0.02674049 | 3.59432 | 0.1782699 | 149.7633
9.56 | 0.2204317 | 0.02677179 | 3.597978 | 0.1784786 | 149.91575
9.58 | 0.2206893 | 0.0268031 | 3.601636 | 0.1786873 | 150.0682
9.6 | 0.2209326 | 0.02682807 | 3.605171 | 0.1788538 | 150.2155
9.62 | 0.2211758 | 0.02685305 | 3.608706 | 0.1790203 | 150.36275
9.64 | 0.2214191 | 0.02687803 | 3.612241 | 0.1791869 | 150.51
9.66 | 0.2216624 | 0.026903 | 3.615776 | 0.1793533 | 150.6573
9.68 | 0.2219057 | 0.02692798 | 3.619311 | 0.1795199 | 150.804625
9.7 | 0.2221469 | 0.02694847 | 3.622781 | 0.1796565 | 150.9492
9.72 | 0.2223882 | 0.02696895 | 3.626251 | 0.179793 | 151.0938
9.74 | 0.2226294 | 0.02698944 | 3.629722 | 0.1799296 | 151.2384
9.76 | 0.2228706 | 0.02700993 | 3.633192 | 0.1800662 | 151.383
9.78 | 0.2231119 | 0.02703042 | 3.636662 | 0.1802028 | 151.5276
9.8 | 0.2233449 | 0.02705094 | 3.64001 | 0.1803396 | 151.6671
9.82 | 0.2235778 | 0.02707147 | 3.643357 | 0.1804765 | 151.8065
9.84 | 0.2238108 | 0.02709199 | 3.646704 | 0.1806133 | 151.946
9.86 | 0.2240438 | 0.02711252 | 3.650052 | 0.1807501 | 152.0855
9.88 | 0.2242768 | 0.02713304 | 3.653399 | 0.1808869 | 152.225
9.9 | 0.2245005 | 0.02715289 | 3.65669 | 0.1810193 | 152.3621
9.92 | 0.2247243 | 0.02717274 | 3.659981 | 0.1811516 | 152.4992
9.94 | 0.224948 | 0.02719259 | 3.663273 | 0.1812839 | 152.636375
9.96 | 0.2251717 | 0.02721244 | 3.666564 | 0.1814163 | 152.7735
9.98 | 0.2253955 | 0.02723229 | 3.669855 | 0.1815486 | 152.910625
10 | 0.2256182 | 0.02725369 | 3.673018 | 0.1816913 | 153.0424
10.02 | 0.2258408 | 0.02727509 | 3.67618 | 0.1818339 | 153.1742
10.04 | 0.2260635 | 0.02729649 | 3.679342 | 0.1819766 | 153.3059
10.06 | 0.2262862 | 0.02731789 | 3.682505 | 0.1821193 | 153.4377
10.08 | 0.2265089 | 0.02733929 | 3.685667 | 0.1822619 | 153.5695
10.1 | 0.22672 | 0.02735933 | 3.688733 | 0.1823955 | 153.6972
10.12 | 0.2269311 | 0.02737938 | 3.691798 | 0.1825292 | 153.8249
10.14 | 0.2271422 | 0.02739943 | 3.694864 | 0.1826629 | 153.9527
10.16 | 0.2273534 | 0.02741948 | 3.69793 | 0.1827965 | 154.0804
10.18 | 0.2275645 | 0.02743952 | 3.700995 | 0.1829301 | 154.208125
10.2 | 0.2277665 | 0.02746273 | 3.703986 | 0.1830849 | 154.33275
10.22 | 0.2279684 | 0.02748594 | 3.706978 | 0.1832396 | 154.4574
10.24 | 0.2281704 | 0.02750914 | 3.709969 | 0.1833943 | 154.582
10.26 | 0.2283724 | 0.02753235 | 3.71296 | 0.183549 | 154.7067
10.28 | 0.2285743 | 0.02755556 | 3.715951 | 0.1837037 | 154.8313
10.3 | 0.2287787 | 0.0275943 | 3.718841 | 0.183962 | 154.9517
10.32 | 0.228983 | 0.02763305 | 3.721731 | 0.1842203 | 155.072125
10.34 | 0.2291874 | 0.0276718 | 3.724621 | 0.1844787 | 155.1925
10.36 | 0.2293918 | 0.02771055 | 3.727511 | 0.184737 | 155.313
10.38 | 0.2295961 | 0.02774929 | 3.730401 | 0.1849953 | 155.433375
10.4 | 0.2297883 | 0.02780169 | 3.733176 | 0.1853446 | 155.549
10.42 | 0.2299804 | 0.02785408 | 3.735951 | 0.1856939 | 155.664625
10.44 | 0.2301725 | 0.02790647 | 3.738727 | 0.1860431 | 155.7803
10.46 | 0.2303646 | 0.02795886 | 3.741502 | 0.1863924 | 155.8959
10.48 | 0.2305568 | 0.02801125 | 3.744277 | 0.1867417 | 156.0115
10.5 | 0.2307441 | 0.02806709 | 3.746933 | 0.1871139 | 156.1222
10.52 | 0.2309314 | 0.02812292 | 3.749588 | 0.1874861 | 156.2328
10.54 | 0.2311187 | 0.02817875 | 3.752244 | 0.1878583 | 156.3435
10.56 | 0.231306 | 0.02823458 | 3.7549 | 0.1882305 | 156.4542
10.58 | 0.2314932 | 0.02829041 | 3.757555 | 0.1886027 | 156.5648
10.6 | 0.2316714 | 0.02834251 | 3.760025 | 0.1889501 | 156.6677
10.62 | 0.2318496 | 0.02839461 | 3.762495 | 0.1892974 | 156.770625
10.64 | 0.2320277 | 0.02844671 | 3.764965 | 0.1896447 | 156.8735
10.66 | 0.2322059 | 0.02849881 | 3.767435 | 0.1899921 | 156.9765
10.68 | 0.232384 | 0.02855092 | 3.769905 | 0.1903395 | 157.079375
10.7 | 0.2325555 | 0.02859217 | 3.772369 | 0.1906145 | 157.182
10.72 | 0.232727 | 0.02863343 | 3.774834 | 0.1908895 | 157.28475
10.74 | 0.2328985 | 0.02867469 | 3.777298 | 0.1911646 | 157.3874
10.76 | 0.23307 | 0.02871594 | 3.779762 | 0.1914396 | 157.4901
10.78 | 0.2332415 | 0.0287572 | 3.782227 | 0.1917147 | 157.5928
10.8 | 0.233413 | 0.02880365 | 3.784588 | 0.1920243 | 157.6912
10.82 | 0.2335846 | 0.02885009 | 3.78695 | 0.1923339 | 157.7896
10.84 | 0.2337561 | 0.02889654 | 3.789311 | 0.1926436 | 157.888
10.86 | 0.2339277 | 0.02894299 | 3.791673 | 0.1929533 | 157.986375
10.88 | 0.2340992 | 0.02898944 | 3.794034 | 0.1932629 | 158.08475
10.9 | 0.2342601 | 0.02902803 | 3.796262 | 0.1935202 | 158.1776
10.92 | 0.2344209 | 0.02906663 | 3.79849 | 0.1937775 | 158.2704
10.94 | 0.2345818 | 0.02910522 | 3.800718 | 0.1940348 | 158.36325
10.96 | 0.2347427 | 0.02914382 | 3.802946 | 0.1942921 | 158.4561
10.98 | 0.2349035 | 0.02918241 | 3.805175 | 0.1945494 | 158.549
11 | 0.2350546 | 0.0292174 | 3.807303 | 0.1947827 | 158.637625
11.02 | 0.2352057 | 0.0292524 | 3.809431 | 0.195016 | 158.7263
11.04 | 0.2353568 | 0.02928739 | 3.811559 | 0.1952493 | 158.815
11.06 | 0.2355079 | 0.02932238 | 3.813687 | 0.1954825 | 158.903625
11.08 | 0.235659 | 0.02935737 | 3.815815 | 0.1957158 | 158.9923
11.1 | 0.2358062 | 0.02937526 | 3.817883 | 0.1958351 | 159.0785
11.12 | 0.2359534 | 0.02939314 | 3.819952 | 0.1959543 | 159.1647
11.14 | 0.2361006 | 0.02941103 | 3.82202 | 0.1960735 | 159.2508
11.16 | 0.2362478 | 0.02942891 | 3.824088 | 0.1961927 | 159.337
11.18 | 0.2363949 | 0.0294468 | 3.826157 | 0.196312 | 159.4232
11.2 | 0.236536 | 0.02946612 | 3.828108 | 0.1964408 | 159.5045
11.22 | 0.2366771 | 0.02948545 | 3.83006 | 0.1965697 | 159.5858
11.24 | 0.2368182 | 0.02950478 | 3.832012 | 0.1966985 | 159.6672
11.26 | 0.2369593 | 0.0295241 | 3.833963 | 0.1968273 | 159.7485
11.28 | 0.2371003 | 0.02954343 | 3.835915 | 0.1969562 | 159.8298
11.3 | 0.2372321 | 0.02955878 | 3.837752 | 0.1970585 | 159.9063
11.32 | 0.2373639 | 0.02957414 | 3.839588 | 0.1971609 | 159.9828
11.34 | 0.2374957 | 0.02958949 | 3.841425 | 0.1972633 | 160.059375
11.36 | 0.2376275 | 0.02960485 | 3.843261 | 0.1973657 | 160.135875
11.38 | 0.2377593 | 0.02962021 | 3.845098 | 0.1974681 | 160.2124
11.4 | 0.2378866 | 0.02964042 | 3.84687 | 0.1976028 | 160.28625
11.42 | 0.238014 | 0.02966063 | 3.848642 | 0.1977375 | 160.3601
11.44 | 0.2381414 | 0.02968084 | 3.850414 | 0.1978723 | 160.4339
11.46 | 0.2382688 | 0.02970105 | 3.852185 | 0.198007 | 160.5077
11.48 | 0.2383961 | 0.02972126 | 3.853957 | 0.1981417 | 160.5815
11.5 | 0.2385138 | 0.02972907 | 3.855612 | 0.1981938 | 160.6505
11.52 | 0.2386315 | 0.02973687 | 3.857267 | 0.1982458 | 160.7195
11.54 | 0.2387492 | 0.02974468 | 3.858921 | 0.1982979 | 160.788375
11.56 | 0.2388669 | 0.02975248 | 3.860576 | 0.1983499 | 160.8573
11.58 | 0.2389846 | 0.02976029 | 3.862231 | 0.1984019 | 160.9263
11.6 | 0.2391008 | 0.02977062 | 3.863823 | 0.1984708 | 160.992625
11.62 | 0.239217 | 0.02978095 | 3.865415 | 0.1985397 | 161.059
11.64 | 0.2393332 | 0.02979128 | 3.867007 | 0.1986085 | 161.1253
11.66 | 0.2394495 | 0.02980161 | 3.8686 | 0.1986774 | 161.1917
11.68 | 0.2395657 | 0.02981195 | 3.870192 | 0.1987463 | 161.258
11.7 | 0.2396709 | 0.02981919 | 3.871678 | 0.1987946 | 161.3199
11.72 | 0.239776 | 0.02982644 | 3.873164 | 0.1988429 | 161.3818
11.74 | 0.2398812 | 0.02983368 | 3.87465 | 0.1988912 | 161.44375
11.76 | 0.2399864 | 0.02984092 | 3.876136 | 0.1989395 | 161.5057
11.78 | 0.2400916 | 0.02984817 | 3.877622 | 0.1989878 | 161.5676
11.8 | 0.2401917 | 0.02985864 | 3.878987 | 0.1990576 | 161.6245
11.82 | 0.2402918 | 0.02986912 | 3.880351 | 0.1991275 | 161.6813
11.84 | 0.2403918 | 0.02987959 | 3.881716 | 0.1991973 | 161.7382
11.86 | 0.2404919 | 0.02989007 | 3.88308 | 0.1992671 | 161.795
11.88 | 0.240592 | 0.02990054 | 3.884445 | 0.1993369 | 161.851875
11.9 | 0.2406854 | 0.02991125 | 3.885713 | 0.1994083 | 161.9047
11.92 | 0.2407787 | 0.02992195 | 3.886981 | 0.1994797 | 161.9575
11.94 | 0.240872 | 0.02993266 | 3.888249 | 0.1995511 | 162.010375
11.96 | 0.2409653 | 0.02994336 | 3.889517 | 0.1996224 | 162.0632
11.98 | 0.2410586 | 0.02995407 | 3.890785 | 0.1996938 | 162.116
12 | 0.2411445 | 0.02996347 | 3.891917 | 0.1997565 | 162.1632
12.02 | 0.2412304 | 0.02997288 | 3.893049 | 0.1998192 | 162.210375
12.04 | 0.2413163 | 0.02998229 | 3.894181 | 0.1998819 | 162.2575
12.06 | 0.2414021 | 0.0299917 | 3.895313 | 0.1999447 | 162.3047
12.08 | 0.241488 | 0.0300011 | 3.896445 | 0.2000073 | 162.351875
12.1 | 0.2415707 | 0.03000995 | 3.897523 | 0.2000663 | 162.3968
12.12 | 0.2416534 | 0.03001879 | 3.8986 | 0.2001253 | 162.4417
12.14 | 0.2417362 | 0.03002763 | 3.899677 | 0.2001842 | 162.4865
12.16 | 0.2418189 | 0.03003647 | 3.900754 | 0.2002431 | 162.5314
12.18 | 0.2419016 | 0.03004532 | 3.901832 | 0.2003021 | 162.5763
12.2 | 0.2419721 | 0.03005038 | 3.902766 | 0.2003359 | 162.61525
12.22 | 0.2420425 | 0.03005545 | 3.9037 | 0.2003697 | 162.6542
12.24 | 0.242113 | 0.03006052 | 3.904635 | 0.2004035 | 162.693125
12.26 | 0.2421835 | 0.03006559 | 3.905569 | 0.2004373 | 162.732
12.28 | 0.2422539 | 0.03007065 | 3.906504 | 0.200471 | 162.771
12.3 | 0.24232 | 0.03007387 | 3.907332 | 0.2004925 | 162.8055
12.32 | 0.242386 | 0.03007708 | 3.908161 | 0.2005139 | 162.84
12.34 | 0.242452 | 0.0300803 | 3.90899 | 0.2005353 | 162.8746
12.36 | 0.2425181 | 0.03008352 | 3.909818 | 0.2005568 | 162.9091
12.38 | 0.2425841 | 0.03008673 | 3.910647 | 0.2005782 | 162.943625
12.4 | 0.2426464 | 0.03009067 | 3.91138 | 0.2006045 | 162.9742
12.42 | 0.2427087 | 0.0300946 | 3.912114 | 0.2006307 | 163.00475
12.44 | 0.2427709 | 0.03009854 | 3.912848 | 0.2006569 | 163.0353
12.46 | 0.2428332 | 0.03010247 | 3.913581 | 0.2006831 | 163.065875
12.48 | 0.2428955 | 0.03010641 | 3.914315 | 0.2007094 | 163.0965
12.5 | 0.242948 | 0.03011154 | 3.914951 | 0.2007436 | 163.123
12.52 | 0.2430006 | 0.03011667 | 3.915587 | 0.2007778 | 163.1495
12.54 | 0.2430532 | 0.0301218 | 3.916223 | 0.200812 | 163.176
12.56 | 0.2431057 | 0.03012692 | 3.916859 | 0.2008461 | 163.2025
12.58 | 0.2431583 | 0.03013205 | 3.917495 | 0.2008803 | 163.229
12.6 | 0.2432062 | 0.03014145 | 3.918045 | 0.200943 | 163.251875
12.62 | 0.2432541 | 0.03015084 | 3.918596 | 0.2010056 | 163.2748
12.64 | 0.2433019 | 0.03016024 | 3.919146 | 0.2010683 | 163.29775
12.66 | 0.2433498 | 0.03016963 | 3.919697 | 0.2011309 | 163.3207
12.68 | 0.2433977 | 0.03017902 | 3.920247 | 0.2011935 | 163.343625
12.7 | 0.2434358 | 0.03018945 | 3.920644 | 0.201263 | 163.3602
12.72 | 0.243474 | 0.03019987 | 3.921041 | 0.2013325 | 163.3767
12.74 | 0.2435122 | 0.03021029 | 3.921437 | 0.2014019 | 163.3932
12.76 | 0.2435504 | 0.03022071 | 3.921834 | 0.2014714 | 163.40975
12.78 | 0.2435886 | 0.03023113 | 3.92223 | 0.2015409 | 163.42625
12.8 | 0.243624 | 0.03024469 | 3.922589 | 0.2016313 | 163.4412
12.82 | 0.2436594 | 0.03025825 | 3.922947 | 0.2017217 | 163.456125
12.84 | 0.2436948 | 0.03027181 | 3.923306 | 0.2018121 | 163.4711
12.86 | 0.2437303 | 0.03028536 | 3.923664 | 0.2019024 | 163.486
12.88 | 0.2437657 | 0.03029892 | 3.924022 | 0.2019928 | 163.5009
12.9 | 0.2437916 | 0.03030992 | 3.924249 | 0.2020661 | 163.510375
12.92 | 0.2438174 | 0.03032093 | 3.924475 | 0.2021395 | 163.5198
12.94 | 0.2438433 | 0.03033193 | 3.924702 | 0.2022129 | 163.52925
12.96 | 0.2438691 | 0.03034294 | 3.924928 | 0.2022863 | 163.5387
12.98 | 0.243895 | 0.03035394 | 3.925155 | 0.2023596 | 163.548125
13 | 0.2439148 | 0.0303622 | 3.925281 | 0.2024147 | 163.553375
13.02 | 0.2439346 | 0.03037046 | 3.925407 | 0.2024697 | 163.558625
13.04 | 0.2439544 | 0.03037872 | 3.925533 | 0.2025248 | 163.563875
13.06 | 0.2439742 | 0.03038699 | 3.925659 | 0.2025799 | 163.569125
13.08 | 0.243994 | 0.03039525 | 3.925785 | 0.202635 | 163.574375
13.1 | 0.2440082 | 0.03040477 | 3.925844 | 0.2026985 | 163.5768
13.12 | 0.2440224 | 0.0304143 | 3.925904 | 0.202762 | 163.5793
13.14 | 0.2440366 | 0.03042382 | 3.925963 | 0.2028255 | 163.5818
13.16 | 0.2440508 | 0.03043334 | 3.926022 | 0.2028889 | 163.58425
13.18 | 0.244065 | 0.03044287 | 3.926082 | 0.2029525 | 163.58675
13.2 | 0.2440717 | 0.03045289 | 3.926031 | 0.2030193 | 163.584625
13.22 | 0.2440785 | 0.03046292 | 3.925979 | 0.2030861 | 163.5825
13.24 | 0.2440852 | 0.03047295 | 3.925928 | 0.203153 | 163.5803
13.26 | 0.244092 | 0.03048297 | 3.925877 | 0.2032198 | 163.5782
13.28 | 0.2440987 | 0.030493 | 3.925826 | 0.2032867 | 163.5761
13.3 | 0.2440999 | 0.03050787 | 3.925731 | 0.2033858 | 163.572125
13.32 | 0.2441011 | 0.03052275 | 3.925636 | 0.203485 | 163.5682
13.34 | 0.2441022 | 0.03053762 | 3.925541 | 0.2035841 | 163.5642
13.36 | 0.2441034 | 0.03055249 | 3.925446 | 0.2036833 | 163.56025
13.38 | 0.2441045 | 0.03056736 | 3.925351 | 0.2037824 | 163.5563
13.4 | 0.2441044 | 0.03058001 | 3.925201 | 0.2038667 | 163.55
13.42 | 0.2441042 | 0.03059266 | 3.92505 | 0.2039511 | 163.54375
13.44 | 0.244104 | 0.03060531 | 3.9249 | 0.2040354 | 163.5375
13.46 | 0.2441038 | 0.03061796 | 3.92475 | 0.2041197 | 163.53125
13.48 | 0.2441036 | 0.03063061 | 3.924599 | 0.2042041 | 163.525
13.5 | 0.2441037 | 0.03064215 | 3.924433 | 0.204281 | 163.518
13.52 | 0.2441037 | 0.03065369 | 3.924268 | 0.2043579 | 163.5112
13.54 | 0.2441038 | 0.03066523 | 3.924102 | 0.2044349 | 163.50425
13.56 | 0.2441038 | 0.03067677 | 3.923937 | 0.2045118 | 163.497375
13.58 | 0.2441039 | 0.03068831 | 3.923771 | 0.2045887 | 163.4905
13.6 | 0.2441042 | 0.03069625 | 3.923615 | 0.2046417 | 163.484
13.62 | 0.2441046 | 0.03070419 | 3.923459 | 0.2046946 | 163.4775
13.64 | 0.2441049 | 0.03071213 | 3.923303 | 0.2047475 | 163.471
13.66 | 0.2441052 | 0.03072008 | 3.923147 | 0.2048005 | 163.4645
13.68 | 0.2441055 | 0.03072802 | 3.922991 | 0.2048535 | 163.458
13.7 | 0.2441057 | 0.03073188 | 3.922871 | 0.2048792 | 163.453
13.72 | 0.244106 | 0.03073574 | 3.922751 | 0.2049049 | 163.448
13.74 | 0.2441062 | 0.03073961 | 3.922631 | 0.2049307 | 163.443
13.76 | 0.2441064 | 0.03074347 | 3.922511 | 0.2049565 | 163.438
13.78 | 0.2441067 | 0.03074734 | 3.922391 | 0.2049823 | 163.433
13.8 | 0.2441071 | 0.03075059 | 3.922235 | 0.2050039 | 163.4265
13.82 | 0.2441075 | 0.03075385 | 3.92208 | 0.2050257 | 163.42
13.84 | 0.244108 | 0.0307571 | 3.921924 | 0.2050473 | 163.4135
13.86 | 0.2441084 | 0.03076036 | 3.921768 | 0.2050691 | 163.407
13.88 | 0.2441089 | 0.03076361 | 3.921613 | 0.2050907 | 163.4005
13.9 | 0.2441093 | 0.03076848 | 3.921475 | 0.2051232 | 163.3948
13.92 | 0.2441098 | 0.03077334 | 3.921337 | 0.2051556 | 163.389
13.94 | 0.2441102 | 0.03077821 | 3.9212 | 0.2051881 | 163.3833
13.96 | 0.2441107 | 0.03078308 | 3.921062 | 0.2052205 | 163.3776
13.98 | 0.2441111 | 0.03078794 | 3.920924 | 0.2052529 | 163.3718
14 | 0.2441113 | 0.0307929 | 3.920794 | 0.205286 | 163.3664
14.02 | 0.2441115 | 0.03079787 | 3.920665 | 0.2053191 | 163.361
14.04 | 0.2441116 | 0.03080283 | 3.920535 | 0.2053522 | 163.355625
14.06 | 0.2441118 | 0.03080779 | 3.920405 | 0.2053853 | 163.3502
14.08 | 0.2441119 | 0.03081275 | 3.920275 | 0.2054183 | 163.3448
14.1 | 0.2441124 | 0.03081972 | 3.920124 | 0.2054648 | 163.3385
14.12 | 0.2441128 | 0.03082669 | 3.919973 | 0.2055113 | 163.3322
14.14 | 0.2441133 | 0.03083365 | 3.919823 | 0.2055577 | 163.326
14.16 | 0.2441138 | 0.03084062 | 3.919672 | 0.2056041 | 163.3197
14.18 | 0.2441142 | 0.03084759 | 3.919521 | 0.2056506 | 163.313375
14.2 | 0.2441146 | 0.03085166 | 3.919425 | 0.2056777 | 163.309375
14.22 | 0.2441151 | 0.03085574 | 3.919328 | 0.2057049 | 163.3053
14.24 | 0.2441155 | 0.03085981 | 3.919232 | 0.2057321 | 163.3013
14.26 | 0.2441159 | 0.03086388 | 3.919136 | 0.2057592 | 163.2973
14.28 | 0.2441164 | 0.03086796 | 3.91904 | 0.2057864 | 163.2933
14.3 | 0.2441166 | 0.0308722 | 3.918928 | 0.2058147 | 163.2887
14.32 | 0.2441168 | 0.03087645 | 3.918817 | 0.205843 | 163.284
14.34 | 0.244117 | 0.03088069 | 3.918706 | 0.2058713 | 163.2794
14.36 | 0.2441172 | 0.03088494 | 3.918595 | 0.2058996 | 163.2748
14.38 | 0.2441174 | 0.03088918 | 3.918483 | 0.2059279 | 163.270125
14.4 | 0.2441177 | 0.03089313 | 3.918371 | 0.2059542 | 163.2655
14.42 | 0.244118 | 0.03089709 | 3.918259 | 0.2059806 | 163.2608
14.44 | 0.2441182 | 0.03090104 | 3.918147 | 0.2060069 | 163.256125
14.46 | 0.2441185 | 0.03090499 | 3.918035 | 0.2060333 | 163.2515
14.48 | 0.2441188 | 0.03090894 | 3.917923 | 0.2060596 | 163.2468
14.5 | 0.2441192 | 0.03091322 | 3.917805 | 0.2060881 | 163.241875
14.52 | 0.2441195 | 0.0309175 | 3.917687 | 0.2061167 | 163.237
14.54 | 0.2441198 | 0.03092177 | 3.917569 | 0.2061451 | 163.232
14.56 | 0.2441201 | 0.03092605 | 3.917451 | 0.2061737 | 163.227125
14.58 | 0.2441204 | 0.03093033 | 3.917333 | 0.2062022 | 163.2222
14.6 | 0.2441209 | 0.03093128 | 3.917219 | 0.2062085 | 163.2175
14.62 | 0.2441214 | 0.03093224 | 3.917106 | 0.2062149 | 163.21275
14.64 | 0.2441219 | 0.03093319 | 3.916992 | 0.2062213 | 163.208
14.66 | 0.2441223 | 0.03093415 | 3.916879 | 0.2062277 | 163.2033
14.68 | 0.2441228 | 0.0309351 | 3.916766 | 0.206234 | 163.1986
14.7 | 0.244123 | 0.03093594 | 3.916661 | 0.2062396 | 163.1942
14.72 | 0.2441232 | 0.03093678 | 3.916557 | 0.2062452 | 163.189875
14.74 | 0.2441235 | 0.03093762 | 3.916452 | 0.2062508 | 163.1855
14.76 | 0.2441237 | 0.03093846 | 3.916347 | 0.2062564 | 163.181125
14.78 | 0.2441239 | 0.0309393 | 3.916243 | 0.206262 | 163.1768
14.8 | 0.2441242 | 0.030941 | 3.91614 | 0.2062733 | 163.1725
14.82 | 0.2441245 | 0.03094271 | 3.916037 | 0.2062847 | 163.1682
14.84 | 0.2441248 | 0.03094441 | 3.915934 | 0.2062961 | 163.1639
14.86 | 0.2441251 | 0.03094612 | 3.915831 | 0.2063075 | 163.159625
14.88 | 0.2441254 | 0.03094782 | 3.915728 | 0.2063188 | 163.1553
14.9 | 0.244126 | 0.03094863 | 3.915629 | 0.2063242 | 163.1512
14.92 | 0.2441265 | 0.03094944 | 3.91553 | 0.2063296 | 163.1471
14.94 | 0.2441271 | 0.03095026 | 3.91543 | 0.2063351 | 163.1429
14.96 | 0.2441277 | 0.03095107 | 3.915331 | 0.2063405 | 163.1388
14.98 | 0.2441282 | 0.03095188 | 3.915232 | 0.2063459 | 163.1347
15 | 0.2441286 | 0.0309533 | 3.915142 | 0.2063553 | 163.1309
15.02 | 0.244129 | 0.03095471 | 3.915052 | 0.2063647 | 163.1272
15.04 | 0.2441294 | 0.03095612 | 3.914963 | 0.2063741 | 163.1235
15.06 | 0.2441298 | 0.03095754 | 3.914873 | 0.2063836 | 163.1197
15.08 | 0.2441302 | 0.03095895 | 3.914783 | 0.206393 | 163.116
15.1 | 0.2441304 | 0.03095748 | 3.914678 | 0.2063832 | 163.1116
15.12 | 0.2441305 | 0.030956 | 3.914573 | 0.2063733 | 163.1072
15.14 | 0.2441307 | 0.03095453 | 3.914468 | 0.2063635 | 163.1028
15.16 | 0.2441308 | 0.03095305 | 3.914363 | 0.2063537 | 163.0985
15.18 | 0.244131 | 0.03095158 | 3.914258 | 0.2063439 | 163.0941
15.2 | 0.2441313 | 0.03095445 | 3.914182 | 0.206363 | 163.0909
15.22 | 0.2441317 | 0.03095733 | 3.914106 | 0.2063822 | 163.08775
15.24 | 0.244132 | 0.03096021 | 3.91403 | 0.2064014 | 163.0846
15.26 | 0.2441324 | 0.03096308 | 3.913954 | 0.2064205 | 163.0814
15.28 | 0.2441327 | 0.03096596 | 3.913879 | 0.2064397 | 163.0783
15.3 | 0.2441328 | 0.03096388 | 3.913792 | 0.2064259 | 163.0747
15.32 | 0.2441329 | 0.0309618 | 3.913704 | 0.206412 | 163.071
15.34 | 0.244133 | 0.03095972 | 3.913617 | 0.2063981 | 163.067375
15.36 | 0.2441331 | 0.03095764 | 3.91353 | 0.2063843 | 163.06375
15.38 | 0.2441332 | 0.03095556 | 3.913443 | 0.2063704 | 163.060125
15.4 | 0.2441337 | 0.03095589 | 3.913359 | 0.2063726 | 163.056625
15.42 | 0.2441341 | 0.03095622 | 3.913275 | 0.2063748 | 163.053125
15.44 | 0.2441346 | 0.03095656 | 3.913191 | 0.2063771 | 163.049625
15.46 | 0.2441351 | 0.03095689 | 3.913107 | 0.2063793 | 163.046125
15.48 | 0.2441355 | 0.03095722 | 3.913023 | 0.2063815 | 163.042625
15.5 | 0.2441359 | 0.03095593 | 3.912931 | 0.2063729 | 163.0388
15.52 | 0.2441364 | 0.03095465 | 3.912839 | 0.2063643 | 163.035
15.54 | 0.2441368 | 0.03095336 | 3.912747 | 0.2063557 | 163.031125
15.56 | 0.2441372 | 0.03095207 | 3.912655 | 0.2063471 | 163.0273
15.58 | 0.2441376 | 0.03095079 | 3.912563 | 0.2063386 | 163.0235
15.6 | 0.2441379 | 0.03095718 | 3.912479 | 0.2063812 | 163.02
15.62 | 0.2441383 | 0.03096358 | 3.912395 | 0.2064239 | 163.0165
15.64 | 0.2441386 | 0.03096997 | 3.912311 | 0.2064665 | 163.013
15.66 | 0.2441389 | 0.03097637 | 3.912227 | 0.2065091 | 163.0095
15.68 | 0.2441392 | 0.03098276 | 3.912143 | 0.2065517 | 163.006
15.7 | 0.2441394 | 0.03098338 | 3.912056 | 0.2065559 | 163.0023
15.72 | 0.2441397 | 0.030984 | 3.911968 | 0.20656 | 162.9987
15.74 | 0.2441399 | 0.03098462 | 3.91188 | 0.2065641 | 162.995
15.76 | 0.2441402 | 0.03098524 | 3.911793 | 0.2065683 | 162.991375
15.78 | 0.2441404 | 0.03098586 | 3.911705 | 0.2065724 | 162.9877
15.8 | 0.2441406 | 0.03099005 | 3.911639 | 0.2066003 | 162.985
15.82 | 0.2441408 | 0.03099423 | 3.911573 | 0.2066282 | 162.9822
15.84 | 0.2441411 | 0.03099841 | 3.911506 | 0.2066561 | 162.9794
15.86 | 0.2441413 | 0.03100259 | 3.91144 | 0.2066839 | 162.9767
15.88 | 0.2441415 | 0.03100678 | 3.911374 | 0.2067119 | 162.9739
15.9 | 0.2441419 | 0.03100838 | 3.911302 | 0.2067225 | 162.9709
15.92 | 0.2441423 | 0.03100998 | 3.911231 | 0.2067332 | 162.968
15.94 | 0.2441428 | 0.03101158 | 3.91116 | 0.2067439 | 162.965
15.96 | 0.2441432 | 0.03101318 | 3.911088 | 0.2067545 | 162.962
15.98 | 0.2441436 | 0.03101478 | 3.911017 | 0.2067652 | 162.959
16 | 0.244144 | 0.03102156 | 3.910954 | 0.2068104 | 162.9564
16.02 | 0.2441444 | 0.03102835 | 3.91089 | 0.2068557 | 162.95375
16.04 | 0.2441448 | 0.03103513 | 3.910826 | 0.2069009 | 162.9511
16.06 | 0.2441452 | 0.03104192 | 3.910763 | 0.2069461 | 162.9485
16.08 | 0.2441455 | 0.0310487 | 3.910699 | 0.2069913 | 162.9458
16.1 | 0.2441459 | 0.03104979 | 3.910604 | 0.2069986 | 162.9418
16.12 | 0.2441463 | 0.03105087 | 3.910508 | 0.2070058 | 162.9378
16.14 | 0.2441467 | 0.03105196 | 3.910413 | 0.2070131 | 162.933875
16.16 | 0.2441471 | 0.03105304 | 3.910318 | 0.2070203 | 162.9299
16.18 | 0.2441475 | 0.03105412 | 3.910222 | 0.2070275 | 162.9259
16.2 | 0.2441479 | 0.03105032 | 3.910161 | 0.2070021 | 162.923375
16.22 | 0.2441483 | 0.03104652 | 3.910099 | 0.2069768 | 162.9208
16.24 | 0.2441488 | 0.03104272 | 3.910038 | 0.2069515 | 162.91825
16.26 | 0.2441492 | 0.03103892 | 3.909976 | 0.2069261 | 162.9157
16.28 | 0.2441496 | 0.03103512 | 3.909915 | 0.2069008 | 162.913125
16.3 | 0.2441497 | 0.03103067 | 3.909864 | 0.2068711 | 162.911
16.32 | 0.2441498 | 0.03102622 | 3.909814 | 0.2068415 | 162.9089
16.34 | 0.24415 | 0.03102178 | 3.909763 | 0.2068119 | 162.9068
16.36 | 0.2441501 | 0.03101733 | 3.909712 | 0.2067822 | 162.9047
16.38 | 0.2441502 | 0.03101289 | 3.909662 | 0.2067526 | 162.9026
16.4 | 0.2441505 | 0.03101568 | 3.90958 | 0.2067712 | 162.8992
16.42 | 0.2441507 | 0.03101848 | 3.909498 | 0.2067899 | 162.89575
16.44 | 0.244151 | 0.03102127 | 3.909417 | 0.2068085 | 162.892375
16.46 | 0.2441513 | 0.03102407 | 3.909335 | 0.2068271 | 162.889
16.48 | 0.2441516 | 0.03102686 | 3.909253 | 0.2068457 | 162.8855
16.5 | 0.2441521 | 0.03103455 | 3.909196 | 0.206897 | 162.8832
16.52 | 0.2441526 | 0.03104224 | 3.909139 | 0.2069483 | 162.8808
16.54 | 0.2441531 | 0.03104993 | 3.909083 | 0.2069995 | 162.8785
16.56 | 0.2441536 | 0.03105762 | 3.909026 | 0.2070508 | 162.8761
16.58 | 0.2441541 | 0.03106531 | 3.908969 | 0.2071021 | 162.8737
16.6 | 0.2441546 | 0.03107209 | 3.908903 | 0.2071473 | 162.871
16.62 | 0.2441551 | 0.03107887 | 3.908837 | 0.2071925 | 162.8682
16.64 | 0.2441556 | 0.03108565 | 3.908772 | 0.2072377 | 162.8655
16.66 | 0.2441561 | 0.03109243 | 3.908706 | 0.2072829 | 162.86275
16.68 | 0.2441567 | 0.0310992 | 3.90864 | 0.207328 | 162.86
16.7 | 0.2441569 | 0.03110522 | 3.908582 | 0.2073681 | 162.8576
16.72 | 0.2441571 | 0.03111123 | 3.908524 | 0.2074082 | 162.8552
16.74 | 0.2441574 | 0.03111725 | 3.908465 | 0.2074483 | 162.8527
16.76 | 0.2441576 | 0.03112326 | 3.908407 | 0.2074884 | 162.8503
16.78 | 0.2441579 | 0.03112928 | 3.908349 | 0.2075285 | 162.847875
16.8 | 0.2441582 | 0.03113204 | 3.908281 | 0.2075469 | 162.845
16.82 | 0.2441585 | 0.0311348 | 3.908213 | 0.2075653 | 162.8422
16.84 | 0.2441589 | 0.03113756 | 3.908146 | 0.2075837 | 162.8394
16.86 | 0.2441592 | 0.03114033 | 3.908078 | 0.2076022 | 162.8366
16.88 | 0.2441595 | 0.03114309 | 3.908011 | 0.2076206 | 162.8338
16.9 | 0.2441597 | 0.03114821 | 3.907966 | 0.2076547 | 162.8319
16.92 | 0.2441599 | 0.03115333 | 3.907921 | 0.2076889 | 162.83
16.94 | 0.24416 | 0.03115845 | 3.907875 | 0.207723 | 162.828125
16.96 | 0.2441602 | 0.03116358 | 3.90783 | 0.2077572 | 162.82625
16.98 | 0.2441604 | 0.0311687 | 3.907785 | 0.2077913 | 162.824375
17 | 0.2441606 | 0.03117025 | 3.907733 | 0.2078017 | 162.8222
17.02 | 0.2441608 | 0.03117179 | 3.907682 | 0.2078119 | 162.8201
17.04 | 0.244161 | 0.03117334 | 3.90763 | 0.2078223 | 162.8179
17.06 | 0.2441612 | 0.03117489 | 3.907578 | 0.2078326 | 162.81575
17.08 | 0.2441614 | 0.03117644 | 3.907526 | 0.2078429 | 162.8136
17.1 | 0.2441619 | 0.03118099 | 3.907461 | 0.2078733 | 162.810875
17.12 | 0.2441623 | 0.03118554 | 3.907396 | 0.2079036 | 162.8082
17.14 | 0.2441628 | 0.03119009 | 3.907331 | 0.2079339 | 162.8055
17.16 | 0.2441633 | 0.03119463 | 3.907267 | 0.2079642 | 162.8028
17.18 | 0.2441638 | 0.03119918 | 3.907202 | 0.2079945 | 162.8001
17.2 | 0.2441639 | 0.03120724 | 3.907133 | 0.2080483 | 162.7972
17.22 | 0.2441641 | 0.03121531 | 3.907065 | 0.2081021 | 162.794375
17.24 | 0.2441643 | 0.03122337 | 3.906996 | 0.2081558 | 162.7915
17.26 | 0.2441644 | 0.03123143 | 3.906927 | 0.2082095 | 162.788625
17.28 | 0.2441646 | 0.03123949 | 3.906859 | 0.2082633 | 162.7858
17.3 | 0.244165 | 0.03124244 | 3.906778 | 0.2082829 | 162.7824
17.32 | 0.2441655 | 0.03124538 | 3.906696 | 0.2083025 | 162.779
17.34 | 0.244166 | 0.03124833 | 3.906615 | 0.2083222 | 162.775625
17.36 | 0.2441664 | 0.03125127 | 3.906534 | 0.2083418 | 162.77225
17.38 | 0.2441669 | 0.03125422 | 3.906453 | 0.2083615 | 162.768875
17.4 | 0.2441672 | 0.03125629 | 3.906401 | 0.2083753 | 162.7667
17.42 | 0.2441676 | 0.03125836 | 3.906349 | 0.2083891 | 162.7645
17.44 | 0.244168 | 0.03126043 | 3.906297 | 0.2084029 | 162.762375
17.46 | 0.2441683 | 0.03126251 | 3.906245 | 0.2084167 | 162.7602
17.48 | 0.2441687 | 0.03126458 | 3.906193 | 0.2084305 | 162.758
17.5 | 0.2441691 | 0.031264 | 3.906165 | 0.2084267 | 162.756875
17.52 | 0.2441696 | 0.03126341 | 3.906137 | 0.2084227 | 162.7557
17.54 | 0.24417 | 0.03126283 | 3.906109 | 0.2084189 | 162.7545
17.56 | 0.2441705 | 0.03126225 | 3.906081 | 0.208415 | 162.753375
17.58 | 0.244171 | 0.03126167 | 3.906053 | 0.2084111 | 162.7522
17.6 | 0.2441709 | 0.03126505 | 3.906004 | 0.2084337 | 162.7502
17.62 | 0.2441709 | 0.03126843 | 3.905955 | 0.2084562 | 162.748125
17.64 | 0.2441709 | 0.03127181 | 3.905906 | 0.2084787 | 162.7461
17.66 | 0.2441712 | 0.03127623 | 3.905856 | 0.2085082 | 162.744
17.68 | 0.2441716 | 0.03128065 | 3.905807 | 0.2085377 | 162.742
17.7 | 0.2441719 | 0.03128506 | 3.905757 | 0.2085671 | 162.739875
17.72 | 0.2441722 | 0.03128948 | 3.905707 | 0.2085965 | 162.7378
17.74 | 0.2441725 | 0.0312939 | 3.905657 | 0.208626 | 162.7357
17.76 | 0.2441728 | 0.03129408 | 3.90561 | 0.2086272 | 162.73375
17.78 | 0.2441731 | 0.03129426 | 3.905562 | 0.2086284 | 162.73175
17.8 | 0.2441734 | 0.03129444 | 3.905515 | 0.2086296 | 162.7298
17.82 | 0.2441737 | 0.03129463 | 3.905467 | 0.2086309 | 162.7278
17.84 | 0.244174 | 0.03129481 | 3.90542 | 0.2086321 | 162.7258
17.86 | 0.2441747 | 0.03129336 | 3.905379 | 0.2086224 | 162.724125
17.88 | 0.2441753 | 0.03129191 | 3.905339 | 0.2086127 | 162.7225
17.9 | 0.244176 | 0.03129046 | 3.905298 | 0.2086031 | 162.72075
17.92 | 0.2441767 | 0.03128901 | 3.905257 | 0.2085934 | 162.719
17.94 | 0.2441774 | 0.03128757 | 3.905217 | 0.2085838 | 162.717375
17.96 | 0.2441777 | 0.03128923 | 3.905165 | 0.2085949 | 162.7152
17.98 | 0.2441781 | 0.03129088 | 3.905113 | 0.2086059 | 162.713
18 | 0.2441785 | 0.03129254 | 3.905062 | 0.2086169 | 162.7109
18.02 | 0.2441788 | 0.0312942 | 3.90501 | 0.208628 | 162.70875
18.04 | 0.2441792 | 0.03129586 | 3.904958 | 0.2086391 | 162.7066
18.06 | 0.2441932 | 0.0313001 | 3.905045 | 0.2086673 | 162.7102
18.08 | 0.2442073 | 0.03130433 | 3.905131 | 0.2086955 | 162.7138
18.1 | 0.2442214 | 0.03130856 | 3.905217 | 0.2087237 | 162.717375
18.12 | 0.2442354 | 0.0313128 | 3.905303 | 0.208752 | 162.721
18.14 | 0.2442495 | 0.03131703 | 3.90539 | 0.2087802 | 162.7246
18.16 | 0.2443024 | 0.03132477 | 3.905955 | 0.2088318 | 162.748125
18.18 | 0.2443552 | 0.03133252 | 3.90652 | 0.2088835 | 162.7717
18.2 | 0.2444081 | 0.03134026 | 3.907084 | 0.2089351 | 162.7952
18.22 | 0.2444609 | 0.03134801 | 3.907649 | 0.2089867 | 162.8187
18.24 | 0.2445138 | 0.03135575 | 3.908214 | 0.2090383 | 162.84225
18.26 | 0.2446073 | 0.03135755 | 3.909314 | 0.2090503 | 162.8881
18.28 | 0.2447008 | 0.03135935 | 3.910414 | 0.2090623 | 162.9339
18.3 | 0.2447943 | 0.03136115 | 3.911513 | 0.2090743 | 162.9797
18.32 | 0.2448878 | 0.03136295 | 3.912613 | 0.2090863 | 163.0255
18.34 | 0.2449813 | 0.03136475 | 3.913713 | 0.2090983 | 163.071375
18.36 | 0.2451069 | 0.03136634 | 3.915412 | 0.2091089 | 163.1422
18.38 | 0.2452324 | 0.03136792 | 3.917112 | 0.2091195 | 163.213
18.4 | 0.245358 | 0.03136951 | 3.918812 | 0.2091301 | 163.2838
18.42 | 0.2454836 | 0.03137109 | 3.920512 | 0.2091406 | 163.3547
18.44 | 0.2456092 | 0.03137267 | 3.922212 | 0.2091511 | 163.4255
18.46 | 0.2457752 | 0.0313847 | 3.924646 | 0.2092313 | 163.5269
18.48 | 0.2459413 | 0.03139673 | 3.927081 | 0.2093115 | 163.628375
18.5 | 0.2461073 | 0.03140876 | 3.929516 | 0.2093917 | 163.7298
18.52 | 0.2462733 | 0.03142079 | 3.931951 | 0.2094719 | 163.8313
18.54 | 0.2464394 | 0.03143281 | 3.934385 | 0.2095521 | 163.9327
18.56 | 0.2466416 | 0.03144984 | 3.938027 | 0.2096656 | 164.0845
18.58 | 0.2468439 | 0.03146687 | 3.941668 | 0.2097791 | 164.2362
18.6 | 0.2470461 | 0.0314839 | 3.945309 | 0.2098927 | 164.387875
18.62 | 0.2472484 | 0.03150093 | 3.948951 | 0.2100062 | 164.539625
18.64 | 0.2474506 | 0.03151796 | 3.952592 | 0.2101197 | 164.6913
18.66 | 0.247693 | 0.03154205 | 3.957678 | 0.2102803 | 164.90325
18.68 | 0.2479355 | 0.03156614 | 3.962763 | 0.2104409 | 165.115125
18.7 | 0.2481779 | 0.03159023 | 3.967848 | 0.2106015 | 165.327
18.72 | 0.2484204 | 0.03161431 | 3.972933 | 0.2107621 | 165.538875
18.74 | 0.2486628 | 0.0316384 | 3.978019 | 0.2109227 | 165.7508
18.76 | 0.248936 | 0.0316616 | 3.983787 | 0.2110773 | 165.991125
18.78 | 0.2492091 | 0.03168479 | 3.989555 | 0.2112319 | 166.2315
18.8 | 0.2494823 | 0.03170799 | 3.995324 | 0.2113866 | 166.4718
18.82 | 0.2497554 | 0.03173119 | 4.001092 | 0.2115413 | 166.7122
18.84 | 0.2500286 | 0.03175438 | 4.006861 | 0.2116959 | 166.9525
18.86 | 0.2503423 | 0.03178357 | 4.01295 | 0.2118905 | 167.20625
18.88 | 0.2506561 | 0.03181276 | 4.01904 | 0.2120851 | 167.46
18.9 | 0.2509698 | 0.03184196 | 4.02513 | 0.2122797 | 167.71375
18.92 | 0.2512835 | 0.03187115 | 4.031219 | 0.2124743 | 167.9675
18.94 | 0.2515973 | 0.03190034 | 4.037309 | 0.2126689 | 168.2212
18.96 | 0.2519478 | 0.031928 | 4.043733 | 0.2128533 | 168.488875
18.98 | 0.2522983 | 0.03195567 | 4.050157 | 0.2130378 | 168.7565
19 | 0.2526488 | 0.03198333 | 4.056581 | 0.2132222 | 169.0242
19.02 | 0.2529993 | 0.03201099 | 4.063006 | 0.2134066 | 169.2919
19.04 | 0.2533498 | 0.03203866 | 4.06943 | 0.2135911 | 169.5596
19.06 | 0.2537364 | 0.03206183 | 4.076222 | 0.2137455 | 169.8426
19.08 | 0.2541231 | 0.03208501 | 4.083013 | 0.2139001 | 170.1255
19.1 | 0.2545097 | 0.03210818 | 4.089805 | 0.2140545 | 170.4085
19.12 | 0.2548964 | 0.03213136 | 4.096597 | 0.2142091 | 170.6915
19.14 | 0.2552831 | 0.03215453 | 4.103389 | 0.2143635 | 170.9745
19.16 | 0.2557083 | 0.03218318 | 4.110751 | 0.2145545 | 171.2813
19.18 | 0.2561335 | 0.03221184 | 4.118114 | 0.2147456 | 171.5881
19.2 | 0.2565587 | 0.03224049 | 4.125476 | 0.2149366 | 171.8948
19.22 | 0.256984 | 0.03226914 | 4.132839 | 0.2151276 | 172.201625
19.24 | 0.2574092 | 0.0322978 | 4.140201 | 0.2153187 | 172.508375
19.26 | 0.2578758 | 0.03233533 | 4.148082 | 0.2155689 | 172.83675
19.28 | 0.2583425 | 0.03237287 | 4.155963 | 0.2158191 | 173.165125
19.3 | 0.2588092 | 0.0324104 | 4.163845 | 0.2160693 | 173.4935
19.32 | 0.2592758 | 0.03244793 | 4.171726 | 0.2163195 | 173.8219
19.34 | 0.2597425 | 0.03248547 | 4.179607 | 0.2165698 | 174.1503
19.36 | 0.2602411 | 0.03252684 | 4.187866 | 0.2168456 | 174.4944
19.38 | 0.2607397 | 0.03256822 | 4.196125 | 0.2171215 | 174.8385
19.4 | 0.2612382 | 0.0326096 | 4.204384 | 0.2173973 | 175.1827
19.42 | 0.2617368 | 0.03265098 | 4.212643 | 0.2176732 | 175.5268
19.44 | 0.2622354 | 0.03269236 | 4.220902 | 0.2179491 | 175.8709
19.46 | 0.2627731 | 0.03273753 | 4.229508 | 0.2182502 | 176.2295
19.48 | 0.2633107 | 0.03278271 | 4.238114 | 0.2185514 | 176.5881
19.5 | 0.2638483 | 0.03282789 | 4.246719 | 0.2188526 | 176.946625
19.52 | 0.2643859 | 0.03287306 | 4.255325 | 0.2191537 | 177.3052
19.54 | 0.2649236 | 0.03291824 | 4.263931 | 0.2194549 | 177.6638
19.56 | 0.2654976 | 0.03298347 | 4.27292 | 0.2198898 | 178.0383
19.58 | 0.2660716 | 0.0330487 | 4.281909 | 0.2203247 | 178.412875
19.6 | 0.2666457 | 0.03311393 | 4.290898 | 0.2207595 | 178.7874
19.62 | 0.2672197 | 0.03317916 | 4.299887 | 0.2211944 | 179.162
19.64 | 0.2677937 | 0.03324439 | 4.308876 | 0.2216293 | 179.5365
19.66 | 0.2684045 | 0.03333872 | 4.318318 | 0.2222581 | 179.9299
19.68 | 0.2690152 | 0.03343305 | 4.32776 | 0.222887 | 180.3233
19.7 | 0.2696259 | 0.03352738 | 4.337202 | 0.2235159 | 180.71675
19.72 | 0.2702366 | 0.03362172 | 4.346644 | 0.2241448 | 181.1102
19.74 | 0.2708474 | 0.03371605 | 4.356086 | 0.2247737 | 181.5036
19.76 | 0.2714943 | 0.0338208 | 4.366094 | 0.225472 | 181.9206
19.78 | 0.2721412 | 0.03392555 | 4.376103 | 0.2261703 | 182.337625
19.8 | 0.2727881 | 0.0340303 | 4.386111 | 0.2268687 | 182.754625
19.82 | 0.273435 | 0.03413506 | 4.39612 | 0.2275671 | 183.1717
19.84 | 0.2740819 | 0.03423981 | 4.406128 | 0.2282654 | 183.5887
19.86 | 0.2747684 | 0.03433683 | 4.416737 | 0.2289122 | 184.0307
19.88 | 0.2754549 | 0.03443386 | 4.427345 | 0.2295591 | 184.4727
19.9 | 0.2761414 | 0.03453088 | 4.437954 | 0.2302059 | 184.91475
19.92 | 0.2768279 | 0.03462791 | 4.448562 | 0.2308527 | 185.35675
19.94 | 0.2775145 | 0.03472493 | 4.459171 | 0.2314995 | 185.7988
19.96 | 0.2782379 | 0.0348165 | 4.470386 | 0.23211 | 186.2661
19.98 | 0.2789614 | 0.03490807 | 4.481601 | 0.2327205 | 186.733375
20 | 0.2796849 | 0.03499964 | 4.492816 | 0.2333309 | 187.2007
20.02 | 0.2804084 | 0.03509121 | 4.504031 | 0.2339414 | 187.668
20.04 | 0.2811319 | 0.03518279 | 4.515246 | 0.2345519 | 188.13525
20.06 | 0.2818896 | 0.03529915 | 4.526862 | 0.2353277 | 188.61925
20.08 | 0.2826474 | 0.03541552 | 4.538477 | 0.2361035 | 189.1032
20.1 | 0.2834051 | 0.03553189 | 4.550093 | 0.2368793 | 189.5872
20.12 | 0.2841629 | 0.03564825 | 4.561708 | 0.237655 | 190.0712
20.14 | 0.2849207 | 0.03576462 | 4.573324 | 0.2384308 | 190.5552
20.16 | 0.285717 | 0.03591078 | 4.585497 | 0.2394052 | 191.062375
20.18 | 0.2865133 | 0.03605694 | 4.59767 | 0.2403796 | 191.5696
20.2 | 0.2873097 | 0.0362031 | 4.609844 | 0.241354 | 192.0768
20.22 | 0.288106 | 0.03634925 | 4.622017 | 0.2423283 | 192.584
20.24 | 0.2889023 | 0.03649541 | 4.63419 | 0.2433027 | 193.09125
20.26 | 0.2897388 | 0.03664597 | 4.647067 | 0.2443065 | 193.6278
20.28 | 0.2905753 | 0.03679653 | 4.659943 | 0.2453102 | 194.1643
20.3 | 0.2914118 | 0.03694708 | 4.672819 | 0.2463139 | 194.7008
20.32 | 0.2922483 | 0.03709764 | 4.685695 | 0.2473176 | 195.2373
20.34 | 0.2930848 | 0.03724819 | 4.698571 | 0.2483213 | 195.7738
20.36 | 0.2939589 | 0.03738184 | 4.711948 | 0.2492123 | 196.3312
20.38 | 0.294833 | 0.03751548 | 4.725324 | 0.2501032 | 196.8885
20.4 | 0.2957071 | 0.03764913 | 4.7387 | 0.2509942 | 197.4458
20.42 | 0.2965812 | 0.03778277 | 4.752077 | 0.2518851 | 198.0032
20.44 | 0.2974553 | 0.03791641 | 4.765453 | 0.2527761 | 198.5605
20.46 | 0.2983601 | 0.03803641 | 4.779322 | 0.2535761 | 199.1384
20.48 | 0.2992648 | 0.0381564 | 4.793191 | 0.254376 | 199.7163
20.5 | 0.3001696 | 0.0382764 | 4.80706 | 0.255176 | 200.2942
20.52 | 0.3010743 | 0.03839639 | 4.820929 | 0.2559759 | 200.872
20.54 | 0.3019791 | 0.03851638 | 4.834798 | 0.2567759 | 201.4499
20.56 | 0.3029242 | 0.03865282 | 4.849145 | 0.2576855 | 202.0477
20.58 | 0.3038694 | 0.03878926 | 4.863491 | 0.2585951 | 202.6455
20.6 | 0.3048145 | 0.0389257 | 4.877837 | 0.2595047 | 203.2432
20.62 | 0.3057596 | 0.03906213 | 4.892183 | 0.2604142 | 203.841
20.64 | 0.3067048 | 0.03919857 | 4.906529 | 0.2613238 | 204.4387
20.66 | 0.3076899 | 0.03934686 | 4.921467 | 0.2623124 | 205.061125
20.68 | 0.308675 | 0.03949515 | 4.936404 | 0.263301 | 205.6835
20.7 | 0.3096602 | 0.03964344 | 4.951342 | 0.2642896 | 206.3059
20.72 | 0.3106453 | 0.03979173 | 4.96628 | 0.2652782 | 206.9283
20.74 | 0.3116305 | 0.03994003 | 4.981217 | 0.2662669 | 207.5507
20.76 | 0.3126509 | 0.04008648 | 4.99645 | 0.2672432 | 208.1854
20.78 | 0.3136713 | 0.04023293 | 5.011682 | 0.2682195 | 208.8201
20.8 | 0.3146917 | 0.04037938 | 5.026914 | 0.2691959 | 209.45475
20.82 | 0.3157121 | 0.04052583 | 5.042147 | 0.2701722 | 210.0895
20.84 | 0.3167325 | 0.04067228 | 5.057379 | 0.2711485 | 210.724125
20.86 | 0.3177906 | 0.04083583 | 5.073251 | 0.2722389 | 211.3855
20.88 | 0.3188488 | 0.04099938 | 5.089123 | 0.2733292 | 212.0468
20.9 | 0.3199069 | 0.04116293 | 5.104995 | 0.2744195 | 212.708125
20.92 | 0.320965 | 0.04132649 | 5.120866 | 0.2755099 | 213.3694
20.94 | 0.3220232 | 0.04149004 | 5.136738 | 0.2766003 | 214.03075
20.96 | 0.3231181 | 0.04169001 | 5.153475 | 0.2779334 | 214.728125
20.98 | 0.3242131 | 0.04188997 | 5.170213 | 0.2792665 | 215.4255
21 | 0.3253081 | 0.04208994 | 5.18695 | 0.2805996 | 216.1229
21.02 | 0.326403 | 0.04228991 | 5.203687 | 0.2819327 | 216.8203
21.04 | 0.327498 | 0.04248988 | 5.220424 | 0.2832659 | 217.5177
21.06 | 0.3286294 | 0.04269085 | 5.237494 | 0.2846057 | 218.2289
21.08 | 0.3297608 | 0.04289182 | 5.254564 | 0.2859455 | 218.9402
21.1 | 0.3308922 | 0.04309279 | 5.271634 | 0.2872853 | 219.6514
21.12 | 0.3320236 | 0.04329376 | 5.288704 | 0.2886251 | 220.3627
21.14 | 0.333155 | 0.04349473 | 5.305774 | 0.2899649 | 221.0739
21.16 | 0.3343216 | 0.04369571 | 5.323235 | 0.2913047 | 221.8015
21.18 | 0.3354882 | 0.04389668 | 5.340697 | 0.2926445 | 222.529
21.2 | 0.3366548 | 0.04409766 | 5.358158 | 0.2939844 | 223.2566
21.22 | 0.3378214 | 0.04429863 | 5.375619 | 0.2953242 | 223.984125
21.24 | 0.338988 | 0.04449961 | 5.393081 | 0.2966641 | 224.7117
21.26 | 0.3402006 | 0.04469864 | 5.411487 | 0.2979909 | 225.478625
21.28 | 0.3414132 | 0.04489768 | 5.429894 | 0.2993179 | 226.2456
21.3 | 0.3426258 | 0.04509671 | 5.448301 | 0.3006447 | 227.0125
21.32 | 0.3438384 | 0.04529575 | 5.466708 | 0.3019717 | 227.7795
21.34 | 0.345051 | 0.04549478 | 5.485114 | 0.3032985 | 228.5464
21.36 | 0.3462919 | 0.04570748 | 5.503738 | 0.3047165 | 229.3224
21.38 | 0.3475328 | 0.04592019 | 5.522361 | 0.3061346 | 230.098375
21.4 | 0.3487737 | 0.04613289 | 5.540985 | 0.3075526 | 230.874375
21.42 | 0.3500146 | 0.04634559 | 5.559608 | 0.3089706 | 231.6503
21.44 | 0.3512555 | 0.04655829 | 5.578231 | 0.3103886 | 232.4263
21.46 | 0.3525349 | 0.04678145 | 5.597504 | 0.3118763 | 233.2293
21.48 | 0.3538142 | 0.0470046 | 5.616777 | 0.313364 | 234.032375
21.5 | 0.3550936 | 0.04722776 | 5.63605 | 0.3148517 | 234.8354
21.52 | 0.3563729 | 0.04745091 | 5.655323 | 0.3163394 | 235.6385
21.54 | 0.3576523 | 0.04767407 | 5.674596 | 0.3178271 | 236.4415
21.56 | 0.358973 | 0.04789606 | 5.694515 | 0.3193071 | 237.2715
21.58 | 0.3602936 | 0.04811805 | 5.714435 | 0.320787 | 238.1015
21.6 | 0.3616143 | 0.04834004 | 5.734354 | 0.3222669 | 238.9314
21.62 | 0.362935 | 0.04856203 | 5.754274 | 0.3237469 | 239.7614
21.64 | 0.3642557 | 0.04878402 | 5.774193 | 0.3252268 | 240.591375
21.66 | 0.3656102 | 0.04900464 | 5.794331 | 0.3266976 | 241.4305
21.68 | 0.3669647 | 0.04922526 | 5.814469 | 0.3281684 | 242.2695
21.7 | 0.3683192 | 0.04944587 | 5.834606 | 0.3296391 | 243.1086
21.72 | 0.3696737 | 0.04966649 | 5.854744 | 0.3311099 | 243.9477
21.74 | 0.3710282 | 0.04988711 | 5.874882 | 0.3325807 | 244.78675
21.76 | 0.372419 | 0.05012695 | 5.895683 | 0.3341797 | 245.6535
21.78 | 0.3738098 | 0.0503668 | 5.916484 | 0.3357787 | 246.5202
21.8 | 0.3752007 | 0.05060665 | 5.937285 | 0.3373777 | 247.386875
21.82 | 0.3765915 | 0.0508465 | 5.958087 | 0.3389767 | 248.253625
21.84 | 0.3779823 | 0.05108635 | 5.978888 | 0.3405757 | 249.1203
21.86 | 0.3794106 | 0.05134212 | 5.999987 | 0.3422808 | 249.9995
21.88 | 0.3808389 | 0.05159789 | 6.021086 | 0.3439859 | 250.8786
21.9 | 0.3822671 | 0.05185365 | 6.042184 | 0.345691 | 251.7577
21.92 | 0.3836954 | 0.05210942 | 6.063283 | 0.3473961 | 252.6368
21.94 | 0.3851237 | 0.05236519 | 6.084382 | 0.3491013 | 253.5159
21.96 | 0.386592 | 0.05264165 | 6.106058 | 0.3509443 | 254.4191
21.98 | 0.3880603 | 0.0529181 | 6.127734 | 0.3527873 | 255.32225
22 | 0.3895286 | 0.05319456 | 6.149411 | 0.3546304 | 256.2255
22.02 | 0.3909969 | 0.05347102 | 6.171087 | 0.3564735 | 257.128625
22.04 | 0.3924651 | 0.05374748 | 6.192763 | 0.3583165 | 258.0318
22.06 | 0.3939692 | 0.05406016 | 6.214828 | 0.3604011 | 258.9512
22.08 | 0.3954733 | 0.05437284 | 6.236893 | 0.3624856 | 259.8705
22.1 | 0.3969774 | 0.05468552 | 6.258958 | 0.3645701 | 260.7899
22.12 | 0.3984815 | 0.0549982 | 6.281023 | 0.3666547 | 261.7093
22.14 | 0.3999856 | 0.05531088 | 6.303088 | 0.3687392 | 262.6287
22.16 | 0.4015255 | 0.05563279 | 6.325239 | 0.3708853 | 263.551625
22.18 | 0.4030654 | 0.0559547 | 6.34739 | 0.3730313 | 264.4746
22.2 | 0.4046053 | 0.05627661 | 6.369541 | 0.3751774 | 265.3975
22.22 | 0.4061452 | 0.05659852 | 6.391692 | 0.3773235 | 266.3205
22.24 | 0.4076851 | 0.05692044 | 6.413843 | 0.3794696 | 267.2435
22.26 | 0.4092644 | 0.05730246 | 6.436214 | 0.3820164 | 268.1756
22.28 | 0.4108436 | 0.05768448 | 6.458585 | 0.3845632 | 269.1077
22.3 | 0.4124229 | 0.0580665 | 6.480955 | 0.38711 | 270.0398
22.32 | 0.4140021 | 0.05844853 | 6.503326 | 0.3896569 | 270.9719
22.34 | 0.4155813 | 0.05883055 | 6.525697 | 0.3922037 | 271.904
22.36 | 0.4171954 | 0.05922118 | 6.54814 | 0.3948079 | 272.8392
22.38 | 0.4188094 | 0.05961181 | 6.570583 | 0.3974121 | 273.7743
22.4 | 0.4204235 | 0.06000244 | 6.593026 | 0.4000163 | 274.7094
22.42 | 0.4220376 | 0.06039307 | 6.615469 | 0.4026205 | 275.6445
22.44 | 0.4236516 | 0.0607837 | 6.637913 | 0.4052247 | 276.5797
22.46 | 0.4253075 | 0.06120962 | 6.660946 | 0.4080641 | 277.5394
22.48 | 0.4269635 | 0.06163553 | 6.683979 | 0.4109035 | 278.499125
22.5 | 0.4286194 | 0.06206144 | 6.707013 | 0.4137429 | 279.458875
22.52 | 0.4302753 | 0.06248736 | 6.730046 | 0.4165824 | 280.4186
22.54 | 0.4319312 | 0.06291327 | 6.753079 | 0.4194218 | 281.3783
22.56 | 0.4336165 | 0.06338927 | 6.775801 | 0.4225951 | 282.325
22.58 | 0.4353018 | 0.06386526 | 6.798524 | 0.4257684 | 283.2718
22.6 | 0.4369872 | 0.06434126 | 6.821246 | 0.4289417 | 284.2186
22.62 | 0.4386725 | 0.06481726 | 6.843969 | 0.4321151 | 285.165375
22.64 | 0.4403578 | 0.06529325 | 6.866691 | 0.4352883 | 286.112125
22.66 | 0.4420889 | 0.06577134 | 6.889522 | 0.4384756 | 287.0634
22.68 | 0.4438201 | 0.06624942 | 6.912353 | 0.4416628 | 288.0147
22.7 | 0.4455513 | 0.06672751 | 6.935185 | 0.4448501 | 288.966
22.72 | 0.4472824 | 0.0672056 | 6.958016 | 0.4480373 | 289.9173
22.74 | 0.4490136 | 0.06768368 | 6.980847 | 0.4512245 | 290.868625
22.76 | 0.4507773 | 0.06823819 | 7.003583 | 0.4549213 | 291.816
22.78 | 0.4525409 | 0.0687927 | 7.026318 | 0.458618 | 292.76325
22.8 | 0.4543046 | 0.06934721 | 7.049054 | 0.4623147 | 293.7106
22.82 | 0.4560683 | 0.06990173 | 7.071789 | 0.4660115 | 294.657875
22.84 | 0.4578319 | 0.07045624 | 7.094525 | 0.4697083 | 295.6052
22.86 | 0.4596336 | 0.07101699 | 7.116818 | 0.4734466 | 296.5341
22.88 | 0.4614352 | 0.07157775 | 7.139111 | 0.477185 | 297.463
22.9 | 0.4632368 | 0.07213851 | 7.161404 | 0.4809234 | 298.3918
22.92 | 0.4650384 | 0.07269927 | 7.183697 | 0.4846618 | 299.3207
22.94 | 0.46684 | 0.07326002 | 7.20599 | 0.4884001 | 300.2496
22.96 | 0.468677 | 0.07393259 | 7.227631 | 0.4928839 | 301.1513
22.98 | 0.4705141 | 0.07460515 | 7.249271 | 0.4973677 | 302.053
23 | 0.4723511 | 0.07527772 | 7.270912 | 0.5018515 | 302.9547
23.02 | 0.4741882 | 0.07595028 | 7.292553 | 0.5063352 | 303.856375
23.04 | 0.4760253 | 0.07662284 | 7.314193 | 0.5108189 | 304.758
23.06 | 0.4779001 | 0.07736046 | 7.335168 | 0.5157364 | 305.632
23.08 | 0.4797749 | 0.07809807 | 7.356143 | 0.5206538 | 306.506
23.1 | 0.4816497 | 0.07883568 | 7.377117 | 0.5255712 | 307.379875
23.12 | 0.4835245 | 0.0795733 | 7.398092 | 0.5304887 | 308.2538
23.14 | 0.4853994 | 0.08031091 | 7.419066 | 0.5354061 | 309.12775
23.16 | 0.4873125 | 0.08116734 | 7.439375 | 0.5411156 | 309.974
23.18 | 0.4892257 | 0.08202377 | 7.459684 | 0.5468251 | 310.8202
23.2 | 0.4911388 | 0.08288019 | 7.479992 | 0.5525346 | 311.6663
23.22 | 0.493052 | 0.08373662 | 7.500301 | 0.5582441 | 312.5125
23.24 | 0.4949652 | 0.08459305 | 7.52061 | 0.5639537 | 313.35875
23.26 | 0.4969151 | 0.08555693 | 7.539211 | 0.5703795 | 314.1338
23.28 | 0.4988649 | 0.08652082 | 7.557811 | 0.5768055 | 314.9088
23.3 | 0.5008148 | 0.0874847 | 7.576412 | 0.5832313 | 315.6838
23.32 | 0.5027647 | 0.08844858 | 7.595013 | 0.5896572 | 316.458875
23.34 | 0.5047146 | 0.08941247 | 7.613613 | 0.5960831 | 317.233875
23.36 | 0.5067062 | 0.09048501 | 7.631223 | 0.6032334 | 317.967625
23.38 | 0.5086977 | 0.09155755 | 7.648833 | 0.6103837 | 318.701375
23.4 | 0.5106892 | 0.09263009 | 7.666443 | 0.6175339 | 319.435125
23.42 | 0.5126808 | 0.09370263 | 7.684052 | 0.6246842 | 320.1688
23.44 | 0.5146723 | 0.09477517 | 7.701662 | 0.6318345 | 320.9026
23.46 | 0.5166952 | 0.09596434 | 7.71789 | 0.6397623 | 321.57875
23.48 | 0.5187181 | 0.09715351 | 7.734117 | 0.6476901 | 322.254875
23.5 | 0.520741 | 0.09834267 | 7.750345 | 0.6556178 | 322.931
23.52 | 0.5227639 | 0.09953184 | 7.766573 | 0.6635456 | 323.6072
23.54 | 0.5247868 | 0.100721 | 7.7828 | 0.6714733 | 324.2833
23.56 | 0.5268482 | 0.1019761 | 7.798185 | 0.6798407 | 324.924375
23.58 | 0.5289095 | 0.1032312 | 7.813569 | 0.688208 | 325.565375
23.6 | 0.5309708 | 0.1044863 | 7.828953 | 0.6965753 | 326.206375
23.62 | 0.5330322 | 0.1057414 | 7.844337 | 0.7049427 | 326.847375
23.64 | 0.5350935 | 0.1069964 | 7.859722 | 0.7133093 | 327.4884
23.66 | 0.537192 | 0.1083124 | 7.873884 | 0.7220827 | 328.0785
23.68 | 0.5392905 | 0.1096283 | 7.888046 | 0.7308553 | 328.6686
23.7 | 0.541389 | 0.1109442 | 7.902208 | 0.739628 | 329.2587
23.72 | 0.5434875 | 0.1122601 | 7.91637 | 0.7484007 | 329.84875
23.74 | 0.545586 | 0.113576 | 7.930532 | 0.7571733 | 330.4388
23.76 | 0.5477224 | 0.1148948 | 7.943828 | 0.7659653 | 330.9928
23.78 | 0.5498587 | 0.1162135 | 7.957123 | 0.7747567 | 331.5468
23.8 | 0.5519951 | 0.1175323 | 7.970419 | 0.7835487 | 332.1008
23.82 | 0.5541314 | 0.1188511 | 7.983715 | 0.7923407 | 332.6548
23.84 | 0.5562677 | 0.1201699 | 7.99701 | 0.8011327 | 333.20875
23.86 | 0.5584368 | 0.1215871 | 8.009285 | 0.8105807 | 333.7202
23.88 | 0.5606058 | 0.1230043 | 8.02156 | 0.8200287 | 334.2317
23.9 | 0.5627748 | 0.1244215 | 8.033836 | 0.8294767 | 334.7432
23.92 | 0.5649438 | 0.1258387 | 8.046111 | 0.8389247 | 335.254625
23.94 | 0.5671129 | 0.1272559 | 8.058386 | 0.8483727 | 335.7661
23.96 | 0.569329 | 0.1287463 | 8.070119 | 0.8583087 | 336.255
23.98 | 0.5715451 | 0.1302367 | 8.081853 | 0.8682447 | 336.743875
24 | 0.5737612 | 0.1317271 | 8.093586 | 0.8781807 | 337.23275
24.02 | 0.5759773 | 0.1332175 | 8.105319 | 0.8881167 | 337.721625
24.04 | 0.5781934 | 0.1347078 | 8.117053 | 0.898052 | 338.2105
24.06 | 0.5804354 | 0.1362694 | 8.127844 | 0.9084627 | 338.6602
24.08 | 0.5826774 | 0.1378309 | 8.138636 | 0.9188727 | 339.1098
24.1 | 0.5849195 | 0.1393925 | 8.149428 | 0.9292833 | 339.5595
24.12 | 0.5871615 | 0.1409541 | 8.160219 | 0.939694 | 340.009125
24.14 | 0.5894035 | 0.1425156 | 8.171011 | 0.950104 | 340.4588
24.16 | 0.5916933 | 0.1442051 | 8.181535 | 0.9613673 | 340.8973
24.18 | 0.593983 | 0.1458946 | 8.19206 | 0.9726307 | 341.3358
24.2 | 0.5962728 | 0.1475841 | 8.202584 | 0.983894 | 341.7743
24.22 | 0.5985626 | 0.1492736 | 8.213108 | 0.9951573 | 342.2128
24.24 | 0.6008523 | 0.1509632 | 8.223633 | 1.006421 | 342.651375
24.26 | 0.6031741 | 0.1527844 | 8.233248 | 1.018563 | 343.052
24.28 | 0.6054959 | 0.1546057 | 8.242863 | 1.030705 | 343.452625
24.3 | 0.6078176 | 0.156427 | 8.252478 | 1.042847 | 343.85325
24.32 | 0.6101394 | 0.1582483 | 8.262093 | 1.054989 | 344.253875
24.34 | 0.6124612 | 0.1600696 | 8.271708 | 1.067131 | 344.6545
24.36 | 0.614818 | 0.1619806 | 8.281077 | 1.079871 | 345.044875
24.38 | 0.6171748 | 0.1638916 | 8.290445 | 1.092611 | 345.4352
24.4 | 0.6195315 | 0.1658026 | 8.299814 | 1.105351 | 345.8256
24.42 | 0.6218883 | 0.1677137 | 8.309182 | 1.118091 | 346.2159
24.44 | 0.6242451 | 0.1696247 | 8.318551 | 1.130831 | 346.6063
24.46 | 0.6266455 | 0.171628 | 8.327817 | 1.144187 | 346.992375
24.48 | 0.629046 | 0.1736314 | 8.337084 | 1.157543 | 347.3785
24.5 | 0.6314464 | 0.1756348 | 8.34635 | 1.170899 | 347.7646
24.52 | 0.6338468 | 0.1776381 | 8.355616 | 1.184254 | 348.1507
24.54 | 0.6362472 | 0.1796415 | 8.364883 | 1.19761 | 348.5368
24.56 | 0.6386813 | 0.1815697 | 8.37388 | 1.210465 | 348.9117
24.58 | 0.6411155 | 0.1834979 | 8.382877 | 1.223319 | 349.2865
24.6 | 0.6435496 | 0.1854261 | 8.391874 | 1.236174 | 349.6614
24.62 | 0.6459837 | 0.1873543 | 8.400871 | 1.249029 | 350.0363
24.64 | 0.6484178 | 0.1892825 | 8.409868 | 1.261883 | 350.4112
24.66 | 0.6501513 | 0.1908332 | 8.406045 | 1.272221 | 350.251875
24.68 | 0.6518848 | 0.192384 | 8.402222 | 1.28256 | 350.0926
24.7 | 0.6536183 | 0.1939348 | 8.3984 | 1.292899 | 349.9333
24.72 | 0.6553518 | 0.1954855 | 8.394577 | 1.303237 | 349.774
24.74 | 0.6570853 | 0.1970363 | 8.390754 | 1.313575 | 349.61475
24.76 | 0.6571185 | 0.1980531 | 8.369702 | 1.320354 | 348.7376
24.78 | 0.6571517 | 0.1990699 | 8.34865 | 1.327133 | 347.8604
24.8 | 0.6571849 | 0.2000867 | 8.327598 | 1.333911 | 346.98325
24.82 | 0.6572181 | 0.2011034 | 8.306546 | 1.340689 | 346.1061
24.84 | 0.6572512 | 0.2021202 | 8.285494 | 1.347468 | 345.2289
24.86 | 0.6572503 | 0.2026417 | 8.272921 | 1.350945 | 344.705
24.88 | 0.6572494 | 0.2031632 | 8.260347 | 1.354421 | 344.181125
24.9 | 0.6572484 | 0.2036846 | 8.247773 | 1.357897 | 343.6572
24.92 | 0.6572475 | 0.2042061 | 8.2352 | 1.361374 | 343.1333
24.94 | 0.6572465 | 0.2047276 | 8.222626 | 1.364851 | 342.6094
24.96 | 0.6572456 | 0.2050514 | 8.214147 | 1.367009 | 342.256125
24.98 | 0.6572448 | 0.2053753 | 8.205667 | 1.369169 | 341.9028
25 | 0.6572439 | 0.2056991 | 8.197188 | 1.371327 | 341.5495
25.02 | 0.657243 | 0.206023 | 8.188709 | 1.373487 | 341.1962
25.04 | 0.6572421 | 0.2063469 | 8.180229 | 1.375646 | 340.842875
25.06 | 0.6572421 | 0.2065751 | 8.173869 | 1.377167 | 340.577875
25.08 | 0.6572421 | 0.2068034 | 8.167509 | 1.378689 | 340.312875
25.1 | 0.6572421 | 0.2070317 | 8.161148 | 1.380211 | 340.0478
25.12 | 0.6572421 | 0.20726 | 8.154788 | 1.381733 | 339.7828
25.14 | 0.6572421 | 0.2074882 | 8.148428 | 1.383255 | 339.5178
25.16 | 0.6572416 | 0.2076629 | 8.143386 | 1.384419 | 339.30775
25.18 | 0.6572411 | 0.2078377 | 8.138344 | 1.385585 | 339.0977
25.2 | 0.6572406 | 0.2080124 | 8.133302 | 1.386749 | 338.8876
25.22 | 0.6572401 | 0.2081871 | 8.128261 | 1.387914 | 338.6775
25.24 | 0.6572396 | 0.2083618 | 8.123219 | 1.389079 | 338.4675
25.26 | 0.6572399 | 0.2085018 | 8.11902 | 1.390012 | 338.2925
25.28 | 0.6572401 | 0.2086418 | 8.114821 | 1.390945 | 338.1175
25.3 | 0.6572404 | 0.2087819 | 8.110623 | 1.391879 | 337.942625
25.32 | 0.6572406 | 0.2089219 | 8.106424 | 1.392813 | 337.7677
25.34 | 0.6572409 | 0.2090619 | 8.102225 | 1.393746 | 337.5927
25.36 | 0.657241 | 0.2091865 | 8.098655 | 1.394577 | 337.444
25.38 | 0.6572411 | 0.2093112 | 8.095085 | 1.395408 | 337.2952
25.4 | 0.6572413 | 0.2094358 | 8.091516 | 1.396239 | 337.1465
25.42 | 0.6572414 | 0.2095605 | 8.087946 | 1.39707 | 336.99775
25.44 | 0.6572415 | 0.2096851 | 8.084376 | 1.397901 | 336.849
25.46 | 0.6572413 | 0.209793 | 8.081283 | 1.39862 | 336.720125
25.48 | 0.657241 | 0.2099008 | 8.078189 | 1.399339 | 336.5912
25.5 | 0.6572408 | 0.2100087 | 8.075096 | 1.400058 | 336.4623
25.52 | 0.6572406 | 0.2101165 | 8.072002 | 1.400777 | 336.3334
25.54 | 0.6572403 | 0.2102244 | 8.068909 | 1.401496 | 336.2045
25.56 | 0.6572405 | 0.210317 | 8.066153 | 1.402113 | 336.0897
25.58 | 0.6572407 | 0.2104095 | 8.063398 | 1.40273 | 335.9749
25.6 | 0.6572408 | 0.2105021 | 8.060643 | 1.403347 | 335.860125
25.62 | 0.657241 | 0.2105947 | 8.057887 | 1.403965 | 335.7453
25.64 | 0.6572412 | 0.2106873 | 8.055132 | 1.404582 | 335.6305
25.66 | 0.6572409 | 0.2107631 | 8.052695 | 1.405087 | 335.529
25.68 | 0.6572406 | 0.210839 | 8.050258 | 1.405593 | 335.4274
25.7 | 0.6572403 | 0.2109148 | 8.047821 | 1.406099 | 335.325875
25.72 | 0.6572401 | 0.2109906 | 8.045385 | 1.406604 | 335.224375
25.74 | 0.6572398 | 0.2110665 | 8.042948 | 1.40711 | 335.1228
25.76 | 0.6572399 | 0.2111361 | 8.040727 | 1.407574 | 335.0303
25.78 | 0.65724 | 0.2112057 | 8.038507 | 1.408038 | 334.9378
25.8 | 0.6572401 | 0.2112753 | 8.036286 | 1.408502 | 334.84525
25.82 | 0.6572402 | 0.2113449 | 8.034066 | 1.408966 | 334.75275
25.84 | 0.6572403 | 0.2114146 | 8.031845 | 1.409431 | 334.6602
25.86 | 0.6572405 | 0.2114813 | 8.029809 | 1.409875 | 334.575375
25.88 | 0.6572407 | 0.2115479 | 8.027772 | 1.410319 | 334.4905
25.9 | 0.6572409 | 0.2116146 | 8.025736 | 1.410764 | 334.4057
25.92 | 0.6572411 | 0.2116813 | 8.0237 | 1.411209 | 334.3208
25.94 | 0.6572413 | 0.211748 | 8.021663 | 1.411653 | 334.236
25.96 | 0.6572412 | 0.211806 | 8.01979 | 1.41204 | 334.1579
25.98 | 0.657241 | 0.211864 | 8.017916 | 1.412427 | 334.0798
26 | 0.6572408 | 0.211922 | 8.016042 | 1.412813 | 334.00175
26.02 | 0.6572406 | 0.2119799 | 8.014169 | 1.413199 | 333.9237
26.04 | 0.6572404 | 0.2120379 | 8.012295 | 1.413586 | 333.845625
26.06 | 0.6572404 | 0.2120943 | 8.010568 | 1.413962 | 333.7737
26.08 | 0.6572404 | 0.2121507 | 8.008841 | 1.414338 | 333.7017
26.1 | 0.6572404 | 0.212207 | 8.007114 | 1.414713 | 333.62975
26.12 | 0.6572403 | 0.2122634 | 8.005387 | 1.415089 | 333.5578
26.14 | 0.6572403 | 0.2123198 | 8.00366 | 1.415465 | 333.4858
26.16 | 0.6572403 | 0.2123699 | 8.002045 | 1.415799 | 333.4185
26.18 | 0.6572402 | 0.21242 | 8.00043 | 1.416133 | 333.35125
26.2 | 0.6572401 | 0.2124701 | 7.998815 | 1.416467 | 333.284
26.22 | 0.65724 | 0.2125201 | 7.9972 | 1.416801 | 333.2167
26.24 | 0.65724 | 0.2125702 | 7.995585 | 1.417135 | 333.149375
26.26 | 0.65724 | 0.2126222 | 7.994071 | 1.417481 | 333.0863
26.28 | 0.65724 | 0.2126741 | 7.992557 | 1.417827 | 333.0232
26.3 | 0.65724 | 0.2127261 | 7.991043 | 1.418174 | 332.960125
26.32 | 0.65724 | 0.212778 | 7.989529 | 1.41852 | 332.897
26.34 | 0.65724 | 0.2128299 | 7.988015 | 1.418866 | 332.834
26.36 | 0.6572401 | 0.2128772 | 7.986635 | 1.419181 | 332.7765
26.38 | 0.6572403 | 0.2129245 | 7.985254 | 1.419497 | 332.7189
26.4 | 0.6572404 | 0.2129718 | 7.983873 | 1.419812 | 332.661375
26.42 | 0.6572405 | 0.2130191 | 7.982493 | 1.420127 | 332.603875
26.44 | 0.6572407 | 0.2130664 | 7.981112 | 1.420443 | 332.5463
26.46 | 0.6572406 | 0.2131101 | 7.979783 | 1.420734 | 332.491
26.48 | 0.6572405 | 0.2131538 | 7.978455 | 1.421025 | 332.435625
26.5 | 0.6572404 | 0.2131975 | 7.977126 | 1.421317 | 332.38025
26.52 | 0.6572403 | 0.2132412 | 7.975797 | 1.421608 | 332.324875
26.54 | 0.6572402 | 0.2132849 | 7.974468 | 1.421899 | 332.2695
26.56 | 0.6572403 | 0.213324 | 7.973213 | 1.42216 | 332.2172
26.58 | 0.6572404 | 0.213363 | 7.971958 | 1.42242 | 332.1649
26.6 | 0.6572405 | 0.213402 | 7.970703 | 1.42268 | 332.112625
26.62 | 0.6572406 | 0.213441 | 7.969448 | 1.42294 | 332.0603
26.64 | 0.6572407 | 0.2134801 | 7.968193 | 1.423201 | 332.008
26.66 | 0.6572408 | 0.2135159 | 7.96701 | 1.423439 | 331.95875
26.68 | 0.6572408 | 0.2135517 | 7.965827 | 1.423678 | 331.9095
26.7 | 0.6572408 | 0.2135875 | 7.964645 | 1.423917 | 331.8602
26.72 | 0.6572408 | 0.2136233 | 7.963462 | 1.424155 | 331.8109
26.74 | 0.6572409 | 0.2136592 | 7.962279 | 1.424395 | 331.761625
26.76 | 0.6572407 | 0.2136931 | 7.961156 | 1.424621 | 331.7148
26.78 | 0.6572406 | 0.2137269 | 7.960032 | 1.424846 | 331.668
26.8 | 0.6572405 | 0.2137608 | 7.958909 | 1.425072 | 331.6212
26.82 | 0.6572403 | 0.2137947 | 7.957786 | 1.425298 | 331.5744
26.84 | 0.6572402 | 0.2138286 | 7.956662 | 1.425524 | 331.5276
26.86 | 0.6572403 | 0.2138634 | 7.955599 | 1.425756 | 331.4833
26.88 | 0.6572403 | 0.2138982 | 7.954536 | 1.425988 | 331.439
26.9 | 0.6572404 | 0.213933 | 7.953473 | 1.42622 | 331.3947
26.92 | 0.6572404 | 0.2139678 | 7.952411 | 1.426452 | 331.3505
26.94 | 0.6572405 | 0.2140026 | 7.951348 | 1.426684 | 331.3062
26.96 | 0.6572404 | 0.2140386 | 7.950295 | 1.426924 | 331.2623
26.98 | 0.6572403 | 0.2140746 | 7.949243 | 1.427164 | 331.2185
27 | 0.6572403 | 0.2141106 | 7.94819 | 1.427404 | 331.1746
27.02 | 0.6572402 | 0.2141466 | 7.947137 | 1.427644 | 331.1307
27.04 | 0.6572402 | 0.2141826 | 7.946085 | 1.427884 | 331.086875
27.06 | 0.6572401 | 0.2142156 | 7.945118 | 1.428104 | 331.0466
27.08 | 0.65724 | 0.2142486 | 7.944152 | 1.428324 | 331.0063
27.1 | 0.6572399 | 0.2142816 | 7.943185 | 1.428544 | 330.966
27.12 | 0.6572398 | 0.2143147 | 7.942219 | 1.428765 | 330.9258
27.14 | 0.6572397 | 0.2143477 | 7.941252 | 1.428985 | 330.8855
27.16 | 0.6572397 | 0.2143806 | 7.940317 | 1.429204 | 330.8465
27.18 | 0.6572397 | 0.2144136 | 7.939382 | 1.429424 | 330.8076
27.2 | 0.6572397 | 0.2144466 | 7.938447 | 1.429644 | 330.768625
27.22 | 0.6572396 | 0.2144795 | 7.937512 | 1.429863 | 330.7297
27.24 | 0.6572396 | 0.2145125 | 7.936577 | 1.430083 | 330.6907
27.26 | 0.6572397 | 0.2145428 | 7.935705 | 1.430285 | 330.654375
27.28 | 0.6572398 | 0.2145731 | 7.934833 | 1.430487 | 330.618
27.3 | 0.6572398 | 0.2146034 | 7.933961 | 1.430689 | 330.5817
27.32 | 0.6572399 | 0.2146336 | 7.93309 | 1.430891 | 330.5454
27.34 | 0.65724 | 0.2146639 | 7.932218 | 1.431093 | 330.5091
27.36 | 0.6572401 | 0.2146991 | 7.931358 | 1.431327 | 330.47325
27.38 | 0.6572403 | 0.2147343 | 7.930499 | 1.431562 | 330.4375
27.4 | 0.6572405 | 0.2147694 | 7.92964 | 1.431796 | 330.4017
27.42 | 0.6572406 | 0.2148046 | 7.92878 | 1.432031 | 330.3658
27.44 | 0.6572408 | 0.2148398 | 7.927921 | 1.432265 | 330.33
27.46 | 0.657241 | 0.2148714 | 7.927077 | 1.432476 | 330.294875
27.48 | 0.6572412 | 0.214903 | 7.926234 | 1.432687 | 330.25975
27.5 | 0.6572414 | 0.2149346 | 7.92539 | 1.432897 | 330.2246
27.52 | 0.6572416 | 0.2149662 | 7.924546 | 1.433108 | 330.1894
27.54 | 0.6572418 | 0.2149978 | 7.923703 | 1.433319 | 330.1543
27.56 | 0.6572415 | 0.2150223 | 7.922911 | 1.433482 | 330.1213
27.58 | 0.6572412 | 0.2150469 | 7.92212 | 1.433646 | 330.0883
27.6 | 0.657241 | 0.2150715 | 7.921328 | 1.43381 | 330.0553
27.62 | 0.6572407 | 0.215096 | 7.920537 | 1.433973 | 330.022375
27.64 | 0.6572404 | 0.2151206 | 7.919745 | 1.434137 | 329.989375
27.66 | 0.6572403 | 0.2151445 | 7.918974 | 1.434297 | 329.95725
27.68 | 0.6572403 | 0.2151685 | 7.918203 | 1.434457 | 329.925125
27.7 | 0.6572402 | 0.2151924 | 7.917431 | 1.434616 | 329.893
27.72 | 0.6572402 | 0.2152164 | 7.91666 | 1.434776 | 329.8608
27.74 | 0.6572401 | 0.2152403 | 7.915889 | 1.434935 | 329.8287
27.76 | 0.65724 | 0.2152644 | 7.915157 | 1.435096 | 329.7982
27.78 | 0.6572399 | 0.2152884 | 7.914424 | 1.435256 | 329.7677
27.8 | 0.6572397 | 0.2153124 | 7.913692 | 1.435416 | 329.7372
27.82 | 0.6572396 | 0.2153365 | 7.91296 | 1.435577 | 329.7067
27.84 | 0.6572395 | 0.2153605 | 7.912228 | 1.435737 | 329.6762
27.86 | 0.6572398 | 0.215388 | 7.911499 | 1.43592 | 329.6458
27.88 | 0.6572401 | 0.2154156 | 7.910769 | 1.436104 | 329.615375
27.9 | 0.6572404 | 0.2154431 | 7.91004 | 1.436287 | 329.585
27.92 | 0.6572407 | 0.2154706 | 7.90931 | 1.436471 | 329.5546
27.94 | 0.657241 | 0.2154982 | 7.908581 | 1.436655 | 329.5242
27.96 | 0.6572409 | 0.2155243 | 7.907882 | 1.436829 | 329.4951
27.98 | 0.6572408 | 0.2155505 | 7.907183 | 1.437003 | 329.466
28 | 0.6572408 | 0.2155767 | 7.906484 | 1.437178 | 329.4368
28.02 | 0.6572407 | 0.2156029 | 7.905785 | 1.437353 | 329.4077
28.04 | 0.6572406 | 0.2156291 | 7.905085 | 1.437527 | 329.3785
28.06 | 0.6572403 | 0.2156545 | 7.904414 | 1.437697 | 329.3506
28.08 | 0.65724 | 0.21568 | 7.903742 | 1.437867 | 329.3226
28.1 | 0.6572397 | 0.2157054 | 7.90307 | 1.438036 | 329.2946
28.12 | 0.6572394 | 0.2157309 | 7.902399 | 1.438206 | 329.266625
28.14 | 0.6572391 | 0.2157563 | 7.901727 | 1.438375 | 329.238625
28.16 | 0.6572392 | 0.2157787 | 7.901079 | 1.438525 | 329.211625
28.18 | 0.6572394 | 0.2158011 | 7.900431 | 1.438674 | 329.184625
28.2 | 0.6572395 | 0.2158236 | 7.899783 | 1.438824 | 329.157625
28.22 | 0.6572397 | 0.215846 | 7.899135 | 1.438973 | 329.130625
28.24 | 0.6572399 | 0.2158684 | 7.898487 | 1.439123 | 329.103625
28.26 | 0.65724 | 0.2158907 | 7.897859 | 1.439271 | 329.0775
28.28 | 0.6572401 | 0.215913 | 7.89723 | 1.43942 | 329.05125
28.3 | 0.6572402 | 0.2159353 | 7.896602 | 1.439569 | 329.0251
28.32 | 0.6572404 | 0.2159576 | 7.895973 | 1.439717 | 328.998875
28.34 | 0.6572405 | 0.2159799 | 7.895345 | 1.439866 | 328.9727
28.36 | 0.6572403 | 0.2159975 | 7.894731 | 1.439983 | 328.947125
28.38 | 0.6572402 | 0.2160151 | 7.894117 | 1.440101 | 328.9215
28.4 | 0.65724 | 0.2160328 | 7.893503 | 1.440219 | 328.896
28.42 | 0.6572398 | 0.2160504 | 7.892889 | 1.440336 | 328.870375
28.44 | 0.6572396 | 0.216068 | 7.892275 | 1.440453 | 328.8448
28.46 | 0.6572395 | 0.216086 | 7.891666 | 1.440573 | 328.8194
28.48 | 0.6572394 | 0.2161041 | 7.891057 | 1.440694 | 328.794
28.5 | 0.6572394 | 0.2161221 | 7.890448 | 1.440814 | 328.7687
28.52 | 0.6572393 | 0.2161401 | 7.889839 | 1.440934 | 328.7433
28.54 | 0.6572392 | 0.2161581 | 7.889229 | 1.441054 | 328.717875
28.56 | 0.6572395 | 0.2161752 | 7.888652 | 1.441168 | 328.6938
28.58 | 0.6572398 | 0.2161922 | 7.888074 | 1.441281 | 328.66975
28.6 | 0.6572401 | 0.2162093 | 7.887496 | 1.441395 | 328.6457
28.62 | 0.6572404 | 0.2162264 | 7.886918 | 1.441509 | 328.6216
28.64 | 0.6572407 | 0.2162434 | 7.88634 | 1.441623 | 328.5975
28.66 | 0.6572407 | 0.216266 | 7.885798 | 1.441773 | 328.5749
28.68 | 0.6572406 | 0.2162886 | 7.885257 | 1.441924 | 328.552375
28.7 | 0.6572406 | 0.2163112 | 7.884716 | 1.442075 | 328.5298
28.72 | 0.6572406 | 0.2163338 | 7.884174 | 1.442225 | 328.50725
28.74 | 0.6572406 | 0.2163563 | 7.883633 | 1.442375 | 328.4847
28.76 | 0.6572404 | 0.2163775 | 7.88307 | 1.442517 | 328.46125
28.78 | 0.6572402 | 0.2163986 | 7.882507 | 1.442657 | 328.4378
28.8 | 0.65724 | 0.2164197 | 7.881944 | 1.442798 | 328.4143
28.82 | 0.6572398 | 0.2164408 | 7.881382 | 1.442939 | 328.3909
28.84 | 0.6572396 | 0.2164619 | 7.880819 | 1.443079 | 328.3675
28.86 | 0.6572397 | 0.2164798 | 7.880289 | 1.443199 | 328.345375
28.88 | 0.6572399 | 0.2164977 | 7.87976 | 1.443318 | 328.3233
28.9 | 0.6572401 | 0.2165156 | 7.87923 | 1.443437 | 328.30125
28.92 | 0.6572402 | 0.2165335 | 7.878701 | 1.443557 | 328.2792
28.94 | 0.6572404 | 0.2165515 | 7.878171 | 1.443677 | 328.257125
28.96 | 0.6572403 | 0.2165683 | 7.877663 | 1.443789 | 328.236
28.98 | 0.6572403 | 0.2165851 | 7.877155 | 1.443901 | 328.2148
29 | 0.6572402 | 0.216602 | 7.876646 | 1.444013 | 328.1936
29.02 | 0.6572402 | 0.2166188 | 7.876138 | 1.444125 | 328.1724
29.04 | 0.6572402 | 0.2166357 | 7.87563 | 1.444238 | 328.15125
29.06 | 0.6572401 | 0.2166533 | 7.875106 | 1.444355 | 328.1294
29.08 | 0.65724 | 0.216671 | 7.874582 | 1.444473 | 328.1076
29.1 | 0.6572399 | 0.2166887 | 7.874058 | 1.444591 | 328.08575
29.12 | 0.6572398 | 0.2167063 | 7.873535 | 1.444709 | 328.064
29.14 | 0.6572397 | 0.216724 | 7.873011 | 1.444827 | 328.042125
29.16 | 0.6572397 | 0.2167383 | 7.872536 | 1.444922 | 328.0223
29.18 | 0.6572397 | 0.2167526 | 7.872061 | 1.445017 | 328.0025
29.2 | 0.6572398 | 0.216767 | 7.871587 | 1.445113 | 327.9828
29.22 | 0.6572398 | 0.2167813 | 7.871112 | 1.445209 | 327.963
29.24 | 0.6572399 | 0.2167957 | 7.870637 | 1.445305 | 327.9432
29.26 | 0.6572399 | 0.2168096 | 7.870138 | 1.445397 | 327.9224
29.28 | 0.6572399 | 0.2168236 | 7.869638 | 1.445491 | 327.9016
29.3 | 0.6572399 | 0.2168375 | 7.869139 | 1.445583 | 327.8808
29.32 | 0.6572399 | 0.2168515 | 7.868639 | 1.445677 | 327.86
29.34 | 0.6572399 | 0.2168654 | 7.86814 | 1.445769 | 327.8392
29.36 | 0.6572398 | 0.2168847 | 7.867648 | 1.445898 | 327.8187
29.38 | 0.6572397 | 0.2169039 | 7.867156 | 1.446026 | 327.7982
29.4 | 0.6572396 | 0.2169232 | 7.866665 | 1.446155 | 327.7777
29.42 | 0.6572395 | 0.2169425 | 7.866173 | 1.446283 | 327.7572
29.44 | 0.6572394 | 0.2169617 | 7.865682 | 1.446411 | 327.73675
29.46 | 0.6572396 | 0.2169778 | 7.865229 | 1.446519 | 327.717875
29.48 | 0.6572399 | 0.2169939 | 7.864777 | 1.446626 | 327.699
29.5 | 0.6572402 | 0.2170099 | 7.864324 | 1.446733 | 327.6802
29.52 | 0.6572404 | 0.217026 | 7.863872 | 1.44684 | 327.6613
29.54 | 0.6572407 | 0.217042 | 7.863419 | 1.446947 | 327.6425
29.56 | 0.6572405 | 0.2170557 | 7.862969 | 1.447038 | 327.6237
29.58 | 0.6572404 | 0.2170694 | 7.862519 | 1.447129 | 327.605
29.6 | 0.6572402 | 0.2170831 | 7.862068 | 1.447221 | 327.5862
29.62 | 0.6572401 | 0.2170967 | 7.861618 | 1.447311 | 327.5674
29.64 | 0.6572399 | 0.2171104 | 7.861167 | 1.447403 | 327.548625
29.66 | 0.6572399 | 0.2171188 | 7.860714 | 1.447459 | 327.52975
29.68 | 0.6572399 | 0.2171271 | 7.86026 | 1.447514 | 327.5108
29.7 | 0.6572399 | 0.2171355 | 7.859806 | 1.44757 | 327.4919
29.72 | 0.6572399 | 0.2171439 | 7.859352 | 1.447626 | 327.473
29.74 | 0.6572399 | 0.2171522 | 7.858898 | 1.447681 | 327.4541
29.76 | 0.65724 | 0.2171652 | 7.858467 | 1.447768 | 327.436125
29.78 | 0.6572401 | 0.2171783 | 7.858037 | 1.447855 | 327.4182
29.8 | 0.6572402 | 0.2171913 | 7.857606 | 1.447942 | 327.40025
29.82 | 0.6572403 | 0.2172043 | 7.857175 | 1.448029 | 327.3823
29.84 | 0.6572405 | 0.2172173 | 7.856745 | 1.448115 | 327.364375
29.86 | 0.6572404 | 0.2172324 | 7.856338 | 1.448216 | 327.3474
29.88 | 0.6572403 | 0.2172475 | 7.855931 | 1.448317 | 327.3305
29.9 | 0.6572402 | 0.2172626 | 7.855524 | 1.448417 | 327.3135
29.92 | 0.6572401 | 0.2172777 | 7.855117 | 1.448518 | 327.2965
29.94 | 0.65724 | 0.2172928 | 7.854709 | 1.448619 | 327.2795
29.96 | 0.6572397 | 0.2173088 | 7.854263 | 1.448725 | 327.261
29.98 | 0.6572395 | 0.2173248 | 7.853817 | 1.448832 | 327.242375
30 | 0.6572392 | 0.2173408 | 7.853371 | 1.448939 | 327.2238
30.02 | 0.6572389 | 0.2173568 | 7.852925 | 1.449045 | 327.2052
30.04 | 0.6572386 | 0.2173728 | 7.852479 | 1.449152 | 327.186625
30.06 | 0.6572389 | 0.2173904 | 7.852085 | 1.449269 | 327.1702
30.08 | 0.6572392 | 0.217408 | 7.851691 | 1.449387 | 327.1538
30.1 | 0.6572395 | 0.2174256 | 7.851297 | 1.449504 | 327.137375
30.12 | 0.6572397 | 0.2174432 | 7.850903 | 1.449621 | 327.121
30.14 | 0.65724 | 0.2174609 | 7.850509 | 1.449739 | 327.1045
30.16 | 0.6572401 | 0.2174787 | 7.850099 | 1.449858 | 327.0875
30.18 | 0.6572402 | 0.2174966 | 7.849688 | 1.449977 | 327.0703
30.2 | 0.6572404 | 0.2175145 | 7.849277 | 1.450097 | 327.0532
30.22 | 0.6572405 | 0.2175324 | 7.848866 | 1.450216 | 327.0361
30.24 | 0.6572406 | 0.2175502 | 7.848456 | 1.450335 | 327.019
30.26 | 0.6572407 | 0.2175652 | 7.848067 | 1.450435 | 327.0028
30.28 | 0.6572408 | 0.2175802 | 7.847677 | 1.450535 | 326.9865
30.3 | 0.6572409 | 0.2175952 | 7.847288 | 1.450635 | 326.9703
30.32 | 0.657241 | 0.2176101 | 7.846899 | 1.450734 | 326.954125
30.34 | 0.657241 | 0.2176251 | 7.84651 | 1.450834 | 326.9379
30.36 | 0.6572406 | 0.2176433 | 7.846124 | 1.450955 | 326.9218
30.38 | 0.6572401 | 0.2176615 | 7.845737 | 1.451077 | 326.9057
30.4 | 0.6572396 | 0.2176797 | 7.84535 | 1.451198 | 326.8896
30.42 | 0.6572391 | 0.2176979 | 7.844964 | 1.451319 | 326.8735
30.44 | 0.6572387 | 0.2177161 | 7.844577 | 1.451441 | 326.857375
30.46 | 0.6572388 | 0.2177296 | 7.844206 | 1.451531 | 326.8419
30.48 | 0.6572389 | 0.2177431 | 7.843836 | 1.451621 | 326.8265
30.5 | 0.657239 | 0.2177566 | 7.843465 | 1.451711 | 326.811
30.52 | 0.6572391 | 0.2177702 | 7.843094 | 1.451801 | 326.7956
30.54 | 0.6572392 | 0.2177837 | 7.842723 | 1.451891 | 326.780125
30.56 | 0.6572394 | 0.2177978 | 7.842344 | 1.451985 | 326.7643
30.58 | 0.6572397 | 0.2178118 | 7.841965 | 1.452079 | 326.7485
30.6 | 0.6572399 | 0.2178259 | 7.841585 | 1.452173 | 326.7327
30.62 | 0.6572401 | 0.21784 | 7.841206 | 1.452267 | 326.7169
30.64 | 0.6572403 | 0.2178541 | 7.840827 | 1.452361 | 326.701125
30.66 | 0.6572404 | 0.2178646 | 7.840471 | 1.452431 | 326.6863
30.68 | 0.6572405 | 0.2178751 | 7.840115 | 1.452501 | 326.6715
30.7 | 0.6572406 | 0.2178856 | 7.839758 | 1.452571 | 326.6566
30.72 | 0.6572407 | 0.2178961 | 7.839402 | 1.452641 | 326.64175
30.74 | 0.6572407 | 0.2179066 | 7.839046 | 1.452711 | 326.6269
30.76 | 0.6572407 | 0.2179193 | 7.838682 | 1.452795 | 326.61175
30.78 | 0.6572406 | 0.217932 | 7.838317 | 1.45288 | 326.5965
30.8 | 0.6572406 | 0.2179447 | 7.837952 | 1.452965 | 326.5813
30.82 | 0.6572405 | 0.2179574 | 7.837588 | 1.453049 | 326.5662
30.84 | 0.6572405 | 0.2179701 | 7.837223 | 1.453134 | 326.551
30.86 | 0.6572405 | 0.2179794 | 7.836889 | 1.453196 | 326.537
30.88 | 0.6572405 | 0.2179888 | 7.836555 | 1.453259 | 326.523125
30.9 | 0.6572405 | 0.2179981 | 7.836221 | 1.453321 | 326.5092
30.92 | 0.6572405 | 0.2180074 | 7.835887 | 1.453383 | 326.4953
30.94 | 0.6572406 | 0.2180167 | 7.835553 | 1.453445 | 326.481375
30.96 | 0.6572403 | 0.218025 | 7.83518 | 1.4535 | 326.4658
30.98 | 0.6572401 | 0.2180334 | 7.834807 | 1.453556 | 326.4503
31 | 0.6572399 | 0.2180418 | 7.834434 | 1.453612 | 326.43475
31.02 | 0.6572397 | 0.2180501 | 7.834061 | 1.453667 | 326.4192
31.04 | 0.6572394 | 0.2180585 | 7.833688 | 1.453723 | 326.4037
31.06 | 0.6572396 | 0.2180662 | 7.833353 | 1.453775 | 326.3897
31.08 | 0.6572397 | 0.218074 | 7.833017 | 1.453827 | 326.3757
31.1 | 0.6572399 | 0.2180817 | 7.832682 | 1.453878 | 326.36175
31.12 | 0.6572401 | 0.2180894 | 7.832346 | 1.453929 | 326.34775
31.14 | 0.6572402 | 0.2180972 | 7.832011 | 1.453981 | 326.3338
31.16 | 0.6572404 | 0.2181043 | 7.831664 | 1.454029 | 326.3193
31.18 | 0.6572405 | 0.2181113 | 7.831317 | 1.454075 | 326.304875
31.2 | 0.6572407 | 0.2181184 | 7.83097 | 1.454123 | 326.2904
31.22 | 0.6572408 | 0.2181255 | 7.830623 | 1.45417 | 326.276
31.24 | 0.657241 | 0.2181326 | 7.830276 | 1.454217 | 326.2615
31.26 | 0.6572406 | 0.2181432 | 7.829958 | 1.454288 | 326.24825
31.28 | 0.6572403 | 0.2181537 | 7.829639 | 1.454358 | 326.235
31.3 | 0.6572399 | 0.2181643 | 7.82932 | 1.454429 | 326.2217
31.32 | 0.6572396 | 0.2181748 | 7.829001 | 1.454499 | 326.208375
31.34 | 0.6572393 | 0.2181854 | 7.828683 | 1.454569 | 326.195125
31.36 | 0.6572394 | 0.2181923 | 7.828338 | 1.454615 | 326.18075
31.38 | 0.6572395 | 0.2181993 | 7.827993 | 1.454662 | 326.166375
31.4 | 0.6572396 | 0.2182063 | 7.827648 | 1.454709 | 326.152
31.42 | 0.6572397 | 0.2182132 | 7.827303 | 1.454755 | 326.137625
31.44 | 0.6572398 | 0.2182202 | 7.826958 | 1.454801 | 326.12325
31.46 | 0.6572397 | 0.2182291 | 7.826656 | 1.454861 | 326.1107
31.48 | 0.6572396 | 0.2182381 | 7.826354 | 1.454921 | 326.0981
31.5 | 0.6572395 | 0.218247 | 7.826052 | 1.45498 | 326.0855
31.52 | 0.6572394 | 0.218256 | 7.82575 | 1.45504 | 326.0729
31.54 | 0.6572393 | 0.218265 | 7.825447 | 1.4551 | 326.0603
31.56 | 0.6572396 | 0.2182758 | 7.825111 | 1.455172 | 326.0463
31.58 | 0.6572398 | 0.2182867 | 7.824774 | 1.455245 | 326.03225
31.6 | 0.6572401 | 0.2182976 | 7.824437 | 1.455317 | 326.0182
31.62 | 0.6572403 | 0.2183085 | 7.824101 | 1.45539 | 326.0042
31.64 | 0.6572406 | 0.2183193 | 7.823764 | 1.455462 | 325.9902
31.66 | 0.6572405 | 0.2183334 | 7.823464 | 1.455556 | 325.9777
31.68 | 0.6572404 | 0.2183474 | 7.823164 | 1.455649 | 325.9652
31.7 | 0.6572402 | 0.2183615 | 7.822864 | 1.455743 | 325.9527
31.72 | 0.6572401 | 0.2183755 | 7.822564 | 1.455837 | 325.9402
31.74 | 0.65724 | 0.2183896 | 7.822264 | 1.455931 | 325.9277
31.76 | 0.65724 | 0.2184042 | 7.821962 | 1.456028 | 325.9151
31.78 | 0.65724 | 0.2184188 | 7.82166 | 1.456125 | 325.9025
31.8 | 0.6572399 | 0.2184334 | 7.821358 | 1.456223 | 325.8899
31.82 | 0.6572399 | 0.218448 | 7.821056 | 1.45632 | 325.8773
31.84 | 0.6572399 | 0.2184626 | 7.820754 | 1.456417 | 325.86475
31.86 | 0.6572398 | 0.2184668 | 7.820463 | 1.456445 | 325.852625
31.88 | 0.6572398 | 0.218471 | 7.820172 | 1.456473 | 325.8405
31.9 | 0.6572398 | 0.2184752 | 7.819881 | 1.456501 | 325.828375
31.92 | 0.6572398 | 0.2184794 | 7.81959 | 1.456529 | 325.81625
31.94 | 0.6572398 | 0.2184836 | 7.819299 | 1.456557 | 325.804125
31.96 | 0.6572398 | 0.2184951 | 7.819008 | 1.456634 | 325.792
31.98 | 0.6572398 | 0.2185067 | 7.818717 | 1.456711 | 325.779875
32 | 0.6572398 | 0.2185182 | 7.818426 | 1.456788 | 325.76775
32.02 | 0.6572398 | 0.2185298 | 7.818135 | 1.456865 | 325.755625
32.04 | 0.6572398 | 0.2185413 | 7.817844 | 1.456942 | 325.7435
32.06 | 0.6572397 | 0.2185481 | 7.817555 | 1.456987 | 325.7315
32.08 | 0.6572397 | 0.2185549 | 7.817266 | 1.457033 | 325.7194
32.1 | 0.6572396 | 0.2185617 | 7.816976 | 1.457078 | 325.7073
32.12 | 0.6572396 | 0.2185685 | 7.816687 | 1.457123 | 325.6953
32.14 | 0.6572395 | 0.2185753 | 7.816397 | 1.457169 | 325.6832
32.16 | 0.6572397 | 0.2185863 | 7.816106 | 1.457242 | 325.6711
32.18 | 0.6572399 | 0.2185973 | 7.815814 | 1.457315 | 325.6589
32.2 | 0.6572401 | 0.2186083 | 7.815522 | 1.457389 | 325.64675
32.22 | 0.6572403 | 0.2186193 | 7.815231 | 1.457462 | 325.634625
32.24 | 0.6572405 | 0.2186303 | 7.814939 | 1.457535 | 325.6225
32.26 | 0.6572403 | 0.2186384 | 7.814659 | 1.457589 | 325.6108
32.28 | 0.6572401 | 0.2186466 | 7.814378 | 1.457644 | 325.5991
32.3 | 0.6572399 | 0.2186548 | 7.814098 | 1.457699 | 325.5874
32.32 | 0.6572398 | 0.218663 | 7.813818 | 1.457753 | 325.57575
32.34 | 0.6572396 | 0.2186712 | 7.813538 | 1.457808 | 325.5641
32.36 | 0.6572395 | 0.2186816 | 7.813253 | 1.457877 | 325.5522
32.38 | 0.6572394 | 0.218692 | 7.812969 | 1.457947 | 325.540375
32.4 | 0.6572393 | 0.2187025 | 7.812685 | 1.458017 | 325.5285
32.42 | 0.6572392 | 0.2187129 | 7.812401 | 1.458086 | 325.5167
32.44 | 0.6572391 | 0.2187233 | 7.812117 | 1.458155 | 325.504875
32.46 | 0.6572391 | 0.218741 | 7.811858 | 1.458273 | 325.4941
32.48 | 0.657239 | 0.2187587 | 7.8116 | 1.458391 | 325.4833
32.5 | 0.6572389 | 0.2187763 | 7.811342 | 1.458509 | 325.4726
32.52 | 0.6572389 | 0.218794 | 7.811083 | 1.458627 | 325.4618
32.54 | 0.6572388 | 0.2188117 | 7.810825 | 1.458745 | 325.451
32.56 | 0.6572389 | 0.218824 | 7.810533 | 1.458827 | 325.438875
32.58 | 0.657239 | 0.2188362 | 7.810242 | 1.458908 | 325.42675
32.6 | 0.6572391 | 0.2188485 | 7.809951 | 1.45899 | 325.414625
32.62 | 0.6572392 | 0.2188608 | 7.80966 | 1.459072 | 325.4025
32.64 | 0.6572393 | 0.2188731 | 7.809369 | 1.459154 | 325.390375
32.66 | 0.6572395 | 0.2188887 | 7.809087 | 1.459258 | 325.378625
32.68 | 0.6572396 | 0.2189043 | 7.808805 | 1.459362 | 325.366875
32.7 | 0.6572398 | 0.21892 | 7.808523 | 1.459467 | 325.355125
32.72 | 0.6572399 | 0.2189356 | 7.808241 | 1.459571 | 325.343375
32.74 | 0.6572401 | 0.2189513 | 7.807959 | 1.459675 | 325.331625
32.76 | 0.6572404 | 0.2189571 | 7.807669 | 1.459714 | 325.3195
32.78 | 0.6572406 | 0.2189629 | 7.807378 | 1.459753 | 325.3074
32.8 | 0.6572409 | 0.2189687 | 7.807087 | 1.459791 | 325.2953
32.82 | 0.6572411 | 0.2189745 | 7.806797 | 1.45983 | 325.2832
32.84 | 0.6572414 | 0.2189804 | 7.806506 | 1.459869 | 325.2711
32.86 | 0.6572411 | 0.2189915 | 7.806268 | 1.459943 | 325.2612
32.88 | 0.6572408 | 0.2190026 | 7.80603 | 1.460017 | 325.25125
32.9 | 0.6572405 | 0.2190137 | 7.805792 | 1.460091 | 325.2413
32.92 | 0.6572402 | 0.2190248 | 7.805554 | 1.460165 | 325.2314
32.94 | 0.6572399 | 0.2190359 | 7.805315 | 1.460239 | 325.2215
32.96 | 0.6572398 | 0.2190423 | 7.805044 | 1.460282 | 325.2102
32.98 | 0.6572398 | 0.2190488 | 7.804772 | 1.460325 | 325.1988
33 | 0.6572397 | 0.2190552 | 7.804501 | 1.460368 | 325.1875
33.02 | 0.6572397 | 0.2190617 | 7.804229 | 1.460411 | 325.1762
33.04 | 0.6572397 | 0.2190681 | 7.803958 | 1.460454 | 325.1649
33.06 | 0.6572399 | 0.219082 | 7.80371 | 1.460547 | 325.1546
33.08 | 0.6572401 | 0.219096 | 7.803463 | 1.46064 | 325.1443
33.1 | 0.6572404 | 0.2191099 | 7.803215 | 1.460733 | 325.134
33.12 | 0.6572406 | 0.2191238 | 7.802968 | 1.460825 | 325.1237
33.14 | 0.6572408 | 0.2191377 | 7.80272 | 1.460918 | 325.1133
33.16 | 0.6572406 | 0.2191451 | 7.80247 | 1.460967 | 325.1029
33.18 | 0.6572404 | 0.2191525 | 7.802221 | 1.461017 | 325.0925
33.2 | 0.6572401 | 0.2191599 | 7.801971 | 1.461066 | 325.082125
33.22 | 0.6572399 | 0.2191672 | 7.801721 | 1.461115 | 325.0717
33.24 | 0.6572397 | 0.2191746 | 7.801471 | 1.461164 | 325.0613
33.26 | 0.6572397 | 0.2191846 | 7.801233 | 1.461231 | 325.051375
33.28 | 0.6572398 | 0.2191946 | 7.800995 | 1.461297 | 325.0415
33.3 | 0.6572398 | 0.2192046 | 7.800757 | 1.461364 | 325.0315
33.32 | 0.6572399 | 0.2192146 | 7.800519 | 1.461431 | 325.021625
33.34 | 0.6572399 | 0.2192246 | 7.800281 | 1.461497 | 325.0117
33.36 | 0.6572401 | 0.219234 | 7.800057 | 1.46156 | 325.002375
33.38 | 0.6572402 | 0.2192433 | 7.799832 | 1.461622 | 324.993
33.4 | 0.6572404 | 0.2192526 | 7.799608 | 1.461684 | 324.9837
33.42 | 0.6572405 | 0.219262 | 7.799384 | 1.461747 | 324.9743
33.44 | 0.6572407 | 0.2192713 | 7.799159 | 1.461809 | 324.965
33.46 | 0.6572407 | 0.2192824 | 7.798912 | 1.461883 | 324.9547
33.48 | 0.6572406 | 0.2192935 | 7.798664 | 1.461957 | 324.9443
33.5 | 0.6572406 | 0.2193047 | 7.798416 | 1.462031 | 324.934
33.52 | 0.6572405 | 0.2193158 | 7.798169 | 1.462105 | 324.9237
33.54 | 0.6572405 | 0.2193269 | 7.797921 | 1.462179 | 324.913375
33.56 | 0.6572405 | 0.2193322 | 7.797673 | 1.462215 | 324.903
33.58 | 0.6572406 | 0.2193375 | 7.797426 | 1.46225 | 324.89275
33.6 | 0.6572406 | 0.2193428 | 7.797178 | 1.462285 | 324.8824
33.62 | 0.6572407 | 0.2193482 | 7.796931 | 1.462321 | 324.872125
33.64 | 0.6572407 | 0.2193535 | 7.796683 | 1.462357 | 324.8618
33.66 | 0.6572405 | 0.2193648 | 7.796447 | 1.462432 | 324.852
33.68 | 0.6572403 | 0.2193761 | 7.79621 | 1.462507 | 324.8421
33.7 | 0.65724 | 0.2193874 | 7.795974 | 1.462583 | 324.83225
33.72 | 0.6572398 | 0.2193987 | 7.795737 | 1.462658 | 324.822375
33.74 | 0.6572396 | 0.21941 | 7.7955 | 1.462733 | 324.8125
33.76 | 0.6572396 | 0.2194199 | 7.795284 | 1.462799 | 324.8035
33.78 | 0.6572395 | 0.2194299 | 7.795067 | 1.462866 | 324.7945
33.8 | 0.6572395 | 0.2194399 | 7.79485 | 1.462933 | 324.7854
33.82 | 0.6572395 | 0.2194499 | 7.794633 | 1.462999 | 324.776375
33.84 | 0.6572394 | 0.2194598 | 7.794416 | 1.463065 | 324.7673
33.86 | 0.6572395 | 0.2194727 | 7.794181 | 1.463151 | 324.7575
33.88 | 0.6572396 | 0.2194855 | 7.793946 | 1.463237 | 324.74775
33.9 | 0.6572397 | 0.2194983 | 7.793711 | 1.463322 | 324.738
33.92 | 0.6572398 | 0.2195111 | 7.793476 | 1.463407 | 324.7282
33.94 | 0.6572399 | 0.2195239 | 7.793241 | 1.463493 | 324.718375
33.96 | 0.65724 | 0.2195366 | 7.79301 | 1.463577 | 324.70875
33.98 | 0.65724 | 0.2195492 | 7.792779 | 1.463661 | 324.699125
34 | 0.6572401 | 0.2195619 | 7.792549 | 1.463746 | 324.6895
34.02 | 0.6572401 | 0.2195745 | 7.792318 | 1.46383 | 324.6799
34.04 | 0.6572402 | 0.2195871 | 7.792087 | 1.463914 | 324.6703
34.06 | 0.6572402 | 0.2195944 | 7.791868 | 1.463963 | 324.6612
34.08 | 0.6572402 | 0.2196017 | 7.791649 | 1.464011 | 324.652
34.1 | 0.6572402 | 0.219609 | 7.791429 | 1.46406 | 324.642875
34.12 | 0.6572402 | 0.2196163 | 7.79121 | 1.464109 | 324.63375
34.14 | 0.6572402 | 0.2196236 | 7.79099 | 1.464157 | 324.6246
34.16 | 0.6572401 | 0.2196353 | 7.790779 | 1.464235 | 324.6158
34.18 | 0.6572401 | 0.2196471 | 7.790567 | 1.464314 | 324.607
34.2 | 0.65724 | 0.2196589 | 7.790355 | 1.464393 | 324.598125
34.22 | 0.65724 | 0.2196707 | 7.790143 | 1.464471 | 324.5893
34.24 | 0.65724 | 0.2196825 | 7.789932 | 1.46455 | 324.5805
34.26 | 0.6572401 | 0.2196873 | 7.789713 | 1.464582 | 324.571375
34.28 | 0.6572402 | 0.2196921 | 7.789494 | 1.464614 | 324.56225
34.3 | 0.6572403 | 0.2196969 | 7.789275 | 1.464646 | 324.553125
34.32 | 0.6572404 | 0.2197017 | 7.789057 | 1.464678 | 324.544
34.34 | 0.6572405 | 0.2197065 | 7.788838 | 1.46471 | 324.5349
34.36 | 0.6572405 | 0.2197128 | 7.788614 | 1.464752 | 324.5256
34.38 | 0.6572404 | 0.2197191 | 7.788389 | 1.464794 | 324.5162
34.4 | 0.6572403 | 0.2197254 | 7.788165 | 1.464836 | 324.506875
34.42 | 0.6572403 | 0.2197317 | 7.787941 | 1.464878 | 324.4975
34.44 | 0.6572402 | 0.219738 | 7.787716 | 1.46492 | 324.4882
34.46 | 0.6572403 | 0.2197443 | 7.787487 | 1.464962 | 324.478625
34.48 | 0.6572405 | 0.2197506 | 7.787258 | 1.465004 | 324.4691
34.5 | 0.6572406 | 0.2197569 | 7.78703 | 1.465046 | 324.4596
34.52 | 0.6572407 | 0.2197632 | 7.786801 | 1.465088 | 324.45
34.54 | 0.6572409 | 0.2197694 | 7.786572 | 1.465129 | 324.4405
34.56 | 0.6572404 | 0.219777 | 7.786355 | 1.46518 | 324.4315
34.58 | 0.6572399 | 0.2197846 | 7.786138 | 1.465231 | 324.4224
34.6 | 0.6572394 | 0.2197922 | 7.785921 | 1.465281 | 324.413375
34.62 | 0.6572389 | 0.2197998 | 7.785704 | 1.465332 | 324.4043
34.64 | 0.6572384 | 0.2198074 | 7.785487 | 1.465383 | 324.3953
34.66 | 0.6572386 | 0.2198111 | 7.785282 | 1.465407 | 324.38675
34.68 | 0.6572388 | 0.2198148 | 7.785077 | 1.465432 | 324.3782
34.7 | 0.657239 | 0.2198186 | 7.784872 | 1.465457 | 324.3697
34.72 | 0.6572392 | 0.2198223 | 7.784667 | 1.465482 | 324.361125
34.74 | 0.6572394 | 0.219826 | 7.784462 | 1.465507 | 324.3526
34.76 | 0.6572395 | 0.2198281 | 7.784251 | 1.465521 | 324.3438
34.78 | 0.6572397 | 0.2198301 | 7.784039 | 1.465534 | 324.335
34.8 | 0.6572398 | 0.2198322 | 7.783828 | 1.465548 | 324.3262
34.82 | 0.6572399 | 0.2198342 | 7.783617 | 1.465561 | 324.317375
34.84 | 0.6572401 | 0.2198363 | 7.783406 | 1.465575 | 324.3086
34.86 | 0.6572398 | 0.2198396 | 7.783197 | 1.465597 | 324.299875
34.88 | 0.6572396 | 0.2198429 | 7.782988 | 1.465619 | 324.2912
34.9 | 0.6572393 | 0.2198462 | 7.782779 | 1.465641 | 324.2825
34.92 | 0.6572391 | 0.2198496 | 7.782571 | 1.465664 | 324.2738
34.94 | 0.6572388 | 0.2198529 | 7.782362 | 1.465686 | 324.2651
34.96 | 0.6572393 | 0.2198662 | 7.78217 | 1.465775 | 324.2571
34.98 | 0.6572397 | 0.2198796 | 7.781978 | 1.465864 | 324.2491
35 | 0.6572401 | 0.219893 | 7.781787 | 1.465953 | 324.241125
35.02 | 0.6572405 | 0.2199063 | 7.781595 | 1.466042 | 324.233125
35.04 | 0.6572409 | 0.2199197 | 7.781403 | 1.466131 | 324.225125
35.06 | 0.6572407 | 0.2199332 | 7.781187 | 1.466221 | 324.216125
35.08 | 0.6572404 | 0.2199467 | 7.780971 | 1.466311 | 324.207125
35.1 | 0.6572402 | 0.2199602 | 7.780755 | 1.466401 | 324.198125
35.12 | 0.6572399 | 0.2199737 | 7.780539 | 1.466491 | 324.189125
35.14 | 0.6572397 | 0.2199871 | 7.780323 | 1.466581 | 324.180125
35.16 | 0.6572397 | 0.2199972 | 7.780137 | 1.466648 | 324.172375
35.18 | 0.6572398 | 0.2200072 | 7.77995 | 1.466715 | 324.1646
35.2 | 0.6572398 | 0.2200173 | 7.779763 | 1.466782 | 324.1568
35.22 | 0.6572399 | 0.2200273 | 7.779577 | 1.466849 | 324.149
35.24 | 0.6572399 | 0.2200374 | 7.77939 | 1.466916 | 324.14125
35.26 | 0.6572397 | 0.2200423 | 7.779195 | 1.466949 | 324.133125
35.28 | 0.6572394 | 0.2200472 | 7.779 | 1.466981 | 324.125
35.3 | 0.6572392 | 0.2200521 | 7.778806 | 1.467014 | 324.1169
35.32 | 0.657239 | 0.220057 | 7.778611 | 1.467047 | 324.1088
35.34 | 0.6572387 | 0.2200619 | 7.778416 | 1.467079 | 324.1007
35.36 | 0.6572389 | 0.2200664 | 7.778213 | 1.467109 | 324.0922
35.38 | 0.6572391 | 0.2200709 | 7.77801 | 1.467139 | 324.08375
35.4 | 0.6572393 | 0.2200754 | 7.777807 | 1.467169 | 324.0753
35.42 | 0.6572395 | 0.2200798 | 7.777604 | 1.467199 | 324.0668
35.44 | 0.6572397 | 0.2200843 | 7.777401 | 1.467229 | 324.058375
35.46 | 0.6572398 | 0.2200965 | 7.777219 | 1.46731 | 324.0508
35.48 | 0.6572399 | 0.2201086 | 7.777037 | 1.467391 | 324.0432
35.5 | 0.6572401 | 0.2201208 | 7.776856 | 1.467472 | 324.0357
35.52 | 0.6572402 | 0.2201329 | 7.776674 | 1.467553 | 324.0281
35.54 | 0.6572403 | 0.2201451 | 7.776492 | 1.467634 | 324.0205
35.56 | 0.6572402 | 0.2201563 | 7.776299 | 1.467709 | 324.0125
35.58 | 0.6572402 | 0.2201676 | 7.776107 | 1.467784 | 324.0045
35.6 | 0.6572402 | 0.2201788 | 7.775915 | 1.467859 | 323.9965
35.62 | 0.6572401 | 0.2201901 | 7.775722 | 1.467934 | 323.9884
35.64 | 0.6572401 | 0.2202013 | 7.77553 | 1.468009 | 323.9804
35.66 | 0.6572402 | 0.2202097 | 7.775349 | 1.468065 | 323.972875
35.68 | 0.6572402 | 0.2202181 | 7.775168 | 1.468121 | 323.9653
35.7 | 0.6572403 | 0.2202265 | 7.774987 | 1.468177 | 323.9578
35.72 | 0.6572403 | 0.2202349 | 7.774807 | 1.468233 | 323.9503
35.74 | 0.6572404 | 0.2202432 | 7.774626 | 1.468288 | 323.94275
35.76 | 0.6572404 | 0.2202524 | 7.774421 | 1.468349 | 323.9342
35.78 | 0.6572405 | 0.2202615 | 7.774216 | 1.46841 | 323.9257
35.8 | 0.6572405 | 0.2202707 | 7.774012 | 1.468471 | 323.9172
35.82 | 0.6572405 | 0.2202798 | 7.773807 | 1.468532 | 323.908625
35.84 | 0.6572406 | 0.2202889 | 7.773602 | 1.468593 | 323.9001
35.86 | 0.6572407 | 0.2202952 | 7.773435 | 1.468635 | 323.893125
35.88 | 0.6572408 | 0.2203014 | 7.773269 | 1.468676 | 323.8862
35.9 | 0.6572409 | 0.2203076 | 7.773102 | 1.468717 | 323.87925
35.92 | 0.657241 | 0.2203138 | 7.772936 | 1.468759 | 323.8723
35.94 | 0.6572412 | 0.22032 | 7.772769 | 1.4688 | 323.865375
35.96 | 0.6572407 | 0.2203312 | 7.772574 | 1.468875 | 323.85725
35.98 | 0.6572403 | 0.2203423 | 7.77238 | 1.468949 | 323.8492
36 | 0.6572399 | 0.2203535 | 7.772185 | 1.469023 | 323.841
36.02 | 0.6572395 | 0.2203647 | 7.77199 | 1.469098 | 323.8329
36.04 | 0.6572391 | 0.2203759 | 7.771795 | 1.469173 | 323.8248
36.06 | 0.6572392 | 0.220382 | 7.771599 | 1.469213 | 323.816625
36.08 | 0.6572393 | 0.220388 | 7.771403 | 1.469253 | 323.8085
36.1 | 0.6572394 | 0.2203941 | 7.771207 | 1.469294 | 323.8003
36.12 | 0.6572395 | 0.2204002 | 7.771011 | 1.469335 | 323.792125
36.14 | 0.6572396 | 0.2204063 | 7.770815 | 1.469375 | 323.784
36.16 | 0.6572396 | 0.2204172 | 7.770651 | 1.469448 | 323.777125
36.18 | 0.6572397 | 0.2204281 | 7.770486 | 1.469521 | 323.77025
36.2 | 0.6572398 | 0.2204389 | 7.770322 | 1.469593 | 323.7634
36.22 | 0.6572399 | 0.2204498 | 7.770158 | 1.469665 | 323.7566
36.24 | 0.65724 | 0.2204607 | 7.769993 | 1.469738 | 323.7497
36.26 | 0.6572399 | 0.220466 | 7.7698 | 1.469773 | 323.7417
36.28 | 0.6572399 | 0.2204713 | 7.769606 | 1.469809 | 323.7336
36.3 | 0.6572399 | 0.2204766 | 7.769412 | 1.469844 | 323.7255
36.32 | 0.6572399 | 0.2204818 | 7.769219 | 1.469879 | 323.7175
36.34 | 0.6572399 | 0.2204871 | 7.769025 | 1.469914 | 323.709375
36.36 | 0.6572397 | 0.2204947 | 7.768842 | 1.469965 | 323.70175
36.38 | 0.6572395 | 0.2205023 | 7.768659 | 1.470015 | 323.694125
36.4 | 0.6572393 | 0.2205099 | 7.768476 | 1.470066 | 323.6865
36.42 | 0.6572391 | 0.2205175 | 7.768292 | 1.470117 | 323.6788
36.44 | 0.6572389 | 0.2205251 | 7.768109 | 1.470167 | 323.6712
36.46 | 0.6572389 | 0.2205281 | 7.76793 | 1.470187 | 323.66375
36.48 | 0.6572389 | 0.2205312 | 7.76775 | 1.470208 | 323.65625
36.5 | 0.6572389 | 0.2205343 | 7.76757 | 1.470229 | 323.64875
36.52 | 0.6572389 | 0.2205373 | 7.76739 | 1.470249 | 323.64125
36.54 | 0.657239 | 0.2205404 | 7.76721 | 1.470269 | 323.63375
36.56 | 0.6572391 | 0.2205462 | 7.76706 | 1.470308 | 323.6275
36.58 | 0.6572393 | 0.220552 | 7.766909 | 1.470347 | 323.6212
36.6 | 0.6572395 | 0.2205577 | 7.766758 | 1.470385 | 323.6149
36.62 | 0.6572397 | 0.2205635 | 7.766608 | 1.470423 | 323.6087
36.64 | 0.6572399 | 0.2205693 | 7.766457 | 1.470462 | 323.602375
36.66 | 0.65724 | 0.2205739 | 7.766268 | 1.470493 | 323.5945
36.68 | 0.6572402 | 0.2205785 | 7.76608 | 1.470523 | 323.5867
36.7 | 0.6572404 | 0.2205831 | 7.765891 | 1.470554 | 323.5788
36.72 | 0.6572406 | 0.2205877 | 7.765703 | 1.470585 | 323.571
36.74 | 0.6572407 | 0.2205923 | 7.765514 | 1.470615 | 323.5631
36.76 | 0.6572404 | 0.2206005 | 7.765375 | 1.47067 | 323.5573
36.78 | 0.65724 | 0.2206086 | 7.765236 | 1.470724 | 323.5515
36.8 | 0.6572397 | 0.2206167 | 7.765097 | 1.470778 | 323.5457
36.82 | 0.6572393 | 0.2206249 | 7.764958 | 1.470833 | 323.5399
36.84 | 0.657239 | 0.220633 | 7.764819 | 1.470887 | 323.534125
36.86 | 0.6572391 | 0.2206398 | 7.764622 | 1.470932 | 323.5259
36.88 | 0.6572393 | 0.2206466 | 7.764426 | 1.470977 | 323.51775
36.9 | 0.6572395 | 0.2206533 | 7.764229 | 1.471022 | 323.5095
36.92 | 0.6572397 | 0.2206601 | 7.764033 | 1.471067 | 323.501375
36.94 | 0.6572399 | 0.2206669 | 7.763836 | 1.471113 | 323.4932
36.96 | 0.6572397 | 0.2206721 | 7.763671 | 1.471147 | 323.4863
36.98 | 0.6572396 | 0.2206773 | 7.763507 | 1.471182 | 323.4795
37 | 0.6572395 | 0.2206824 | 7.763342 | 1.471216 | 323.4726
37.02 | 0.6572393 | 0.2206876 | 7.763177 | 1.471251 | 323.4657
37.04 | 0.6572392 | 0.2206928 | 7.763012 | 1.471285 | 323.4588
37.06 | 0.6572395 | 0.2206947 | 7.762864 | 1.471298 | 323.4527
37.08 | 0.6572398 | 0.2206966 | 7.762716 | 1.471311 | 323.4465
37.1 | 0.6572401 | 0.2206985 | 7.762568 | 1.471323 | 323.4403
37.12 | 0.6572404 | 0.2207004 | 7.762421 | 1.471336 | 323.4342
37.14 | 0.6572407 | 0.2207023 | 7.762273 | 1.471349 | 323.428
37.16 | 0.6572406 | 0.2207083 | 7.76212 | 1.471389 | 323.4217
37.18 | 0.6572405 | 0.2207143 | 7.761966 | 1.471429 | 323.41525
37.2 | 0.6572404 | 0.2207202 | 7.761813 | 1.471468 | 323.408875
37.22 | 0.6572404 | 0.2207262 | 7.76166 | 1.471508 | 323.4025
37.24 | 0.6572403 | 0.2207321 | 7.761506 | 1.471547 | 323.3961
37.26 | 0.6572402 | 0.2207392 | 7.761357 | 1.471595 | 323.389875
37.28 | 0.6572401 | 0.2207463 | 7.761208 | 1.471642 | 323.3837
37.3 | 0.65724 | 0.2207534 | 7.761058 | 1.471689 | 323.3774
37.32 | 0.6572399 | 0.2207605 | 7.760909 | 1.471737 | 323.3712
37.34 | 0.6572398 | 0.2207676 | 7.760759 | 1.471784 | 323.365
37.36 | 0.6572398 | 0.2207752 | 7.76059 | 1.471835 | 323.3579
37.38 | 0.6572397 | 0.2207827 | 7.76042 | 1.471885 | 323.3508
37.4 | 0.6572397 | 0.2207902 | 7.76025 | 1.471935 | 323.34375
37.42 | 0.6572397 | 0.2207977 | 7.76008 | 1.471985 | 323.3367
37.44 | 0.6572397 | 0.2208053 | 7.759911 | 1.472035 | 323.329625
37.46 | 0.6572396 | 0.2208105 | 7.759745 | 1.47207 | 323.3227
37.48 | 0.6572395 | 0.2208157 | 7.75958 | 1.472105 | 323.3158
37.5 | 0.6572395 | 0.2208208 | 7.759415 | 1.472139 | 323.309
37.52 | 0.6572394 | 0.220826 | 7.759249 | 1.472173 | 323.302
37.54 | 0.6572393 | 0.2208312 | 7.759084 | 1.472208 | 323.2952
37.56 | 0.6572394 | 0.2208391 | 7.758908 | 1.472261 | 323.2878
37.58 | 0.6572394 | 0.2208469 | 7.758733 | 1.472313 | 323.2805
37.6 | 0.6572394 | 0.2208548 | 7.758558 | 1.472365 | 323.27325
37.62 | 0.6572395 | 0.2208626 | 7.758382 | 1.472417 | 323.2659
37.64 | 0.6572395 | 0.2208704 | 7.758207 | 1.472469 | 323.258625
37.66 | 0.6572396 | 0.2208756 | 7.75805 | 1.472504 | 323.2521
37.68 | 0.6572396 | 0.2208808 | 7.757894 | 1.472539 | 323.2456
37.7 | 0.6572397 | 0.2208859 | 7.757737 | 1.472573 | 323.239
37.72 | 0.6572398 | 0.2208911 | 7.757581 | 1.472607 | 323.2325
37.74 | 0.6572399 | 0.2208962 | 7.757425 | 1.472641 | 323.226
37.76 | 0.6572399 | 0.2209024 | 7.757284 | 1.472683 | 323.2202
37.78 | 0.65724 | 0.2209086 | 7.757144 | 1.472724 | 323.2143
37.8 | 0.65724 | 0.2209147 | 7.757003 | 1.472765 | 323.2085
37.82 | 0.6572401 | 0.2209209 | 7.756862 | 1.472806 | 323.2026
37.84 | 0.6572402 | 0.220927 | 7.756722 | 1.472847 | 323.19675
37.86 | 0.6572404 | 0.220931 | 7.756563 | 1.472873 | 323.190125
37.88 | 0.6572407 | 0.2209349 | 7.756405 | 1.472899 | 323.1835
37.9 | 0.657241 | 0.2209388 | 7.756246 | 1.472925 | 323.1769
37.92 | 0.6572412 | 0.2209427 | 7.756088 | 1.472951 | 323.1703
37.94 | 0.6572415 | 0.2209467 | 7.75593 | 1.472978 | 323.16375
37.96 | 0.6572412 | 0.220953 | 7.755769 | 1.47302 | 323.157
37.98 | 0.6572408 | 0.2209594 | 7.755609 | 1.473063 | 323.150375
38 | 0.6572405 | 0.2209658 | 7.755448 | 1.473105 | 323.1437
38.02 | 0.6572401 | 0.2209721 | 7.755288 | 1.473147 | 323.137
38.04 | 0.6572398 | 0.2209785 | 7.755127 | 1.47319 | 323.1303
38.06 | 0.6572396 | 0.2209848 | 7.754965 | 1.473232 | 323.1235
38.08 | 0.6572395 | 0.2209911 | 7.754803 | 1.473274 | 323.1168
38.1 | 0.6572393 | 0.2209975 | 7.754641 | 1.473317 | 323.11
38.12 | 0.6572391 | 0.2210038 | 7.754479 | 1.473359 | 323.1033
38.14 | 0.657239 | 0.2210101 | 7.754317 | 1.473401 | 323.0965
38.16 | 0.6572392 | 0.2210167 | 7.754182 | 1.473445 | 323.0909
38.18 | 0.6572395 | 0.2210232 | 7.754046 | 1.473488 | 323.08525
38.2 | 0.6572398 | 0.2210297 | 7.753911 | 1.473531 | 323.079625
38.22 | 0.6572401 | 0.2210362 | 7.753775 | 1.473575 | 323.074
38.24 | 0.6572404 | 0.2210428 | 7.75364 | 1.473619 | 323.0683
38.26 | 0.6572403 | 0.2210476 | 7.753501 | 1.473651 | 323.0625
38.28 | 0.6572402 | 0.2210525 | 7.753363 | 1.473683 | 323.0568
38.3 | 0.6572402 | 0.2210574 | 7.753225 | 1.473716 | 323.051
38.32 | 0.6572401 | 0.2210623 | 7.753087 | 1.473749 | 323.0453
38.34 | 0.65724 | 0.2210672 | 7.752948 | 1.473781 | 323.0395
38.36 | 0.6572401 | 0.2210702 | 7.752781 | 1.473801 | 323.0325
38.38 | 0.6572401 | 0.2210732 | 7.752613 | 1.473821 | 323.0255
38.4 | 0.6572402 | 0.2210762 | 7.752446 | 1.473841 | 323.0186
38.42 | 0.6572402 | 0.2210792 | 7.752278 | 1.473861 | 323.0116
38.44 | 0.6572403 | 0.2210822 | 7.75211 | 1.473881 | 323.0046
38.46 | 0.6572402 | 0.221086 | 7.751954 | 1.473907 | 322.9981
38.48 | 0.6572401 | 0.2210897 | 7.751798 | 1.473931 | 322.9916
38.5 | 0.65724 | 0.2210935 | 7.751642 | 1.473957 | 322.9851
38.52 | 0.6572399 | 0.2210973 | 7.751486 | 1.473982 | 322.9786
38.54 | 0.6572399 | 0.221101 | 7.75133 | 1.474007 | 322.9721
38.56 | 0.65724 | 0.2211076 | 7.751185 | 1.474051 | 322.966
38.58 | 0.6572401 | 0.2211141 | 7.751041 | 1.474094 | 322.96
38.6 | 0.6572402 | 0.2211206 | 7.750896 | 1.474137 | 322.954
38.62 | 0.6572404 | 0.2211272 | 7.750751 | 1.474181 | 322.948
38.64 | 0.6572405 | 0.2211337 | 7.750606 | 1.474225 | 322.9419
38.66 | 0.6572402 | 0.221137 | 7.750476 | 1.474247 | 322.9365
38.68 | 0.6572398 | 0.2211403 | 7.750345 | 1.474269 | 322.931
38.7 | 0.6572395 | 0.2211437 | 7.750214 | 1.474291 | 322.9256
38.72 | 0.6572391 | 0.221147 | 7.750084 | 1.474313 | 322.9202
38.74 | 0.6572388 | 0.2211503 | 7.749953 | 1.474335 | 322.9147
38.76 | 0.6572392 | 0.2211587 | 7.7498 | 1.474391 | 322.9083
38.78 | 0.6572395 | 0.2211671 | 7.749647 | 1.474447 | 322.902
38.8 | 0.6572399 | 0.2211755 | 7.749493 | 1.474503 | 322.8955
38.82 | 0.6572403 | 0.2211839 | 7.74934 | 1.474559 | 322.8892
38.84 | 0.6572406 | 0.2211923 | 7.749187 | 1.474615 | 322.8828
38.86 | 0.6572405 | 0.2211955 | 7.749027 | 1.474637 | 322.876125
38.88 | 0.6572404 | 0.2211988 | 7.748866 | 1.474659 | 322.8694
38.9 | 0.6572403 | 0.221202 | 7.748706 | 1.47468 | 322.86275
38.92 | 0.6572402 | 0.2212053 | 7.748546 | 1.474702 | 322.8561
38.94 | 0.6572402 | 0.2212085 | 7.748385 | 1.474723 | 322.849375
38.96 | 0.6572401 | 0.2212148 | 7.748255 | 1.474765 | 322.844
38.98 | 0.65724 | 0.2212211 | 7.748125 | 1.474807 | 322.8385
39 | 0.6572399 | 0.2212274 | 7.747995 | 1.474849 | 322.833125
39.02 | 0.6572398 | 0.2212337 | 7.747865 | 1.474891 | 322.8277
39.04 | 0.6572397 | 0.2212399 | 7.747734 | 1.474933 | 322.82225
39.06 | 0.6572396 | 0.2212428 | 7.74757 | 1.474952 | 322.8154
39.08 | 0.6572395 | 0.2212456 | 7.747406 | 1.474971 | 322.8086
39.1 | 0.6572394 | 0.2212485 | 7.747242 | 1.47499 | 322.80175
39.12 | 0.6572393 | 0.2212513 | 7.747077 | 1.475009 | 322.794875
39.14 | 0.6572391 | 0.2212542 | 7.746913 | 1.475028 | 322.788
39.1402 | 0.6572391 | 0.2212542 | 7.746912 | 1.475028 | 322.788